## Contact_resistance
distance [μm] | before anneal R [Ohm] |  |  | after anneal R[Ohm]
| B1 | B2 | B3 | A2 | A3 | A4 | A5
100 | 536
300 | 750
500 | 920
800 | 1090
200 |  | 604 |  | 267
600 |  | 748 |  | 325
1200 |  | 980 |  | 411
100 |  |  | 312 |  | 235
300 |  |  | 400 |  | 312
500 |  |  | 474 |  | 425
100 | [5 empty] | 169
300 | [5 empty] | 199
800 | [5 empty] | 378
300 | [6 empty] | 377
600 | [6 empty] | 560
1100 | [6 empty] | 675
Lin fit. Equation | y=0.7843x + 490.67 | y = 0.3768x + 526.11 | y=0.405x + 273.83 | y = 0.1439x + 238.37 | y = 0.475x + 181.5 | y = 0.2985x + 139.22 | y = 0.358x + 298.69
Rc | 245.3 | 263.05 | 136.9 | 119.2 | 90.75 | 69.6 | 149.35
R-sq | 0.9338 | 0.9996 | 0.9975 | 1 | 0.9882 | 1 | 0.9266
2Lt [um] | 600 | 1400 | 800 | 1500 | 400 | 450 | 800
Lt [um] | 300 | 700 | 400 | 750 | 200 | 225 | 400
W [um] | 200 | 200 | 200 | 200 | 200 | 200 | 200
Rc W [kOhm um] | 49.06 | 52.61 | 27.38 | 23.84 | 18.15 | 13.92 | 29.87
A | 0.7843 | 0.3768 | 0.405 | 0.1439 | 0.475 | 0.2985 | 0.358
R sheet [Ohm sq] | 156.86 | 75.36 | 81 | 28.78 | 95 | 59.7 | 71.6
Ro_c [Ohm cm^2] | 0.141174 | 0.369264 | 0.1296 | 0.1618875 | 0.038 | 0.030223125 | 0.11456
Avg Rc [Ohm] | 215.0833 |  |  | 107.225
Std dev Rc [Ohm] | 68.28793 |  |  | 34.66498
Avg RcW [kOhm um] | 43.01667 |  |  | 21.445
St dev RcW [kOhm um] | 13.65759 |  |  | 6.932996
Avg Ro_c [Ohm cm^2] | 0.213346 |  |  | 0.08616765625
Avg R sheet [Ohm sq] | 104.4067 |  |  | 63.77
Avg R sheet St dev | 45.51337 |  |  | 27.5529
Anneal reduction Rc | 2.005907
Anneal reduction St dev Rc | 1.96994
Anneal reduction Rc W | 2.005907
Anneal reduction St dev Rc W | 1.96994
Longer structures [um] | R [Ohm]
100 | 424 |  |  | 202
300 | 575 |  |  | 296
500 | 697 |  |  | 425
600 | 748 |  |  | 442.5
1200 | 980 |  |  | 675
Rc [Ohm] | 210 |  |  | 89
Rc W [kOhm um] | 42 |  |  | 17.8
A | 0.4902 |  |  | 0.4265
R sheet [Ohm sq] | 98.04 |  |  | 85.3
Reduction Rc W | 2.359551
Notes:
B1-3: Sample 1
A1-2: Sample 1
A3-4:Sample 2

## I-V measurements
V3 | I3 | V3 | I3 | -1 | -0.0021072 | V3 | I3 | S11 | V3 | I3 | V3 | I3 |  | V3 | I3 | V3 | I3 | V3 | I3 |  | V3 | I3 | S12 after anneal
-1 | -0.0028822 | -1 | -0.0021038 | -0.98 | -0.002064 | -1 | -0.00082416 |  | -1 | -0.0032032 | -1 | -0.0024732 | -2.4732 | -1 | -0.0021068 | -1 | -0.003746 | -1 | -0.0032686 | -3.2686 | -1 | -0.0023506
-0.98 | -0.0028236 | -0.98 | -0.002062 | -0.96 | -0.0020202 | -0.98 | -0.00080604 |  | -0.98 | -0.0031392 | -0.98 | -0.0024238 | -2.4238 | -0.98 | -0.0020648 | -0.98 | -0.0036608 | -0.98 | -0.0032036 | -3.2036 | -0.98 | -0.0023032
-0.96 | -0.0027646 | -0.96 | -0.0020172 | -0.94 | -0.0019772 | -0.96 | -0.00078964 |  | -0.96 | -0.003075 | -0.96 | -0.0023744 | -2.3744 | -0.96 | -0.002022 | -0.96 | -0.0035756 | -0.96 | -0.0031392 | -3.1392 | -0.96 | -0.0022572
-0.94 | -0.0027064 | -0.94 | -0.0019754 | -0.92 | -0.0019364 | -0.94 | -0.00077372 |  | -0.94 | -0.0030112 | -0.94 | -0.002325 | -2.325 | -0.94 | -0.0019798 | -0.94 | -0.0034874 | -0.94 | -0.0030754 | -3.0754 | -0.94 | -0.0022116
-0.92 | -0.0026486 | -0.92 | -0.0019332 | -0.9 | -0.001893 | -0.92 | -0.00075792 |  | -0.92 | -0.0029466 | -0.92 | -0.0022756 | -2.2756 | -0.92 | -0.0019374 | -0.92 | -0.0034006 | -0.92 | -0.0030102 | -3.0102 | -0.92 | -0.0021636
-0.9 | -0.0025906 | -0.9 | -0.001891 | -0.88 | -0.001849 | -0.9 | -0.00074266 |  | -0.9 | -0.0028828 | -0.9 | -0.0022262 | -2.2262 | -0.9 | -0.0018954 | -0.9 | -0.0033158 | -0.9 | -0.0029464 | -2.9464 | -0.9 | -0.002117
-0.88 | -0.0025318 | -0.88 | -0.0018482 | -0.86 | -0.001809 | -0.88 | -0.0007272 |  | -0.88 | -0.0028188 | -0.88 | -0.002177 | -2.177 | -0.88 | -0.0018532 | -0.88 | -0.0032318 | -0.88 | -0.0028816 | -2.8816 | -0.88 | -0.0020694
-0.86 | -0.002475 | -0.86 | -0.0018056 | -0.84 | -0.0017658 | -0.86 | -0.00071108 |  | -0.86 | -0.0027544 | -0.86 | -0.0021272 | -2.1272 | -0.86 | -0.001811 | -0.86 | -0.0031492 | -0.86 | -0.0028168 | -2.8168 | -0.86 | -0.0020222
-0.84 | -0.0024166 | -0.84 | -0.0017644 | -0.82 | -0.0017222 | -0.84 | -0.00069472 |  | -0.84 | -0.0026904 | -0.84 | -0.0020778 | -2.0778 | -0.84 | -0.0017688 | -0.84 | -0.0030628 | -0.84 | -0.002753 | -2.753 | -0.84 | -0.0019754
-0.82 | -0.002359 | -0.82 | -0.0017218 | -0.8 | -0.0016834 | -0.82 | -0.00067884 |  | -0.82 | -0.0026262 | -0.82 | -0.002028 | -2.028 | -0.82 | -0.0017268 | -0.82 | -0.0029782 | -0.82 | -0.0026882 | -2.6882 | -0.82 | -0.0019284
-0.8 | -0.0023012 | -0.8 | -0.0016802 | -0.78 | -0.0016392 | -0.8 | -0.00066318 |  | -0.8 | -0.0025618 | -0.8 | -0.0019788 | -1.9788 | -0.8 | -0.0016842 | -0.8 | -0.0028978 | -0.8 | -0.0026236 | -2.6236 | -0.8 | -0.0018814
-0.78 | -0.0022424 | -0.78 | -0.001637 | -0.76 | -0.0015972 | -0.78 | -0.00064708 |  | -0.78 | -0.0024976 | -0.78 | -0.0019292 | -1.9292 | -0.78 | -0.0016422 | -0.78 | -0.0028138 | -0.78 | -0.0025586 | -2.5586 | -0.78 | -0.001835
-0.76 | -0.0021844 | -0.76 | -0.001595 | -0.74 | -0.0015562 | -0.76 | -0.0006309 |  | -0.76 | -0.002434 | -0.76 | -0.0018798 | -1.8798 | -0.76 | -0.0015998 | -0.76 | -0.0027286 | -0.76 | -0.0024934 | -2.4934 | -0.76 | -0.0017892
-0.74 | -0.002127 | -0.74 | -0.0015528 | -0.72 | -0.0015114 | -0.74 | -0.00061466 |  | -0.74 | -0.0023696 | -0.74 | -0.0018306 | -1.8306 | -0.74 | -0.001558 | -0.74 | -0.0026464 | -0.74 | -0.0024286 | -2.4286 | -0.74 | -0.0017422
-0.72 | -0.0020684 | -0.72 | -0.0015094 | -0.7 | -0.0014702 | -0.72 | -0.0005983 |  | -0.72 | -0.0023054 | -0.72 | -0.001781 | -1.781 | -0.72 | -0.0015154 | -0.72 | -0.002565 | -0.72 | -0.0023636 | -2.3636 | -0.72 | -0.0016944
-0.7 | -0.0020114 | -0.7 | -0.0014676 | -0.68 | -0.0014262 | -0.7 | -0.00058234 |  | -0.7 | -0.0022418 | -0.7 | -0.0017318 | -1.7318 | -0.7 | -0.0014732 | -0.7 | -0.0024856 | -0.7 | -0.0022982 | -2.2982 | -0.7 | -0.0016474
-0.68 | -0.0019532 | -0.68 | -0.0014246 | -0.66 | -0.0013848 | -0.68 | -0.0005662 |  | -0.68 | -0.002178 | -0.68 | -0.0016822 | -1.6822 | -0.68 | -0.0014312 | -0.68 | -0.0024024 | -0.68 | -0.0022334 | -2.2334 | -0.68 | -0.0015994
-0.66 | -0.0018948 | -0.66 | -0.0013822 | -0.64 | -0.0013422 | -0.66 | -0.00054986 |  | -0.66 | -0.0021138 | -0.66 | -0.0016326 | -1.6326 | -0.66 | -0.001389 | -0.66 | -0.0023206 | -0.66 | -0.0021682 | -2.1682 | -0.66 | -0.0015532
-0.64 | -0.0018374 | -0.64 | -0.0013402 | -0.62 | -0.0013006 | -0.64 | -0.00053348 |  | -0.64 | -0.0020494 | -0.64 | -0.0015832 | -1.5832 | -0.64 | -0.001347 | -0.64 | -0.002241 | -0.64 | -0.0021028 | -2.1028 | -0.64 | -0.0015056
-0.62 | -0.0017794 | -0.62 | -0.0012984 | -0.6 | -0.0012588 | -0.62 | -0.00051732 |  | -0.62 | -0.0019854 | -0.62 | -0.0015338 | -1.5338 | -0.62 | -0.0013048 | -0.62 | -0.0021602 | -0.62 | -0.0020376 | -2.0376 | -0.62 | -0.0014582
-0.6 | -0.001722 | -0.6 | -0.0012562 | -0.58 | -0.0012168 | -0.6 | -0.00050068 |  | -0.6 | -0.0019216 | -0.6 | -0.0014846 | -1.4846 | -0.6 | -0.0012628 | -0.6 | -0.0020812 | -0.6 | -0.0019718 | -1.9718 | -0.6 | -0.0014126
-0.58 | -0.0016646 | -0.58 | -0.001214 | -0.56 | -0.0011738 | -0.58 | -0.00048446 |  | -0.58 | -0.0018578 | -0.58 | -0.0014346 | -1.4346 | -0.58 | -0.0012204 | -0.58 | -0.0020014 | -0.58 | -0.0019066 | -1.9066 | -0.58 | -0.0013658
-0.56 | -0.0016062 | -0.56 | -0.0011722 | -0.54 | -0.0011328 | -0.56 | -0.00046798 |  | -0.56 | -0.001793 | -0.56 | -0.0013852 | -1.3852 | -0.56 | -0.0011782 | -0.56 | -0.001924 | -0.56 | -0.0018414 | -1.8414 | -0.56 | -0.0013192
-0.54 | -0.001549 | -0.54 | -0.00113 | -0.52 | -0.0010894 | -0.54 | -0.0004516 |  | -0.54 | -0.001729 | -0.54 | -0.0013356 | -1.3356 | -0.54 | -0.0011364 | -0.54 | -0.0018454 | -0.54 | -0.001776 | -1.776 | -0.54 | -0.0012706
-0.52 | -0.0014914 | -0.52 | -0.0010872 | -0.5 | -0.0010486 | -0.52 | -0.00043524 |  | -0.52 | -0.0016654 | -0.52 | -0.0012862 | -1.2862 | -0.52 | -0.0010938 | -0.52 | -0.0017664 | -0.52 | -0.001711 | -1.711 | -0.52 | -0.0012238
-0.5 | -0.0014338 | -0.5 | -0.0010454 | -0.48 | -0.001006 | -0.5 | -0.00041866 |  | -0.5 | -0.0016018 | -0.5 | -0.0012366 | -1.2366 | -0.5 | -0.001052 | -0.5 | -0.0016894 | -0.5 | -0.0016456 | -1.6456 | -0.5 | -0.0011772
-0.48 | -0.0013766 | -0.48 | -0.001003 | -0.46 | -0.00096352 | -0.48 | -0.00040206 |  | -0.48 | -0.0015374 | -0.48 | -0.0011872 | -1.1872 | -0.48 | -0.0010098 | -0.48 | -0.0016136 | -0.48 | -0.0015802 | -1.5802 | -0.48 | -0.0011294
-0.46 | -0.0013184 | -0.46 | -0.00096072 | -0.44 | -0.00092196 | -0.46 | -0.0003857 |  | -0.46 | -0.0014736 | -0.46 | -0.0011374 | -1.1374 | -0.46 | -0.00096772 | -0.46 | -0.001538 | -0.46 | -0.0015144 | -1.5144 | -0.46 | -0.0010818
-0.44 | -0.0012608 | -0.44 | -0.0009193 | -0.42 | -0.00088 | -0.44 | -0.00036912 |  | -0.44 | -0.0014092 | -0.44 | -0.0010884 | -1.0884 | -0.44 | -0.00092554 | -0.44 | -0.0014634 | -0.44 | -0.0014488 | -1.4488 | -0.44 | -0.001036
-0.42 | -0.0012038 | -0.42 | -0.00087666 | -0.4 | -0.00083784 | -0.42 | -0.00035246 |  | -0.42 | -0.0013454 | -0.42 | -0.0010388 | -1.0388 | -0.42 | -0.0008835 | -0.42 | -0.0013884 | -0.42 | -0.001383 | -1.383 | -0.42 | -0.00098948
-0.4 | -0.0011454 | -0.4 | -0.0008349 | -0.38 | -0.00079536 | -0.4 | -0.00033568 |  | -0.4 | -0.0012812 | -0.4 | -0.00098942 | -0.98942 | -0.4 | -0.00084142 | -0.4 | -0.0013148 | -0.4 | -0.0013176 | -1.3176 | -0.4 | -0.00094136
-0.38 | -0.0010886 | -0.38 | -0.0007926 | -0.36 | -0.0007535 | -0.38 | -0.00031906 |  | -0.38 | -0.0012172 | -0.38 | -0.00094008 | -0.94008 | -0.38 | -0.00079932 | -0.38 | -0.0012426 | -0.38 | -0.0012518 | -1.2518 | -0.38 | -0.00089458
-0.36 | -0.001031 | -0.36 | -0.000751 | -0.34 | -0.00071098 | -0.36 | -0.00030242 |  | -0.36 | -0.001153 | -0.36 | -0.0008905 | -0.8905 | -0.36 | -0.00075714 | -0.36 | -0.001169 | -0.36 | -0.0011862 | -1.1862 | -0.36 | -0.00084786
-0.34 | -0.0009735 | -0.34 | -0.00070878 | -0.32 | -0.00066826 | -0.34 | -0.00028598 |  | -0.34 | -0.0010892 | -0.34 | -0.0008409 | -0.8409 | -0.34 | -0.0007151 | -0.34 | -0.001098 | -0.34 | -0.0011206 | -1.1206 | -0.34 | -0.0008004
-0.32 | -0.00091568 | -0.32 | -0.00066758 | -0.3 | -0.00062682 | -0.32 | -0.00026912 |  | -0.32 | -0.0010248 | -0.32 | -0.0007915 | -0.7915 | -0.32 | -0.0006729 | -0.32 | -0.001028 | -0.32 | -0.0010546 | -1.0546 | -0.32 | -0.00075342
-0.3 | -0.00085828 | -0.3 | -0.00062558 | -0.28 | -0.00058498 | -0.3 | -0.00025242 |  | -0.3 | -0.00096098 | -0.3 | -0.00074222 | -0.74222 | -0.3 | -0.00063102 | -0.3 | -0.00095884 | -0.3 | -0.00098878 | -0.98878 | -0.3 | -0.00070608
-0.28 | -0.00080084 | -0.28 | -0.0005841 | -0.26 | -0.00054276 | -0.28 | -0.00023566 |  | -0.28 | -0.00089696 | -0.28 | -0.00069262 | -0.69262 | -0.28 | -0.00058882 | -0.28 | -0.00088812 | -0.28 | -0.00092302 | -0.92302 | -0.28 | -0.00065952
-0.26 | -0.00074416 | -0.26 | -0.00054208 | -0.24 | -0.00050136 | -0.26 | -0.000219 |  | -0.26 | -0.00083314 | -0.26 | -0.0006432 | -0.6432 | -0.26 | -0.00054672 | -0.26 | -0.00081996 | -0.26 | -0.00085722 | -0.85722 | -0.26 | -0.00061244
-0.24 | -0.00068662 | -0.24 | -0.00050042 | -0.22 | -0.0004599 | -0.24 | -0.00020216 |  | -0.24 | -0.00076892 | -0.24 | -0.00059364 | -0.59364 | -0.24 | -0.00050462 | -0.24 | -0.0007534 | -0.24 | -0.00079114 | -0.79114 | -0.24 | -0.00056522
-0.22 | -0.00062934 | -0.22 | -0.00045856 | -0.2 | -0.00041768 | -0.22 | -0.00018548 |  | -0.22 | -0.000705 | -0.22 | -0.00054432 | -0.54432 | -0.22 | -0.00046264 | -0.22 | -0.00068718 | -0.22 | -0.00072546 | -0.72546 | -0.22 | -0.00051814
-0.2 | -0.00057216 | -0.2 | -0.00041688 | -0.18 | -0.00037578 | -0.2 | -0.00016866 |  | -0.2 | -0.00064088 | -0.2 | -0.00049472 | -0.49472 | -0.2 | -0.00042046 | -0.2 | -0.0006201 | -0.2 | -0.0006595 | -0.6595 | -0.2 | -0.00047096
-0.18 | -0.0005146 | -0.18 | -0.0003747 | -0.16 | -0.00033354 | -0.18 | -0.00015182 |  | -0.18 | -0.00057664 | -0.18 | -0.00044512 | -0.44512 | -0.18 | -0.00037838 | -0.18 | -0.00055626 | -0.18 | -0.00059378 | -0.59378 | -0.18 | -0.00042394
-0.16 | -0.00045746 | -0.16 | -0.00033304 | -0.14 | -0.00029226 | -0.16 | -0.00013498 |  | -0.16 | -0.00051278 | -0.16 | -0.00039586 | -0.39586 | -0.16 | -0.00033642 | -0.16 | -0.00049208 | -0.16 | -0.00052776 | -0.52776 | -0.16 | -0.00037662
-0.14 | -0.00039998 | -0.14 | -0.00029136 | -0.12 | -0.0002507 | -0.14 | -0.00011814 |  | -0.14 | -0.00044862 | -0.14 | -0.00034632 | -0.34632 | -0.14 | -0.00029428 | -0.14 | -0.00042816 | -0.14 | -0.00046174 | -0.46174 | -0.14 | -0.00032944
-0.12 | -0.0003431 | -0.12 | -0.00024982 | -0.1 | -0.00020878 | -0.12 | -0.00010128 |  | -0.12 | -0.00038476 | -0.12 | -0.00029694 | -0.29694 | -0.12 | -0.0002524 | -0.12 | -0.00036524 | -0.12 | -0.00039594 | -0.39594 | -0.12 | -0.00028256
-0.1 | -0.00028586 | -0.1 | -0.00020814 | -0.08 | -0.00016716 | -0.1 | -8.436e-05 |  | -0.1 | -0.00032052 | -0.1 | -0.00024736 | -0.24736 | -0.1 | -0.00021026 | -0.1 | -0.0003027 | -0.1 | -0.00032982 | -0.32982 | -0.1 | -0.00023558
-0.08 | -0.00022868 | -0.08 | -0.00016646 | -0.06 | -0.00012534 | -0.08 | -6.747e-05 |  | -0.08 | -0.00025632 | -0.08 | -0.00019782 | -0.19782 | -0.08 | -0.00016812 | -0.08 | -0.00024148 | -0.08 | -0.00026404 | -0.26404 | -0.08 | -0.00018854
-0.06 | -0.0001715 | -0.06 | -0.0001249 | -0.04 | -8.3484e-05 | -0.06 | -5.0646e-05 |  | -0.06 | -0.00019238 | -0.06 | -0.00014846 | -0.14846 | -0.06 | -0.00012618 | -0.06 | -0.00018088 | -0.06 | -0.00019792 | -0.19792 | -0.06 | -0.00014126
-0.04 | -0.00011422 | -0.04 | -8.3236e-05 | -0.02 | -4.1814e-05 | -0.04 | -3.3758e-05 |  | -0.04 | -0.00012818 | -0.04 | -9.8902e-05 | -0.098902 | -0.04 | -8.4062e-05 | -0.04 | -0.00012012 | -0.04 | -0.0001319 | -0.1319 | -0.04 | -9.4098e-05
-0.02 | -5.7184e-05 | -0.02 | -4.1668e-05 | 0 | 2.11108e-08 | -0.02 | -1.6908e-05 |  | -0.02 | -6.4182e-05 | -0.02 | -4.953e-05 | -0.04953 | -0.02 | -4.2082e-05 | -0.02 | -5.9928e-05 | -0.02 | -6.602e-05 | -0.06602 | -0.02 | -4.7098e-05
0 | 2.09646e-08 | 0 | 2.70692e-08 | 0.02 | 4.1716e-05 | 0 | 1.39138e-08 |  | 0 | 2.43088e-08 | 0 | 2.8719e-08 | 2.8719e-05 | 0 | 2.68304e-08 | 0 | 6.5802e-08 | 0 | 5.7431e-08 | 5.7431e-05 | 0 | 5.3279e-08
0.02 | 5.705e-05 | 0.02 | 4.1582e-05 | 0.04 | 8.3542e-05 | 0.02 | 1.687e-05 |  | 0.02 | 6.4056e-05 | 0.02 | 4.9422e-05 | 0.049422 | 0.02 | 4.2e-05 | 0.02 | 5.9618e-05 | 0.02 | 6.592e-05 | 0.06592 | 0.02 | 4.7068e-05
0.04 | 0.000114234 | 0.04 | 8.3318e-05 | 0.06 | 0.00012508 | 0.04 | 3.381e-05 |  | 0.04 | 0.0001283 | 0.04 | 9.8982e-05 | 0.098982 | 0.04 | 8.4114e-05 | 0.04 | 0.00011926 | 0.04 | 0.00013198 | 0.13198 | 0.04 | 9.4258e-05
0.06 | 0.00017126 | 0.06 | 0.00012494 | 0.08 | 0.00016718 | 0.06 | 5.0638e-05 |  | 0.06 | 0.00019238 | 0.06 | 0.00014836 | 0.14836 | 0.06 | 0.00012608 | 0.06 | 0.00017874 | 0.06 | 0.00019784 | 0.19784 | 0.06 | 0.00014124
0.08 | 0.00022842 | 0.08 | 0.00016674 | 0.1 | 0.0002088 | 0.08 | 6.758e-05 |  | 0.08 | 0.00025664 | 0.08 | 0.00019798 | 0.19798 | 0.08 | 0.00016816 | 0.08 | 0.00023906 | 0.08 | 0.00026392 | 0.26392 | 0.08 | 0.00018844
0.1 | 0.0002856 | 0.1 | 0.00020826 | 0.12 | 0.00025084 | 0.1 | 8.4438e-05 |  | 0.1 | 0.00032072 | 0.1 | 0.00024738 | 0.24738 | 0.1 | 0.00021012 | 0.1 | 0.00029898 | 0.1 | 0.00032982 | 0.32982 | 0.1 | 0.00023552
0.12 | 0.00034296 | 0.12 | 0.00025006 | 0.14 | 0.00029248 | 0.12 | 0.00010135 |  | 0.12 | 0.00038502 | 0.12 | 0.00029696 | 0.29696 | 0.12 | 0.0002522 | 0.12 | 0.00035806 | 0.12 | 0.0003956 | 0.3956 | 0.12 | 0.00028224
0.14 | 0.00039996 | 0.14 | 0.00029182 | 0.16 | 0.0003339 | 0.14 | 0.00011822 |  | 0.14 | 0.00044914 | 0.14 | 0.00034632 | 0.34632 | 0.14 | 0.00029418 | 0.14 | 0.00041822 | 0.14 | 0.00046158 | 0.46158 | 0.14 | 0.00032948
0.16 | 0.00045722 | 0.16 | 0.0003334 | 0.18 | 0.00037664 | 0.16 | 0.00013514 |  | 0.16 | 0.0005131 | 0.16 | 0.00039568 | 0.39568 | 0.16 | 0.00033612 | 0.16 | 0.00047786 | 0.16 | 0.00052738 | 0.52738 | 0.16 | 0.00037676
0.18 | 0.0005142 | 0.18 | 0.00037554 | 0.2 | 0.00041858 | 0.18 | 0.00015196 |  | 0.18 | 0.00057736 | 0.18 | 0.00044532 | 0.44532 | 0.18 | 0.00037824 | 0.18 | 0.00053908 | 0.18 | 0.00059336 | 0.59336 | 0.18 | 0.00042418
0.2 | 0.0005714 | 0.2 | 0.00041768 | 0.22 | 0.00046132 | 0.2 | 0.00016878 |  | 0.2 | 0.00064144 | 0.2 | 0.00049474 | 0.49474 | 0.2 | 0.0004202 | 0.2 | 0.0006 | 0.2 | 0.00065914 | 0.65914 | 0.2 | 0.0004712
0.22 | 0.00062852 | 0.22 | 0.0004595 | 0.24 | 0.0005028 | 0.22 | 0.00018564 |  | 0.22 | 0.0007058 | 0.22 | 0.0005444 | 0.5444 | 0.22 | 0.00046232 | 0.22 | 0.00066176 | 0.22 | 0.00072528 | 0.72528 | 0.22 | 0.00051762
0.24 | 0.00068536 | 0.24 | 0.00050166 | 0.26 | 0.00054536 | 0.24 | 0.00020258 |  | 0.24 | 0.00076994 | 0.24 | 0.00059368 | 0.59368 | 0.24 | 0.0005043 | 0.24 | 0.00072298 | 0.24 | 0.00079102 | 0.79102 | 0.24 | 0.00056518
0.26 | 0.00074258 | 0.26 | 0.0005439 | 0.28 | 0.00058798 | 0.26 | 0.00021948 |  | 0.26 | 0.00083414 | 0.26 | 0.00064324 | 0.64324 | 0.26 | 0.00054636 | 0.26 | 0.00078668 | 0.26 | 0.00085704 | 0.85704 | 0.26 | 0.00061236
0.28 | 0.00079948 | 0.28 | 0.00058658 | 0.3 | 0.00063078 | 0.28 | 0.00023618 |  | 0.28 | 0.00089834 | 0.28 | 0.00069278 | 0.69278 | 0.28 | 0.00058836 | 0.28 | 0.00084692 | 0.28 | 0.00092266 | 0.92266 | 0.28 | 0.00065922
0.3 | 0.00085718 | 0.3 | 0.00062868 | 0.32 | 0.00067222 | 0.3 | 0.00025314 |  | 0.3 | 0.00096284 | 0.3 | 0.00074236 | 0.74236 | 0.3 | 0.00063048 | 0.3 | 0.00090838 | 0.3 | 0.00098864 | 0.98864 | 0.3 | 0.0007064
0.32 | 0.00091408 | 0.32 | 0.00067108 | 0.34 | 0.00071478 | 0.32 | 0.00026992 |  | 0.32 | 0.001027 | 0.32 | 0.00079182 | 0.79182 | 0.32 | 0.00067246 | 0.32 | 0.00097236 | 0.32 | 0.00105426 | 1.05426 | 0.32 | 0.00075374
0.34 | 0.00097186 | 0.34 | 0.00071434 | 0.36 | 0.00075808 | 0.34 | 0.00028678 |  | 0.34 | 0.0010913 | 0.34 | 0.0008413 | 0.8413 | 0.34 | 0.00071456 | 0.34 | 0.00103586 | 0.34 | 0.00112018 | 1.12018 | 0.34 | 0.00080134
0.36 | 0.00102868 | 0.36 | 0.00075636 | 0.38 | 0.00079996 | 0.36 | 0.0003036 |  | 0.36 | 0.0011552 | 0.36 | 0.00089068 | 0.89068 | 0.36 | 0.00075652 | 0.36 | 0.00110142 | 0.36 | 0.0011862 | 1.1862 | 0.36 | 0.00084784
0.38 | 0.00108644 | 0.38 | 0.00079866 | 0.4 | 0.00084304 | 0.38 | 0.00032016 |  | 0.38 | 0.0012196 | 0.38 | 0.00094024 | 0.94024 | 0.38 | 0.00079868 | 0.38 | 0.001164 | 0.38 | 0.0012514 | 1.2514 | 0.38 | 0.0008948
0.4 | 0.00114428 | 0.4 | 0.0008415 | 0.42 | 0.000887 | 0.4 | 0.0003371 |  | 0.4 | 0.0012836 | 0.4 | 0.00098978 | 0.98978 | 0.4 | 0.0008406 | 0.4 | 0.001227 | 0.4 | 0.0013172 | 1.3172 | 0.4 | 0.0009417
0.42 | 0.001201 | 0.42 | 0.000884 | 0.44 | 0.00092936 | 0.42 | 0.00035386 |  | 0.42 | 0.0013482 | 0.42 | 0.00103916 | 1.03916 | 0.42 | 0.00088276 | 0.42 | 0.0012934 | 0.42 | 0.001383 | 1.383 | 0.42 | 0.00098916
0.44 | 0.001259 | 0.44 | 0.00092748 | 0.46 | 0.00097418 | 0.44 | 0.00037074 |  | 0.44 | 0.0014122 | 0.44 | 0.0010888 | 1.0888 | 0.44 | 0.00092482 | 0.44 | 0.0013604 | 0.44 | 0.0014486 | 1.4486 | 0.44 | 0.0010362
0.46 | 0.0013168 | 0.46 | 0.00097094 | 0.48 | 0.00101728 | 0.46 | 0.00038748 |  | 0.46 | 0.001476 | 0.46 | 0.0011381 | 1.1381 | 0.46 | 0.00096672 | 0.46 | 0.001425 | 0.46 | 0.0015142 | 1.5142 | 0.46 | 0.00108322
0.48 | 0.0013742 | 0.48 | 0.00101404 | 0.5 | 0.00106094 | 0.48 | 0.00040398 |  | 0.48 | 0.0015408 | 0.48 | 0.0011876 | 1.1876 | 0.48 | 0.00100884 | 0.48 | 0.0014888 | 0.48 | 0.0015798 | 1.5798 | 0.48 | 0.00113044
0.5 | 0.0014318 | 0.5 | 0.00105736 | 0.52 | 0.00110494 | 0.5 | 0.00042076 |  | 0.5 | 0.0016048 | 0.5 | 0.0012368 | 1.2368 | 0.5 | 0.00105074 | 0.5 | 0.0015534 | 0.5 | 0.0016456 | 1.6456 | 0.5 | 0.0011764
0.52 | 0.0014892 | 0.52 | 0.0011005 | 0.54 | 0.00114916 | 0.52 | 0.00043716 |  | 0.52 | 0.0016694 | 0.52 | 0.0012866 | 1.2866 | 0.52 | 0.00109282 | 0.52 | 0.0016208 | 0.52 | 0.0017112 | 1.7112 | 0.52 | 0.0012246
0.54 | 0.0015474 | 0.54 | 0.00114478 | 0.56 | 0.0011938 | 0.54 | 0.00045402 |  | 0.54 | 0.0017338 | 0.54 | 0.0013364 | 1.3364 | 0.54 | 0.00113486 | 0.54 | 0.001687 | 0.54 | 0.0017766 | 1.7766 | 0.54 | 0.0012714
0.56 | 0.001604 | 0.56 | 0.0011866 | 0.58 | 0.0012346 | 0.56 | 0.00047082 |  | 0.56 | 0.0017978 | 0.56 | 0.0013856 | 1.3856 | 0.56 | 0.0011764 | 0.56 | 0.0017524 | 0.56 | 0.0018424 | 1.8424 | 0.56 | 0.001318
0.58 | 0.001662 | 0.58 | 0.0012308 | 0.6 | 0.0012794 | 0.58 | 0.00048716 |  | 0.58 | 0.001862 | 0.58 | 0.0014354 | 1.4354 | 0.58 | 0.0012186 | 0.58 | 0.001819 | 0.58 | 0.001908 | 1.908 | 0.58 | 0.0013658
0.6 | 0.0017196 | 0.6 | 0.0012746 | 0.62 | 0.001325 | 0.6 | 0.00050394 |  | 0.6 | 0.0019268 | 0.6 | 0.001485 | 1.485 | 0.6 | 0.0012606 | 0.6 | 0.0018896 | 0.6 | 0.0019734 | 1.9734 | 0.6 | 0.0014126
0.62 | 0.0017778 | 0.62 | 0.0013178 | 0.64 | 0.0013686 | 0.62 | 0.00052038 |  | 0.62 | 0.001991 | 0.62 | 0.0015344 | 1.5344 | 0.62 | 0.0013028 | 0.62 | 0.0019578 | 0.62 | 0.002039 | 2.039 | 0.62 | 0.001461
0.64 | 0.0018358 | 0.64 | 0.0013622 | 0.66 | 0.0014128 | 0.64 | 0.00053704 |  | 0.64 | 0.0020556 | 0.64 | 0.0015836 | 1.5836 | 0.64 | 0.0013446 | 0.64 | 0.002022 | 0.64 | 0.0021036 | 2.1036 | 0.64 | 0.0015072
0.66 | 0.0018936 | 0.66 | 0.0014054 | 0.68 | 0.0014572 | 0.66 | 0.00055338 |  | 0.66 | 0.0021198 | 0.66 | 0.0016336 | 1.6336 | 0.66 | 0.0013868 | 0.66 | 0.0020902 | 0.66 | 0.0021692 | 2.1692 | 0.66 | 0.0015534
0.68 | 0.0019516 | 0.68 | 0.0014488 | 0.7 | 0.001501 | 0.68 | 0.00057024 |  | 0.68 | 0.0021836 | 0.68 | 0.0016832 | 1.6832 | 0.68 | 0.0014288 | 0.68 | 0.0021584 | 0.68 | 0.0022348 | 2.2348 | 0.68 | 0.001601
0.7 | 0.0020098 | 0.7 | 0.001493 | 0.72 | 0.0015452 | 0.7 | 0.0005869 |  | 0.7 | 0.0022484 | 0.7 | 0.0017328 | 1.7328 | 0.7 | 0.0014708 | 0.7 | 0.0022278 | 0.7 | 0.0022996 | 2.2996 | 0.7 | 0.0016482
0.72 | 0.0020676 | 0.72 | 0.0015372 | 0.74 | 0.0015908 | 0.72 | 0.00060372 |  | 0.72 | 0.0023122 | 0.72 | 0.0017822 | 1.7822 | 0.72 | 0.0015128 | 0.72 | 0.0022972 | 0.72 | 0.002365 | 2.365 | 0.72 | 0.0016954
0.74 | 0.0021264 | 0.74 | 0.0015806 | 0.76 | 0.001635 | 0.74 | 0.00062012 |  | 0.74 | 0.0023766 | 0.74 | 0.0018322 | 1.8322 | 0.74 | 0.0015548 | 0.74 | 0.0023668 | 0.74 | 0.0024304 | 2.4304 | 0.74 | 0.0017414
0.76 | 0.0021838 | 0.76 | 0.0016254 | 0.78 | 0.0016784 | 0.76 | 0.00063674 |  | 0.76 | 0.0024422 | 0.76 | 0.0018814 | 1.8814 | 0.76 | 0.001597 | 0.76 | 0.0024344 | 0.76 | 0.0024952 | 2.4952 | 0.76 | 0.0017888
0.78 | 0.0022418 | 0.78 | 0.001669 | 0.8 | 0.001724 | 0.78 | 0.0006535 |  | 0.78 | 0.002506 | 0.78 | 0.0019304 | 1.9304 | 0.78 | 0.0016388 | 0.78 | 0.002505 | 0.78 | 0.0025596 | 2.5596 | 0.78 | 0.0018372
0.8 | 0.0023 | 0.8 | 0.001714 | 0.82 | 0.0017688 | 0.8 | 0.00067072 |  | 0.8 | 0.0025702 | 0.8 | 0.0019806 | 1.9806 | 0.8 | 0.001681 | 0.8 | 0.0025738 | 0.8 | 0.0026248 | 2.6248 | 0.8 | 0.0018846
0.82 | 0.002358 | 0.82 | 0.0017584 | 0.84 | 0.0018146 | 0.82 | 0.00068774 |  | 0.82 | 0.0026352 | 0.82 | 0.0020296 | 2.0296 | 0.82 | 0.001723 | 0.82 | 0.0026398 | 0.82 | 0.0026896 | 2.6896 | 0.82 | 0.0019306
0.84 | 0.002416 | 0.84 | 0.001804 | 0.86 | 0.0018578 | 0.84 | 0.00070414 |  | 0.84 | 0.0027 | 0.84 | 0.002079 | 2.079 | 0.84 | 0.0017652 | 0.84 | 0.0027116 | 0.84 | 0.0027548 | 2.7548 | 0.84 | 0.0019772
0.86 | 0.002474 | 0.86 | 0.0018484 | 0.88 | 0.0019022 | 0.86 | 0.00072246 |  | 0.86 | 0.0027638 | 0.86 | 0.0021288 | 2.1288 | 0.86 | 0.0018066 | 0.86 | 0.0027844 | 0.86 | 0.0028202 | 2.8202 | 0.86 | 0.0020246
0.88 | 0.0025322 | 0.88 | 0.0018936 | 0.9 | 0.0019506 | 0.88 | 0.00074164 |  | 0.88 | 0.0028284 | 0.88 | 0.0021784 | 2.1784 | 0.88 | 0.001849 | 0.88 | 0.0028548 | 0.88 | 0.0028844 | 2.8844 | 0.88 | 0.0020712
0.9 | 0.0025906 | 0.9 | 0.0019382 | 0.92 | 0.0019958 | 0.9 | 0.00075876 |  | 0.9 | 0.0028926 | 0.9 | 0.0022282 | 2.2282 | 0.9 | 0.0018912 | 0.9 | 0.0029258 | 0.9 | 0.0029492 | 2.9492 | 0.9 | 0.0021182
0.92 | 0.0026494 | 0.92 | 0.001982 | 0.94 | 0.0020404 | 0.92 | 0.00077732 |  | 0.92 | 0.0029574 | 0.92 | 0.002278 | 2.278 | 0.92 | 0.0019332 | 0.92 | 0.002994 | 0.92 | 0.0030136 | 3.0136 | 0.92 | 0.0021656
0.94 | 0.002707 | 0.94 | 0.002027 | 0.96 | 0.0020846 | 0.94 | 0.00079774 |  | 0.94 | 0.0030222 | 0.94 | 0.0023276 | 2.3276 | 0.94 | 0.0019754 | 0.94 | 0.003067 | 0.94 | 0.0030784 | 3.0784 | 0.94 | 0.0022132
0.96 | 0.0027654 | 0.96 | 0.002071 | 0.98 | 0.0021312 | 0.96 | 0.00081558 |  | 0.96 | 0.0030862 | 0.96 | 0.002377 | 2.377 | 0.96 | 0.0020174 | 0.96 | 0.0031398 | 0.96 | 0.0031422 | 3.1422 | 0.96 | 0.0022616
0.98 | 0.0028236 | 0.98 | 0.0021152 | 1 | 0.0021766 | 0.98 | 0.00083304 |  | 0.98 | 0.0031504 | 0.98 | 0.0024264 | 2.4264 | 0.98 | 0.0020588 | 0.98 | 0.003209 | 0.98 | 0.0032068 | 3.2068 | 0.98 | 0.0023074
1 | 0.0028812 | 1 | 0.0021604 |  |  | 1 | 0.00085122 |  | 1 | 0.0032154 | 1 | 0.0024764 | 2.4764 | 1 | 0.0021014 | 1 | 0.003279 | 1 | 0.003272 | 3.272 | 1 | 0.0023514