## Sorbent Recovery and Fe content
ID | Sediment ww (g) | Sediment dw (g) | Carbon (g) | Recovered MAC(g) | Magnetic Minerals(g) | Net Recovered MAC(g) | Recovery(%) | Remaining MAC (g) | Corresponding dose (g/g)
Control | 283.7 | 120 | 0 |  | 0.839752
Control-RW | 283.7 | 120 | 0
MagTOG | 283.7 | 120 | 2.997
MagTOG-R | 283.7 | 120 | 3.004 | 1.948 |  | 1.108248 | 36.89241 | 1.895752 | 1.579793
MagTOG-RW | 283.7 | 120 | 3.002 | 1.6167 |  | 0.776948 | 25.88101 | 2.225052 | 1.85421
MagBio | 283.7 | 120 | 2.999
MagBio-R | 283.7 | 120 | 3.001 | 3.395 |  | 2.555248 | 85.14655 | 0.445752 | 0.37146
MagBio-RW | 283.7 | 120 | 2.997 | 3.838 |  | 2.998248 | 100.0416 | -0.001248 | -0.00104
Sample | Iron (mg/l) | Dilution | Volume (mL) | Sorbent mass (g) | Iron content (mg/g) | Average (mg/g)
MagTog A | 479 | 3 | 102 | 0.5 | 293.148
MagTog B | 407 | 3 | 102 | 0.5 | 249.084 | 271.116
MagTog RA | 473 | 3 | 108 | 0.5 | 306.504
MagTog RB | 440 | 3 | 107 | 0.5 | 282.48 | 294.492
MagTog RW | 559 | 3 | 104 | 0.5 | 348.816
MagBio A | 366 | 3 | 103 | 0.5 | 226.188
MagBio B | 496 | 3 | 103 | 0.5 | 306.528 | 266.358
MagBio RA | 185 | 3 | 103 | 0.5 | 114.33
MagBio RB | 167 | 3 | 103 | 0.5 | 103.206 | 108.768
MagBio RW | 246 | 3 | 104 | 0.5 | 153.504