## Table 1
| Mw | PDI | Tg | Tm
PLA. Filament | 190 802 | 1.22 | 68 | 173
PLA. Printed. Bar | 147 717 | 1.29 | 61 | 172
Laser.cut.PLA.scaffold | 144 352 | 1.33 | 62 | 171
Table 1. Values obtained from GPC and DSC analysis of PLA at different stages of processing.

## Table2
| Designed values (mm) | Measurement 1 | Measurement 2 | Measurement 3 | Measurement 4 | Measurement 5 | Average | SD | PLA scaffold (mm)
PS XY-plane | 0.65 | 0.53 | 0.56 | 0.55 | 0.54 | 0.58 | 0.552 | 0.01720465 | 0.55 ± 0.02
PS XZ-plane | 0.6 | 0.61 | 0.61 | 0.63 | 0.62 | 0.62 | 0.618 | 0.0083666 | 0.62 ± 0.01
FW | ---- | 0.62 | 0.61 | 0.63 | 0.62 | 0.62 | 0.62 | 0.007071068 | 0.62 ± 0.01
Porosity (%) | ---- | 58 | 59 | 60 | 62 | 61 | 60 | 1.581139 | 60± 1.58
Table2. Design parameters and values obtained after fabrication of PLA scaffold. The presented values are an average of 5 measurements with ± Standard Deviation (SD).

## Figure 5 and 6
| Samples | 5 replicates
I |  | II |  | III |  | IV |  | V
Strain (%) | Stress | Strain (%) | Stress | Strain (%) | Stress | Strain (%) | Stress | Strain (%) | Stress
0 | 0 | 0 | 0 | 0 | 0 | 0 | 0 | 0 | 0
0.0002425532 | 0 | 0.0003510638 | 0.001757962 | 0.0003106383 | -0.0003808917 | 0.0003361702 | 0.001221656 | 0.0002255319 | 0.001783439
0.0004829787 | 8.853503e-20 | 0.0007021277 | 0.003503185 | 0.0006212766 | -0.0007630573 | 0.0006702128 | 0.00244586 | 0.0004510638 | 0.003566879
0.0008297872 | 0.0002802548 | 0.001048936 | 0.006292994 | 0.0009276596 | -9.566879e-05 | 0.001010638 | 0.007095541 | 0.0007914894 | 0.007592357
0.001176596 | 0.0005605096 | 0.001393617 | 0.009082803 | 0.00123617 | 0.0005719745 | 0.001353191 | 0.01174522 | 0.001129787 | 0.01161783
0.001517021 | 0.00133758 | 0.001742553 | 0.01179618 | 0.001565957 | 0.001350318 | 0.0017 | 0.01694268 | 0.001480851 | 0.01681529
0.001855319 | 0.002127389 | 0.002093617 | 0.01452229 | 0.001895745 | 0.002127389 | 0.002046809 | 0.02216561 | 0.001829787 | 0.02203822
0.002212766 | 0.003732484 | 0.002425532 | 0.01796178 | 0.002276596 | 0.003770701 | 0.002297872 | 0.02815287 | 0.002170213 | 0.02738854
0.002553191 | 0.00533758 | 0.002765957 | 0.02127389 | 0.002680851 | 0.005426752 | 0.002553191 | 0.03414013 | 0.002531915 | 0.03261146
0.002914894 | 0.007095541 | 0.003042553 | 0.02394904 | 0.002978723 | 0.007159236 | 0.00293617 | 0.04038217 | 0.00287234 | 0.0388535
0.003255319 | 0.008840764 | 0.003297872 | 0.02649682 | 0.003276596 | 0.008878981 | 0.003297872 | 0.04675159 | 0.003212766 | 0.04509554
0.003617021 | 0.009732484 | 0.003659574 | 0.03019108 | 0.003595745 | 0.01217834 | 0.003574468 | 0.05312102 | 0.003468085 | 0.0510828
0.003957447 | 0.01061146 | 0.004042553 | 0.03401274 | 0.00393617 | 0.01541401 | 0.003829787 | 0.05949045 | 0.003723404 | 0.05719745
0.004255319 | 0.01168153 | 0.004297872 | 0.03681529 | 0.004255319 | 0.01936306 | 0.004191489 | 0.06598726 | 0.00406383 | 0.06267516
0.004553191 | 0.01273885 | 0.004553191 | 0.03974522 | 0.004574468 | 0.02318471 | 0.004553191 | 0.07248408 | 0.004425532 | 0.06815287
0.004851064 | 0.01286624 | 0.00493617 | 0.04318471 | 0.00487234 | 0.02789809 | 0.00487234 | 0.07961783 | 0.004765957 | 0.07452229
0.005148936 | 0.01299363 | 0.005297872 | 0.0466242 | 0.005191489 | 0.03261146 | 0.005212766 | 0.08675159 | 0.005106383 | 0.08089172
0.005510638 | 0.01388535 | 0.005574468 | 0.04929936 | 0.005553191 | 0.03732484 | 0.005510638 | 0.0943949 | 0.005404255 | 0.08853503
0.005851064 | 0.01490446 | 0.005851064 | 0.05197452 | 0.00593617 | 0.04203822 | 0.005829787 | 0.1020382 | 0.005680851 | 0.09630573
0.006106383 | 0.01592357 | 0.006212766 | 0.0555414 | 0.006191489 | 0.04713376 | 0.006191489 | 0.1110828 | 0.006042553 | 0.103949
0.006340426 | 0.01694268 | 0.006574468 | 0.05923567 | 0.006446809 | 0.0522293 | 0.006553191 | 0.1201274 | 0.006425532 | 0.111465
0.006702128 | 0.01808917 | 0.006829787 | 0.06216561 | 0.006808511 | 0.05694268 | 0.006829787 | 0.1350318 | 0.006680851 | 0.1184713
0.007042553 | 0.01923567 | 0.007106383 | 0.06522293 | 0.007170213 | 0.06178344 | 0.007085106 | 0.1490446 | 0.00693617 | 0.1254777
0.007404255 | 0.02025478 | 0.007489362 | 0.06700637 | 0.007446809 | 0.06840764 | 0.007446809 | 0.1656051 | 0.007297872 | 0.133758
0.007744681 | 0.02127389 | 0.007851064 | 0.0689172 | 0.007723404 | 0.07515924 | 0.007829787 | 0.1821656 | 0.007638298 | 0.1414013
0.008106383 | 0.02165605 | 0.008106383 | 0.07070064 | 0.00806383 | 0.08229299 | 0.00806383 | 0.2025478 | 0.007978723 | 0.1503185
0.008446809 | 0.02203822 | 0.008361702 | 0.07248408 | 0.008425532 | 0.08942675 | 0.008297872 | 0.2229299 | 0.008319149 | 0.1605096
0.008702128 | 0.02369427 | 0.008744681 | 0.07541401 | 0.008702128 | 0.09707006 | 0.008638298 | 0.2484076 | 0.008574468 | 0.1694268
0.00893617 | 0.02547771 | 0.009106383 | 0.07821656 | 0.008957447 | 0.104586 | 0.009 | 0.2726115 | 0.008829787 | 0.1796178 |  | I | II | III | IV | V | Av | SD
0.009297872 | 0.02649682 | 0.009425532 | 0.08305732 | 0.009340426 | 0.1123567 | 0.009319149 | 0.3006369 | 0.009191489 | 0.1910828
0.009638298 | 0.02764331 | 0.009723404 | 0.0877707 | 0.009702128 | 0.1201274 | 0.009638298 | 0.3273885 | 0.009531915 | 0.2012739 | Stress at yield (MPa) | 12.73 | 14.4 | 14.01 | 14.65 | 13.5 | 13.858 | 0.7656174
0.01 | 0.02904459 | 0.01004255 | 0.09146497 | 0.01006383 | 0.1286624 | 0.009978723 | 0.3579618 | 0.00987234 | 0.211465
0.01034043 | 0.03031847 | 0.01038298 | 0.09503185 | 0.01042553 | 0.1363057 | 0.01031915 | 0.388535 | 0.01021277 | 0.2216561 | Compression modulus (Mpa) | 240.31 | 245 | 229.21 | 254.57 | 241.52 | 242.122 | 9.132375
0.01059574 | 0.0310828 | 0.0106383 | 0.09872611 | 0.01070213 | 0.143949 | 0.0106383 | 0.4203822 | 0.01046809 | 0.2318471
0.01085106 | 0.03184713 | 0.01091489 | 0.1024204 | 0.01095745 | 0.1528662 | 0.01095745 | 0.4535032 | 0.0107234 | 0.2433121
0.01117021 | 0.03286624 | 0.0112766 | 0.106242 | 0.01129787 | 0.1617834 | 0.01129787 | 0.4853503 | 0.01106383 | 0.2547771
0.01151064 | 0.03401274 | 0.01165957 | 0.1099363 | 0.0116383 | 0.1719745 | 0.0116383 | 0.5184713 | 0.01140426 | 0.2649682
0.01182979 | 0.03503185 | 0.01195745 | 0.1136306 | 0.01189362 | 0.1808917 | 0.01193617 | 0.555414 | 0.0117234 | 0.2764331
0.01217021 | 0.03605096 | 0.01225532 | 0.1171975 | 0.01212766 | 0.1910828 | 0.01223404 | 0.5923567 | 0.01206383 | 0.2878981
0.01253191 | 0.03694268 | 0.01259574 | 0.1220382 | 0.01246809 | 0.2012739 | 0.01259574 | 0.6318471 | 0.01240426 | 0.2993631
0.01287234 | 0.03770701 | 0.01291489 | 0.1267516 | 0.01280851 | 0.211465 | 0.01297872 | 0.6726115 | 0.01276596 | 0.3095541
0.01319149 | 0.03949045 | 0.01319149 | 0.1299363 | 0.01312766 | 0.2191083 | 0.01319149 | 0.7095541 | 0.013 | 0.3197452
0.01348936 | 0.0411465 | 0.01344681 | 0.1324841 | 0.01344681 | 0.2280255 | 0.01342553 | 0.7477707 | 0.01325532 | 0.3286624
0.01376596 | 0.04292994 | 0.01380851 | 0.1363057 | 0.01382979 | 0.2369427 | 0.01378723 | 0.7910828 | 0.01359574 | 0.3401274
0.01406383 | 0.04458599 | 0.01417021 | 0.1388535 | 0.01419149 | 0.244586 | 0.01414894 | 0.833121 | 0.01395745 | 0.3515924
0.01440426 | 0.04535032 | 0.01448936 | 0.143949 | 0.01451064 | 0.2522293 | 0.01446809 | 0.877707 | 0.01429787 | 0.3617834
0.01476596 | 0.04611465 | 0.01480851 | 0.1477707 | 0.01482979 | 0.2611465 | 0.01478723 | 0.922293 | 0.01465957 | 0.3732484
0.01510638 | 0.04738854 | 0.01512766 | 0.1515924 | 0.01514894 | 0.2700637 | 0.01510638 | 0.9707006 | 0.015 | 0.3847134
0.01546809 | 0.04878981 | 0.01544681 | 0.1566879 | 0.01546809 | 0.2789809 | 0.01544681 | 1.017834 | 0.01534043 | 0.3961783
0.01570213 | 0.04993631 | 0.01580851 | 0.1605096 | 0.01576596 | 0.2866242 | 0.01576596 | 1.06879 | 0.01559574 | 0.4063694
0.01595745 | 0.05095541 | 0.01617021 | 0.1656051 | 0.01606383 | 0.2942675 | 0.01610638 | 1.119745 | 0.01582979 | 0.4165605
0.01629787 | 0.05197452 | 0.01644681 | 0.1719745 | 0.01642553 | 0.3031847 | 0.01640426 | 1.169427 | 0.01619149 | 0.4292994
0.01665957 | 0.05312102 | 0.0167234 | 0.1770701 | 0.01680851 | 0.3121019 | 0.01668085 | 1.219108 | 0.01653191 | 0.4420382
0.01697872 | 0.05426752 | 0.01708511 | 0.1834395 | 0.01710638 | 0.3197452 | 0.01697872 | 1.272611 | 0.01687234 | 0.4547771
0.01729787 | 0.0555414 | 0.01746809 | 0.1898089 | 0.01742553 | 0.3261146 | 0.01729787 | 1.324841 | 0.01719149 | 0.4675159
0.0176383 | 0.05719745 | 0.0177234 | 0.1949045 | 0.01768085 | 0.3363057 | 0.0176383 | 1.388535 | 0.01753191 | 0.4802548
0.018 | 0.05898089 | 0.01797872 | 0.2012739 | 0.01791489 | 0.3452229 | 0.01797872 | 1.43949 | 0.01787234 | 0.4917197
0.01829787 | 0.06178344 | 0.01834043 | 0.2076433 | 0.01823404 | 0.3541401 | 0.01829787 | 1.490446 | 0.01812766 | 0.5057325
0.01859574 | 0.06458599 | 0.01870213 | 0.2140127 | 0.01855319 | 0.3643312 | 0.01861702 | 1.55414 | 0.0183617 | 0.5184713
0.01889362 | 0.06853503 | 0.01904255 | 0.2203822 | 0.01887234 | 0.3757962 | 0.01895745 | 1.605096 | 0.0187234 | 0.5312102
0.01919149 | 0.07261146 | 0.0193617 | 0.2267516 | 0.01919149 | 0.3872611 | 0.01929787 | 1.66879 | 0.01906383 | 0.5426752
0.01953191 | 0.07605096 | 0.01970213 | 0.2343949 | 0.01957447 | 0.3987261 | 0.01961702 | 1.732484 | 0.01942553 | 0.5566879
0.01989362 | 0.07949045 | 0.02002128 | 0.2433121 | 0.01993617 | 0.4101911 | 0.01995745 | 1.783439 | 0.01976596 | 0.5707006
0.02019149 | 0.08305732 | 0.02029787 | 0.2496815 | 0.02025532 | 0.4229299 | 0.02019149 | 1.847134 | 0.02010638 | 0.5859873
0.02051064 | 0.08649682 | 0.02057447 | 0.2573248 | 0.02057447 | 0.4356688 | 0.02042553 | 1.910828 | 0.02044681 | 0.6
0.02078723 | 0.09006369 | 0.02089362 | 0.2649682 | 0.02089362 | 0.4471338 | 0.02076596 | 1.974522 | 0.02070213 | 0.6140127
0.02108511 | 0.09350318 | 0.02121277 | 0.2726115 | 0.02119149 | 0.4598726 | 0.02110638 | 2.038217 | 0.02095745 | 0.6280255
0.02148936 | 0.09694268 | 0.02148936 | 0.2828025 | 0.02148936 | 0.4726115 | 0.02148936 | 2.101911 | 0.0212766 | 0.644586
0.02170213 | 0.1005096 | 0.02191489 | 0.2929936 | 0.02191489 | 0.4853503 | 0.02170213 | 2.165605 | 0.02170213 | 0.6598726
0.02212766 | 0.1042038 | 0.02212766 | 0.3019108 | 0.02212766 | 0.4993631 | 0.02212766 | 2.242038 | 0.02191489 | 0.6764331
0.02255319 | 0.1078981 | 0.02234043 | 0.3121019 | 0.02255319 | 0.5121019 | 0.02255319 | 2.305732 | 0.02234043 | 0.6929936
0.02276596 | 0.1118471 | 0.02276596 | 0.3210191 | 0.02276596 | 0.5261146 | 0.02276596 | 2.382166 | 0.02255319 | 0.710828
0.02319149 | 0.1159236 | 0.02319149 | 0.3312102 | 0.02297872 | 0.5401274 | 0.02297872 | 2.44586 | 0.02297872 | 0.7273885
0.02340426 | 0.1205096 | 0.02340426 | 0.3414013 | 0.02340426 | 0.5541401 | 0.02340426 | 2.522293 | 0.02319149 | 0.743949
0.02361702 | 0.1250955 | 0.02382979 | 0.3528662 | 0.02382979 | 0.5681529 | 0.02382979 | 2.598726 | 0.02340426 | 0.7605096
0.02404255 | 0.1299363 | 0.02404255 | 0.3630573 | 0.02404255 | 0.5834395 | 0.02404255 | 2.675159 | 0.02382979 | 0.7770701
0.02425532 | 0.1350318 | 0.02446809 | 0.3732484 | 0.02425532 | 0.6 | 0.02425532 | 2.751592 | 0.02425532 | 0.7949045
0.02468085 | 0.1388535 | 0.02468085 | 0.3859873 | 0.02468085 | 0.6152866 | 0.02468085 | 2.828025 | 0.02446809 | 0.8140127
0.02510638 | 0.143949 | 0.02510638 | 0.3974522 | 0.02489362 | 0.6305732 | 0.02489362 | 2.917197 | 0.02489362 | 0.833121
0.02531915 | 0.1503185 | 0.02531915 | 0.4089172 | 0.02531915 | 0.6484076 | 0.02531915 | 2.993631 | 0.02510638 | 0.8547771
0.02553191 | 0.1566879 | 0.02574468 | 0.4203822 | 0.02574468 | 0.6649682 | 0.02574468 | 3.082803 | 0.02531915 | 0.8751592
0.02595745 | 0.1617834 | 0.02595745 | 0.4305732 | 0.02595745 | 0.6828025 | 0.02595745 | 3.171975 | 0.02574468 | 0.8955414
0.02617021 | 0.1681529 | 0.02638298 | 0.4407643 | 0.02638298 | 0.7006369 | 0.02617021 | 3.261146 | 0.02617021 | 0.9146497
0.02659574 | 0.1757962 | 0.02659574 | 0.4522293 | 0.02659574 | 0.7171975 | 0.02659574 | 3.350318 | 0.02638298 | 0.9350318
0.02680851 | 0.1847134 | 0.02702128 | 0.4636943 | 0.02702128 | 0.7350318 | 0.02680851 | 3.426752 | 0.02680851 | 0.9566879
0.02723404 | 0.1923567 | 0.02723404 | 0.4764331 | 0.02723404 | 0.7541401 | 0.02723404 | 3.515924 | 0.02702128 | 0.9783439
0.02744681 | 0.2 | 0.02765957 | 0.489172 | 0.02765957 | 0.7719745 | 0.02765957 | 3.605096 | 0.02744681 | 1
0.02787234 | 0.2076433 | 0.02787234 | 0.5006369 | 0.02787234 | 0.7910828 | 0.02787234 | 3.694268 | 0.02765957 | 1.02293
0.02808511 | 0.2152866 | 0.02829787 | 0.5133758 | 0.02829787 | 0.8089172 | 0.02808511 | 3.783439 | 0.02787234 | 1.044586
0.02829787 | 0.2242038 | 0.02851064 | 0.5261146 | 0.02851064 | 0.8280255 | 0.02851064 | 3.872611 | 0.02829787 | 1.067516
0.0287234 | 0.2318471 | 0.0287234 | 0.5375796 | 0.0287234 | 0.8484076 | 0.0287234 | 3.961783 | 0.02851064 | 1.089172
0.02914894 | 0.2407643 | 0.02914894 | 0.5503185 | 0.02914894 | 0.8700637 | 0.02914894 | 4.050955 | 0.02893617 | 1.110828
0.0293617 | 0.2496815 | 0.0293617 | 0.5617834 | 0.0293617 | 0.8917197 | 0.0293617 | 4.152866 | 0.0293617 | 1.132484
0.02978723 | 0.2598726 | 0.02978723 | 0.5770701 | 0.02978723 | 0.9121019 | 0.02978723 | 4.242038 | 0.02957447 | 1.157962
0.03021277 | 0.2687898 | 0.03 | 0.5910828 | 0.03021277 | 0.9324841 | 0.03 | 4.33121 | 0.03 | 1.182166
0.03042553 | 0.2802548 | 0.03042553 | 0.6063694 | 0.03042553 | 0.9528662 | 0.03042553 | 4.420382 | 0.03021277 | 1.207643
0.0306383 | 0.2904459 | 0.03085106 | 0.6229299 | 0.0306383 | 0.9732484 | 0.0306383 | 4.509554 | 0.03042553 | 1.233121
0.03106383 | 0.3019108 | 0.03106383 | 0.6382166 | 0.03106383 | 0.9936306 | 0.03106383 | 4.598726 | 0.03085106 | 1.263694
0.0312766 | 0.3133758 | 0.03148936 | 0.6522293 | 0.0312766 | 1.014013 | 0.03148936 | 4.687898 | 0.0312766 | 1.299363
0.03170213 | 0.3248408 | 0.03170213 | 0.6687898 | 0.03170213 | 1.033121 | 0.03170213 | 4.789809 | 0.03148936 | 1.324841
0.03191489 | 0.3363057 | 0.03212766 | 0.6840764 | 0.03191489 | 1.053503 | 0.03212766 | 4.878981 | 0.03191489 | 1.350318
0.03234043 | 0.3477707 | 0.03234043 | 0.7006369 | 0.03234043 | 1.075159 | 0.03234043 | 4.980892 | 0.03212766 | 1.388535
0.03255319 | 0.3605096 | 0.03276596 | 0.7171975 | 0.03276596 | 1.096815 | 0.03255319 | 5.070064 | 0.03234043 | 1.426752
0.03297872 | 0.3732484 | 0.03297872 | 0.7363057 | 0.03297872 | 1.118471 | 0.03297872 | 5.159236 | 0.03276596 | 1.464968
0.03319149 | 0.3872611 | 0.03319149 | 0.7541401 | 0.03340426 | 1.140127 | 0.03340426 | 5.248408 | 0.03319149 | 1.503185
0.03361702 | 0.4025478 | 0.03361702 | 0.7732484 | 0.03361702 | 1.159236 | 0.03361702 | 5.33758 | 0.03340426 | 1.541401
0.03382979 | 0.4178344 | 0.03404255 | 0.7910828 | 0.03382979 | 1.179618 | 0.03382979 | 5.43949 | 0.03382979 | 1.579618
0.03425532 | 0.433121 | 0.03425532 | 0.811465 | 0.03425532 | 1.201274 | 0.03425532 | 5.528662 | 0.03404255 | 1.630573
0.03446809 | 0.4471338 | 0.03468085 | 0.8318471 | 0.03446809 | 1.224204 | 0.03446809 | 5.617834 | 0.03446809 | 1.66879
0.03489362 | 0.4636943 | 0.03489362 | 0.8509554 | 0.03489362 | 1.24586 | 0.03489362 | 5.707006 | 0.03468085 | 1.707006
0.03531915 | 0.4802548 | 0.03531915 | 0.8713376 | 0.03510638 | 1.267516 | 0.03531915 | 5.808917 | 0.03510638 | 1.757962
0.03553191 | 0.4968153 | 0.03553191 | 0.8929936 | 0.03553191 | 1.286624 | 0.03553191 | 5.898089 | 0.03531915 | 1.796178
0.03574468 | 0.5133758 | 0.03595745 | 0.9159236 | 0.03595745 | 1.312102 | 0.03574468 | 5.987261 | 0.03553191 | 1.847134
0.03617021 | 0.5299363 | 0.03617021 | 0.9363057 | 0.03617021 | 1.33758 | 0.03617021 | 6.076433 | 0.03595745 | 1.898089
0.03638298 | 0.5464968 | 0.03659574 | 0.9566879 | 0.03659574 | 1.363057 | 0.03638298 | 6.178344 | 0.03638298 | 1.949045
0.03680851 | 0.5630573 | 0.03680851 | 0.9770701 | 0.03680851 | 1.388535 | 0.03680851 | 6.267516 | 0.03659574 | 2
0.03723404 | 0.5796178 | 0.03723404 | 0.9987261 | 0.03723404 | 1.401274 | 0.03702128 | 6.356688 | 0.03702128 | 2.050955
0.03744681 | 0.5961783 | 0.03744681 | 1.020382 | 0.03744681 | 1.426752 | 0.03744681 | 6.458599 | 0.03723404 | 2.101911
0.03765957 | 0.6140127 | 0.03787234 | 1.042038 | 0.03765957 | 1.452229 | 0.03765957 | 6.547771 | 0.03744681 | 2.165605
0.03808511 | 0.6318471 | 0.03808511 | 1.064968 | 0.03808511 | 1.477707 | 0.03808511 | 6.636943 | 0.03787234 | 2.216561
0.03829787 | 0.6509554 | 0.03829787 | 1.087898 | 0.03829787 | 1.503185 | 0.03829787 | 6.726115 | 0.03829787 | 2.267516
0.0387234 | 0.6687898 | 0.0387234 | 1.113376 | 0.0387234 | 1.528662 | 0.0387234 | 6.828025 | 0.03851064 | 2.33121
0.03893617 | 0.6878981 | 0.03893617 | 1.138854 | 0.03893617 | 1.55414 | 0.03914894 | 6.929936 | 0.03893617 | 2.382166
0.0393617 | 0.7070064 | 0.0393617 | 1.161783 | 0.0393617 | 1.592357 | 0.0393617 | 7.019108 | 0.03914894 | 2.44586
0.03957447 | 0.7273885 | 0.03978723 | 1.185987 | 0.03957447 | 1.617834 | 0.03957447 | 7.121019 | 0.03957447 | 2.509554
0.04 | 0.7477707 | 0.04 | 1.208917 | 0.04 | 1.643312 | 0.04 | 7.210191 | 0.03978723 | 2.573248
0.04042553 | 0.766879 | 0.04042553 | 1.233121 | 0.04042553 | 1.681529 | 0.04021277 | 7.299363 | 0.04021277 | 2.636943
0.0406383 | 0.788535 | 0.0406383 | 1.257325 | 0.0406383 | 1.707006 | 0.0406383 | 7.401274 | 0.04042553 | 2.700637
0.04085106 | 0.8089172 | 0.04106383 | 1.286624 | 0.04085106 | 1.745223 | 0.04106383 | 7.490446 | 0.04085106 | 2.764331
0.0412766 | 0.8292994 | 0.0412766 | 1.312102 | 0.0412766 | 1.770701 | 0.0412766 | 7.579618 | 0.04106383 | 2.828025
0.04148936 | 0.8496815 | 0.04170213 | 1.33758 | 0.04148936 | 1.796178 | 0.04148936 | 7.66879 | 0.04148936 | 2.904459
0.04191489 | 0.8700637 | 0.04191489 | 1.363057 | 0.04191489 | 1.834395 | 0.04191489 | 7.757962 | 0.04170213 | 2.968153
0.04234043 | 0.8917197 | 0.04212766 | 1.388535 | 0.04234043 | 1.859873 | 0.04212766 | 7.859873 | 0.04212766 | 3.044586
0.04255319 | 0.9133758 | 0.04255319 | 1.414013 | 0.04255319 | 1.898089 | 0.04255319 | 7.949045 | 0.04234043 | 3.121019
0.04276596 | 0.9350318 | 0.04276596 | 1.43949 | 0.04276596 | 1.923567 | 0.04276596 | 8.038217 | 0.04255319 | 3.197452
0.04319149 | 0.9566879 | 0.04319149 | 1.464968 | 0.04319149 | 1.961783 | 0.04319149 | 8.127389 | 0.04297872 | 3.273885
0.04340426 | 0.9770701 | 0.04340426 | 1.490446 | 0.04340426 | 2 | 0.04340426 | 8.216561 | 0.04340426 | 3.350318
0.04382979 | 0.9987261 | 0.04382979 | 1.515924 | 0.04382979 | 2.038217 | 0.04382979 | 8.305732 | 0.04361702 | 3.426752
0.04425532 | 1.019108 | 0.04425532 | 1.541401 | 0.04404255 | 2.063694 | 0.04404255 | 8.382166 | 0.04404255 | 3.503185
0.04446809 | 1.03949 | 0.04446809 | 1.566879 | 0.04446809 | 2.101911 | 0.04446809 | 8.471338 | 0.04425532 | 3.579618
0.04489362 | 1.061146 | 0.04468085 | 1.592357 | 0.04468085 | 2.140127 | 0.04489362 | 8.56051 | 0.04468085 | 3.66879
0.04510638 | 1.082803 | 0.04510638 | 1.617834 | 0.04510638 | 2.178344 | 0.04510638 | 8.649682 | 0.04489362 | 3.745223
0.04531915 | 1.105732 | 0.04531915 | 1.643312 | 0.04553191 | 2.216561 | 0.04531915 | 8.726115 | 0.04531915 | 3.834395
0.04574468 | 1.128662 | 0.04574468 | 1.681529 | 0.04574468 | 2.254777 | 0.04574468 | 8.815287 | 0.04553191 | 3.910828
0.04595745 | 1.151592 | 0.04595745 | 1.707006 | 0.04595745 | 2.292994 | 0.04595745 | 8.904459 | 0.04595745 | 3.987261
0.04638298 | 1.173248 | 0.04638298 | 1.732484 | 0.04638298 | 2.33121 | 0.04638298 | 8.993631 | 0.04617021 | 4.076433
0.04659574 | 1.194904 | 0.04680851 | 1.757962 | 0.04659574 | 2.369427 | 0.04659574 | 9.082803 | 0.04659574 | 4.152866
0.04702128 | 1.217834 | 0.04702128 | 1.783439 | 0.04702128 | 2.407643 | 0.04702128 | 9.159236 | 0.04680851 | 4.242038
0.04744681 | 1.23949 | 0.04723404 | 1.821656 | 0.04744681 | 2.433121 | 0.04723404 | 9.248408 | 0.04723404 | 4.318471
0.04765957 | 1.263694 | 0.04765957 | 1.847134 | 0.04765957 | 2.484076 | 0.04765957 | 9.33758 | 0.04744681 | 4.407643
0.04787234 | 1.286624 | 0.04787234 | 1.872611 | 0.04787234 | 2.522293 | 0.04808511 | 9.426752 | 0.04765957 | 4.496815
0.04829787 | 1.312102 | 0.04829787 | 1.910828 | 0.04829787 | 2.56051 | 0.04829787 | 9.503185 | 0.04808511 | 4.585987
0.04851064 | 1.33758 | 0.0487234 | 1.936306 | 0.04851064 | 2.611465 | 0.04851064 | 9.592357 | 0.04851064 | 4.66242
0.04893617 | 1.363057 | 0.04893617 | 1.974522 | 0.04893617 | 2.649682 | 0.04893617 | 9.681529 | 0.0487234 | 4.751592
0.0493617 | 1.388535 | 0.0493617 | 2 | 0.0493617 | 2.687898 | 0.04914894 | 9.757962 | 0.04914894 | 4.828025
0.04957447 | 1.414013 | 0.04957447 | 2.038217 | 0.04957447 | 2.738854 | 0.04957447 | 9.847134 | 0.0493617 | 4.917197
0.04978723 | 1.43949 | 0.05 | 2.076433 | 0.04978723 | 2.77707 | 0.04978723 | 9.923567 | 0.04957447 | 5.006369
0.05 | 1.477707 | 0.05021277 | 2.11465 | 0.05021277 | 2.828025 | 0.05021277 | 10.01274 | 0.05 | 5.095541
0.05042553 | 1.503185 | 0.05042553 | 2.140127 | 0.0506383 | 2.878981 | 0.05042553 | 10.10191 | 0.05021277 | 5.184713
0.05085106 | 1.541401 | 0.05085106 | 2.178344 | 0.05085106 | 2.917197 | 0.05085106 | 10.17834 | 0.0506383 | 5.273885
0.05106383 | 1.566879 | 0.0512766 | 2.216561 | 0.05106383 | 2.968153 | 0.05106383 | 10.26752 | 0.05106383 | 5.350318
0.05148936 | 1.605096 | 0.05148936 | 2.267516 | 0.05148936 | 3.019108 | 0.05148936 | 10.34395 | 0.0512766 | 5.43949
0.05170213 | 1.643312 | 0.05170213 | 2.305732 | 0.05170213 | 3.070064 | 0.05170213 | 10.42038 | 0.05170213 | 5.528662
0.05212766 | 1.681529 | 0.05212766 | 2.343949 | 0.05212766 | 3.121019 | 0.05212766 | 10.50955 | 0.05191489 | 5.617834
0.05234043 | 1.707006 | 0.05234043 | 2.382166 | 0.05234043 | 3.171975 | 0.05255319 | 10.58599 | 0.05212766 | 5.694268
0.05255319 | 1.757962 | 0.05276596 | 2.433121 | 0.05276596 | 3.22293 | 0.05276596 | 10.67516 | 0.05255319 | 5.783439
0.05297872 | 1.796178 | 0.05319149 | 2.471338 | 0.05297872 | 3.273885 | 0.05297872 | 10.75159 | 0.05297872 | 5.872611
0.05340426 | 1.834395 | 0.05340426 | 2.509554 | 0.05340426 | 3.324841 | 0.05340426 | 10.84076 | 0.05319149 | 5.974522
0.05361702 | 1.859873 | 0.05361702 | 2.56051 | 0.05361702 | 3.388535 | 0.05361702 | 10.9172 | 0.05361702 | 6.063694
0.05404255 | 1.910828 | 0.05404255 | 2.611465 | 0.05404255 | 3.43949 | 0.05404255 | 11.00637 | 0.05382979 | 6.140127
0.05425532 | 1.949045 | 0.05425532 | 2.66242 | 0.05425532 | 3.490446 | 0.05425532 | 11.0828 | 0.05425532 | 6.229299
0.05446809 | 1.987261 | 0.05468085 | 2.713376 | 0.05468085 | 3.55414 | 0.05468085 | 11.15924 | 0.05446809 | 6.318471
0.05489362 | 2.025478 | 0.05489362 | 2.764331 | 0.05489362 | 3.605096 | 0.05489362 | 11.22293 | 0.05468085 | 6.407643
0.05510638 | 2.063694 | 0.05531915 | 2.815287 | 0.05531915 | 3.66879 | 0.05531915 | 11.3121 | 0.05510638 | 6.496815
0.05553191 | 2.101911 | 0.05574468 | 2.866242 | 0.05574468 | 3.732484 | 0.05553191 | 11.38854 | 0.05553191 | 6.585987
0.05595745 | 2.152866 | 0.05595745 | 2.917197 | 0.05595745 | 3.796178 | 0.05595745 | 11.46497 | 0.05574468 | 6.675159
0.05617021 | 2.203822 | 0.05617021 | 2.980892 | 0.05617021 | 3.859873 | 0.05638298 | 11.55414 | 0.05617021 | 6.764331
0.05659574 | 2.242038 | 0.05659574 | 3.031847 | 0.05659574 | 3.923567 | 0.05659574 | 11.63057 | 0.05638298 | 6.840764
0.05702128 | 2.292994 | 0.05680851 | 3.095541 | 0.05680851 | 3.987261 | 0.05680851 | 11.70701 | 0.05680851 | 6.929936
0.05723404 | 2.33121 | 0.05723404 | 3.146497 | 0.05723404 | 4.050955 | 0.05723404 | 11.7707 | 0.05702128 | 7.019108
0.05744681 | 2.382166 | 0.05765957 | 3.210191 | 0.05765957 | 4.11465 | 0.05744681 | 11.84713 | 0.05723404 | 7.121019
0.05787234 | 2.420382 | 0.05787234 | 3.273885 | 0.05787234 | 4.178344 | 0.05787234 | 11.92357 | 0.05765957 | 7.210191
0.05808511 | 2.471338 | 0.05808511 | 3.324841 | 0.05808511 | 4.242038 | 0.05808511 | 12 | 0.05808511 | 7.286624
0.05851064 | 2.522293 | 0.05851064 | 3.388535 | 0.05851064 | 4.318471 | 0.05851064 | 12.06369 | 0.05829787 | 7.375796
0.0587234 | 2.573248 | 0.0587234 | 3.452229 | 0.05893617 | 4.382166 | 0.05893617 | 12.14013 | 0.0587234 | 7.464968
0.05914894 | 2.624204 | 0.05914894 | 3.515924 | 0.05914894 | 4.458599 | 0.05914894 | 12.21656 | 0.05893617 | 7.55414
0.0593617 | 2.687898 | 0.05957447 | 3.579618 | 0.05957447 | 4.522293 | 0.0593617 | 12.29299 | 0.0593617 | 7.630573
0.05957447 | 2.738854 | 0.05978723 | 3.643312 | 0.05978723 | 4.598726 | 0.05978723 | 12.35669 | 0.05957447 | 7.719745
0.06 | 2.802548 | 0.06 | 3.707006 | 0.06 | 4.675159 | 0.06 | 12.43312 | 0.06 | 7.808917
0.06042553 | 2.853503 | 0.06042553 | 3.783439 | 0.06042553 | 4.738854 | 0.06042553 | 12.49682 | 0.06021277 | 7.898089
0.0606383 | 2.917197 | 0.0606383 | 3.847134 | 0.0606383 | 4.815287 | 0.0606383 | 12.56051 | 0.0606383 | 7.987261
0.06106383 | 2.980892 | 0.06106383 | 3.910828 | 0.06106383 | 4.89172 | 0.06106383 | 12.63694 | 0.06085106 | 8.063694
0.0612766 | 3.044586 | 0.06148936 | 3.987261 | 0.0612766 | 4.968153 | 0.06148936 | 12.70064 | 0.0612766 | 8.140127
0.06170213 | 3.10828 | 0.06170213 | 4.050955 | 0.06170213 | 5.031847 | 0.06170213 | 12.73885 | 0.06148936 | 8.216561
0.06191489 | 3.171975 | 0.06191489 | 4.127389 | 0.06191489 | 5.10828 | 0.06191489 | 12.86624 | 0.06170213 | 8.292994
0.06234043 | 3.235669 | 0.06234043 | 4.203822 | 0.06234043 | 5.184713 | 0.06234043 | 12.86624 | 0.06212766 | 8.369427
0.06255319 | 3.286624 | 0.06276596 | 4.267516 | 0.06276596 | 5.261146 | 0.06255319 | 12.99363 | 0.06234043 | 8.458599
0.06297872 | 3.363057 | 0.06297872 | 4.343949 | 0.06297872 | 5.33758 | 0.06297872 | 12.99363 | 0.06276596 | 8.535032
0.06319149 | 3.426752 | 0.06319149 | 4.420382 | 0.06319149 | 5.426752 | 0.06319149 | 13.12102 | 0.06319149 | 8.624204
0.06361702 | 3.503185 | 0.06361702 | 4.496815 | 0.06361702 | 5.503185 | 0.06361702 | 13.12102 | 0.06340426 | 8.700637
0.06404255 | 3.566879 | 0.06382979 | 4.573248 | 0.06382979 | 5.579618 | 0.06382979 | 13.24841 | 0.06382979 | 8.789809
0.06425532 | 3.643312 | 0.06425532 | 4.649682 | 0.06425532 | 5.656051 | 0.06425532 | 13.24841 | 0.06404255 | 8.866242
0.06446809 | 3.707006 | 0.06468085 | 4.726115 | 0.06468085 | 5.732484 | 0.06446809 | 13.3758 | 0.06446809 | 8.955414
0.06489362 | 3.783439 | 0.06489362 | 4.802548 | 0.06489362 | 5.821656 | 0.06489362 | 13.3758 | 0.06468085 | 9.031847
0.06510638 | 3.859873 | 0.06531915 | 4.878981 | 0.06510638 | 5.898089 | 0.06531915 | 13.3758 | 0.06510638 | 9.10828
0.06553191 | 3.936306 | 0.06553191 | 4.955414 | 0.06553191 | 5.974522 | 0.06553191 | 13.50318 | 0.06531915 | 9.197452
0.06574468 | 4 | 0.06574468 | 5.031847 | 0.06595745 | 6.063694 | 0.06574468 | 13.50318 | 0.06574468 | 9.286624
0.06617021 | 4.076433 | 0.06617021 | 5.10828 | 0.06617021 | 6.140127 | 0.06617021 | 13.63057 | 0.06595745 | 9.363057
0.06638298 | 4.152866 | 0.06659574 | 5.184713 | 0.06638298 | 6.229299 | 0.06638298 | 13.63057 | 0.06638298 | 9.43949
0.06680851 | 4.229299 | 0.06680851 | 5.273885 | 0.06680851 | 6.305732 | 0.06680851 | 13.63057 | 0.06680851 | 9.515924
0.06702128 | 4.305732 | 0.06723404 | 5.363057 | 0.06702128 | 6.394904 | 0.06702128 | 13.75796 | 0.06702128 | 9.605096
0.06744681 | 4.394904 | 0.06744681 | 5.43949 | 0.06744681 | 6.471338 | 0.06744681 | 13.75796 | 0.06723404 | 9.66879
0.06765957 | 4.471338 | 0.06765957 | 5.515924 | 0.06787234 | 6.547771 | 0.06765957 | 13.88535 | 0.06744681 | 9.745223
0.06808511 | 4.547771 | 0.06808511 | 5.592357 | 0.06808511 | 6.636943 | 0.06808511 | 13.88535 | 0.06787234 | 9.821656
0.06829787 | 4.624204 | 0.06829787 | 5.66879 | 0.06829787 | 6.726115 | 0.06829787 | 13.88535 | 0.06829787 | 9.910828
0.0687234 | 4.700637 | 0.0687234 | 5.757962 | 0.0687234 | 6.815287 | 0.0687234 | 14.01274 | 0.06851064 | 9.987261
0.06893617 | 4.789809 | 0.06914894 | 5.847134 | 0.06893617 | 6.89172 | 0.06893617 | 14.01274 | 0.06893617 | 10.06369
0.0693617 | 4.866242 | 0.0693617 | 5.923567 | 0.0693617 | 6.968153 | 0.0693617 | 14.01274 | 0.06914894 | 10.14013
0.06957447 | 4.942675 | 0.06978723 | 6.012739 | 0.06957447 | 7.057325 | 0.06978723 | 14.14013 | 0.0693617 | 10.21656
0.07 | 5.019108 | 0.07 | 6.089172 | 0.07 | 7.146497 | 0.07 | 14.14013 | 0.06978723 | 10.29299
0.07021277 | 5.095541 | 0.07021277 | 6.165605 | 0.07021277 | 7.22293 | 0.07021277 | 14.14013 | 0.07021277 | 10.36943
0.0706383 | 5.184713 | 0.0706383 | 6.254777 | 0.0706383 | 7.312102 | 0.0706383 | 14.26752 | 0.07042553 | 10.43312
0.07085106 | 5.273885 | 0.07106383 | 6.343949 | 0.07106383 | 7.388535 | 0.07085106 | 14.26752 | 0.07085106 | 10.50955
0.0712766 | 5.350318 | 0.0712766 | 6.433121 | 0.0712766 | 7.477707 | 0.0712766 | 14.26752 | 0.07106383 | 10.58599
0.07148936 | 5.426752 | 0.07148936 | 6.522293 | 0.07148936 | 7.55414 | 0.07148936 | 14.26752 | 0.0712766 | 10.64968
0.07170213 | 5.503185 | 0.07191489 | 6.598726 | 0.07191489 | 7.643312 | 0.07191489 | 14.3949 | 0.07170213 | 10.72611
0.07212766 | 5.592357 | 0.07212766 | 6.687898 | 0.07212766 | 7.732484 | 0.07212766 | 14.3949 | 0.07191489 | 10.78981
0.07234043 | 5.681529 | 0.07255319 | 6.77707 | 0.07255319 | 7.808917 | 0.07255319 | 14.3949 | 0.07234043 | 10.86624
0.07276596 | 5.757962 | 0.07276596 | 6.853503 | 0.07276596 | 7.88535 | 0.07276596 | 14.3949 | 0.07276596 | 10.94268
0.07319149 | 5.847134 | 0.07319149 | 6.942675 | 0.07319149 | 7.974522 | 0.07319149 | 14.3949 | 0.07297872 | 11.00637
0.07340426 | 5.923567 | 0.07361702 | 7.019108 | 0.07340426 | 8.050955 | 0.07340426 | 14.52229 | 0.07340426 | 11.0828
0.07382979 | 6 | 0.07382979 | 7.10828 | 0.07382979 | 8.140127 | 0.07382979 | 14.52229 | 0.07361702 | 11.1465
0.07404255 | 6.089172 | 0.07425532 | 7.197452 | 0.07404255 | 8.229299 | 0.07404255 | 14.52229 | 0.07382979 | 11.21019
0.07446809 | 6.165605 | 0.07446809 | 7.286624 | 0.07446809 | 8.305732 | 0.07446809 | 14.52229 | 0.07425532 | 11.27389
0.07468085 | 6.254777 | 0.07468085 | 7.375796 | 0.07468085 | 8.382166 | 0.07468085 | 14.52229 | 0.07446809 | 11.35032
0.07510638 | 6.343949 | 0.07510638 | 7.464968 | 0.07510638 | 8.458599 | 0.07510638 | 14.52229 | 0.07489362 | 11.41401
0.07531915 | 6.433121 | 0.07531915 | 7.55414 | 0.07531915 | 8.547771 | 0.07531915 | 14.64968 | 0.07531915 | 11.47771
0.07574468 | 6.509554 | 0.07574468 | 7.630573 | 0.07574468 | 8.624204 | 0.07574468 | 14.64968 | 0.07553191 | 11.5414
0.07595745 | 6.598726 | 0.07617021 | 7.707006 | 0.07617021 | 8.713376 | 0.07595745 | 14.64968 | 0.07595745 | 11.6051
0.07638298 | 6.675159 | 0.07638298 | 7.796178 | 0.07638298 | 8.789809 | 0.07638298 | 14.64968 | 0.07617021 | 11.66879
0.07659574 | 6.764331 | 0.07659574 | 7.898089 | 0.07659574 | 8.866242 | 0.07659574 | 14.64968 | 0.07638298 | 11.73248
0.07680851 | 6.840764 | 0.07702128 | 7.974522 | 0.07702128 | 8.929936 | 0.07702128 | 14.64968 | 0.07680851 | 11.79618
0.07723404 | 6.929936 | 0.07723404 | 8.050955 | 0.07723404 | 9.006369 | 0.07723404 | 14.64968 | 0.07723404 | 11.85987
0.07765957 | 7.019108 | 0.07765957 | 8.140127 | 0.07765957 | 9.082803 | 0.07765957 | 14.64968 | 0.07744681 | 11.91083
0.07787234 | 7.10828 | 0.07787234 | 8.229299 | 0.07787234 | 9.159236 | 0.07787234 | 14.77707 | 0.07787234 | 11.97452
0.07829787 | 7.184713 | 0.07829787 | 8.318471 | 0.07829787 | 9.235669 | 0.07829787 | 14.77707 | 0.07808511 | 12.03822
0.07851064 | 7.261146 | 0.0787234 | 8.394904 | 0.07851064 | 9.312102 | 0.07851064 | 14.77707 | 0.07851064 | 12.08917
0.07893617 | 7.350318 | 0.07893617 | 8.484076 | 0.07893617 | 9.388535 | 0.07893617 | 14.77707 | 0.0787234 | 12.14013
0.07914894 | 7.426752 | 0.07914894 | 8.56051 | 0.0793617 | 9.477707 | 0.07914894 | 14.77707 | 0.07893617 | 12.19108
0.0793617 | 7.515924 | 0.07957447 | 8.649682 | 0.07957447 | 9.55414 | 0.07957447 | 14.77707 | 0.0793617 | 12.25478
0.07978723 | 7.605096 | 0.07978723 | 8.738854 | 0.07978723 | 9.630573 | 0.08 | 14.77707 | 0.07978723 | 12.30573
0.08021277 | 7.681529 | 0.08021277 | 8.815287 | 0.08021277 | 9.707006 | 0.08021277 | 14.77707 | 0.08 | 12.35669
0.08042553 | 7.757962 | 0.08042553 | 8.904459 | 0.08042553 | 9.783439 | 0.08042553 | 14.77707 | 0.08042553 | 12.40764
0.08085106 | 7.847134 | 0.08085106 | 8.980892 | 0.08085106 | 9.859873 | 0.08085106 | 14.77707 | 0.0806383 | 12.4586
0.08106383 | 7.923567 | 0.0812766 | 9.057325 | 0.0812766 | 9.936306 | 0.08106383 | 14.77707 | 0.08085106 | 12.50955
0.08148936 | 8.012739 | 0.08148936 | 9.133758 | 0.08148936 | 10.01274 | 0.08148936 | 14.77707 | 0.0812766 | 12.56051
0.08170213 | 8.089172 | 0.08170213 | 9.210191 | 0.08170213 | 10.08917 | 0.08191489 | 14.77707 | 0.08148936 | 12.59873
0.08212766 | 8.178344 | 0.08212766 | 9.286624 | 0.08212766 | 10.15287 | 0.08212766 | 14.77707 | 0.08191489 | 12.64968
0.08234043 | 8.254777 | 0.08234043 | 9.363057 | 0.08234043 | 10.2293 | 0.08234043 | 14.77707 | 0.08234043 | 12.6879
0.08276596 | 8.343949 | 0.08276596 | 9.43949 | 0.08276596 | 10.30573 | 0.08276596 | 14.77707 | 0.08255319 | 12.73885
0.08297872 | 8.420382 | 0.08297872 | 9.528662 | 0.08297872 | 10.38217 | 0.08297872 | 14.77707 | 0.08297872 | 12.73885
0.08340426 | 8.496815 | 0.08340426 | 9.605096 | 0.08340426 | 10.4586 | 0.08340426 | 14.77707 | 0.08319149 | 12.86624
0.08361702 | 8.585987 | 0.08382979 | 9.681529 | 0.08361702 | 10.52229 | 0.08382979 | 14.77707 | 0.08361702 | 12.86624
0.08404255 | 8.66242 | 0.08404255 | 9.757962 | 0.08404255 | 10.59873 | 0.08404255 | 14.77707 | 0.08382979 | 12.86624
0.08425532 | 8.738854 | 0.08425532 | 9.847134 | 0.08446809 | 10.67516 | 0.08425532 | 14.77707 | 0.08404255 | 12.99363
0.08468085 | 8.815287 | 0.08468085 | 9.923567 | 0.08468085 | 10.75159 | 0.08468085 | 14.77707 | 0.08446809 | 12.99363
0.08489362 | 8.904459 | 0.08489362 | 10 | 0.08489362 | 10.81529 | 0.08489362 | 14.77707 | 0.08489362 | 12.99363
0.08531915 | 8.980892 | 0.08531915 | 10.07643 | 0.08531915 | 10.89172 | 0.08531915 | 14.77707 | 0.08510638 | 12.99363
0.08553191 | 9.057325 | 0.08574468 | 10.16561 | 0.08553191 | 10.95541 | 0.08553191 | 14.77707 | 0.08553191 | 13.12102
0.08595745 | 9.133758 | 0.08595745 | 10.2293 | 0.08595745 | 11.01911 | 0.08595745 | 14.77707 | 0.08574468 | 13.12102
0.08617021 | 9.197452 | 0.08638298 | 10.30573 | 0.08617021 | 11.0828 | 0.08617021 | 14.77707 | 0.08595745 | 13.12102
0.08638298 | 9.273885 | 0.08659574 | 10.3949 | 0.08638298 | 11.15924 | 0.08659574 | 14.77707 | 0.08638298 | 13.12102
0.08680851 | 9.350318 | 0.08680851 | 10.47134 | 0.08680851 | 11.23567 | 0.08680851 | 14.77707 | 0.08659574 | 13.24841
0.08723404 | 9.426752 | 0.08723404 | 10.54777 | 0.08723404 | 11.29936 | 0.08723404 | 14.77707 | 0.08702128 | 13.24841
0.08744681 | 9.503185 | 0.08744681 | 10.6242 | 0.08744681 | 11.3758 | 0.08744681 | 14.77707 | 0.08744681 | 13.24841
0.08787234 | 9.579618 | 0.08787234 | 10.70064 | 0.08787234 | 11.43949 | 0.08787234 | 14.77707 | 0.08765957 | 13.24841
0.08808511 | 9.643312 | 0.08829787 | 10.77707 | 0.08808511 | 11.50318 | 0.08808511 | 14.77707 | 0.08787234 | 13.24841
0.08851064 | 9.719745 | 0.08851064 | 10.8535 | 0.08851064 | 11.56688 | 0.08851064 | 14.77707 | 0.08829787 | 13.3758
0.0887234 | 9.783439 | 0.0887234 | 10.92994 | 0.0887234 | 11.63057 | 0.0887234 | 14.77707 | 0.0887234 | 13.3758
0.08893617 | 9.859873 | 0.08914894 | 10.99363 | 0.08914894 | 11.70701 | 0.08914894 | 14.77707 | 0.08893617 | 13.3758
0.0893617 | 9.936306 | 0.0893617 | 11.07006 | 0.08957447 | 11.7707 | 0.0893617 | 14.77707 | 0.08914894 | 13.3758
0.08978723 | 10 | 0.08978723 | 11.1465 | 0.08978723 | 11.83439 | 0.08978723 | 14.77707 | 0.08957447 | 13.3758
0.09 | 10.07643 | 0.09 | 11.22293 | 0.09021277 | 11.89809 | 0.09 | 14.77707 | 0.09 | 13.3758
0.09042553 | 10.15287 | 0.09042553 | 11.29936 | 0.09042553 | 11.96178 | 0.09042553 | 14.77707 | 0.09021277 | 13.50318
0.0906383 | 10.21656 | 0.09085106 | 11.36306 | 0.0906383 | 12.01274 | 0.0906383 | 14.77707 | 0.09042553 | 13.50318
0.09106383 | 10.29299 | 0.09106383 | 11.43949 | 0.09106383 | 12.07643 | 0.09106383 | 14.64968 | 0.09085106 | 13.50318
0.0912766 | 10.35669 | 0.0912766 | 11.51592 | 0.0912766 | 12.14013 | 0.0912766 | 14.64968 | 0.09106383 | 13.50318
0.09148936 | 10.42038 | 0.09170213 | 11.59236 | 0.09170213 | 12.20382 | 0.09170213 | 14.64968 | 0.09148936 | 13.50318
0.09191489 | 10.49682 | 0.09191489 | 11.66879 | 0.09191489 | 12.26752 | 0.09212766 | 14.64968 | 0.09191489 | 13.50318
0.09234043 | 10.56051 | 0.09234043 | 11.73248 | 0.09234043 | 12.31847 | 0.09234043 | 14.64968 | 0.09212766 | 13.50318
0.09255319 | 10.6242 | 0.09255319 | 11.80892 | 0.09255319 | 12.38217 | 0.09255319 | 14.64968 | 0.09255319 | 13.50318
0.09276596 | 10.6879 | 0.09297872 | 11.87261 | 0.09297872 | 12.43312 | 0.09297872 | 14.64968 | 0.09276596 | 13.50318
0.09319149 | 10.75159 | 0.09319149 | 11.93631 | 0.09319149 | 12.48408 | 0.09319149 | 14.64968 | 0.09297872 | 13.50318
0.09340426 | 10.81529 | 0.09340426 | 12.01274 | 0.09361702 | 12.54777 | 0.09361702 | 14.64968 | 0.09340426 | 13.63057
0.09382979 | 10.87898 | 0.09382979 | 12.07643 | 0.09382979 | 12.59873 | 0.09382979 | 14.64968 | 0.09361702 | 13.63057
0.09404255 | 10.94268 | 0.09404255 | 12.14013 | 0.09425532 | 12.64968 | 0.09425532 | 14.64968 | 0.09404255 | 13.63057
0.09446809 | 11.00637 | 0.09446809 | 12.21656 | 0.09446809 | 12.70064 | 0.09446809 | 14.64968 | 0.09425532 | 13.63057
0.09489362 | 11.07006 | 0.09489362 | 12.28025 | 0.09489362 | 12.73885 | 0.09489362 | 14.64968 | 0.09468085 | 13.63057
0.09510638 | 11.13376 | 0.09510638 | 12.34395 | 0.09510638 | 12.86624 | 0.09510638 | 14.64968 | 0.09510638 | 13.63057
0.09553191 | 11.18471 | 0.09553191 | 12.3949 | 0.09553191 | 12.86624 | 0.09553191 | 14.64968 | 0.09531915 | 13.63057
0.09574468 | 11.24841 | 0.09595745 | 12.4586 | 0.09574468 | 12.86624 | 0.09574468 | 14.64968 | 0.09574468 | 13.63057
0.09595745 | 11.29936 | 0.09617021 | 12.52229 | 0.09617021 | 12.99363 | 0.09617021 | 14.64968 | 0.09595745 | 13.63057
0.09638298 | 11.36306 | 0.09638298 | 12.59873 | 0.09638298 | 12.99363 | 0.09638298 | 14.64968 | 0.09617021 | 13.63057
0.09659574 | 11.41401 | 0.09680851 | 12.64968 | 0.09680851 | 12.99363 | 0.09680851 | 14.64968 | 0.09659574 | 13.63057
0.09702128 | 11.47771 | 0.09702128 | 12.71338 | 0.09702128 | 13.12102 | 0.09702128 | 14.64968 | 0.09702128 | 13.63057
0.09744681 | 11.52866 | 0.09744681 | 12.73885 | 0.09744681 | 13.12102 | 0.09744681 | 14.64968 | 0.09723404 | 13.63057
0.09765957 | 11.59236 | 0.09787234 | 12.86624 | 0.09765957 | 13.12102 | 0.09787234 | 14.64968 | 0.09765957 | 13.63057
0.09808511 | 11.64331 | 0.09808511 | 12.86624 | 0.09808511 | 13.24841 | 0.09808511 | 14.64968 | 0.09787234 | 13.63057
0.09829787 | 11.69427 | 0.09829787 | 12.99363 | 0.09851064 | 13.24841 | 0.09829787 | 14.64968 | 0.09808511 | 13.63057
0.0987234 | 11.74522 | 0.0987234 | 12.99363 | 0.0987234 | 13.24841 | 0.0987234 | 14.64968 | 0.09851064 | 13.63057
0.09893617 | 11.79618 | 0.09893617 | 13.12102 | 0.09893617 | 13.3758 | 0.09893617 | 14.64968 | 0.09893617 | 13.63057
0.0993617 | 11.84713 | 0.0993617 | 13.12102 | 0.0993617 | 13.3758 | 0.09914894 | 14.64968 | 0.09914894 | 13.63057
0.09957447 | 11.88535 | 0.09957447 | 13.12102 | 0.09957447 | 13.3758 | 0.09957447 | 14.64968 | 0.09957447 | 13.63057
0.1 | 11.93631 | 0.1 | 13.24841 | 0.1 | 13.50318 | 0.09978723 | 14.64968 | 0.09978723 | 13.63057
0.1002128 | 11.98726 | 0.1002128 | 13.24841 | 0.1004255 | 13.50318 | 0.1002128 | 14.64968 | 0.1002128 | 13.63057
0.1006383 | 12.02548 | 0.1006383 | 13.3758 | 0.1006383 | 13.50318 | 0.1006383 | 14.64968 | 0.1004255 | 13.63057
0.1008511 | 12.07643 | 0.1008511 | 13.3758 | 0.1008511 | 13.50318 | 0.1008511 | 14.64968 | 0.1008511 | 13.63057
0.1010638 | 12.11465 | 0.1012766 | 13.3758 | 0.1012766 | 13.63057 | 0.1012766 | 14.64968 | 0.1010638 | 13.63057
0.1014894 | 12.16561 | 0.1014894 | 13.50318 | 0.1014894 | 13.63057 | 0.1014894 | 14.64968 | 0.1012766 | 13.63057
0.1019149 | 12.20382 | 0.1019149 | 13.50318 | 0.1019149 | 13.63057 | 0.1019149 | 14.64968 | 0.1017021 | 13.63057
0.1021277 | 12.24204 | 0.1021277 | 13.50318 | 0.1021277 | 13.63057 | 0.1021277 | 14.64968 | 0.1021277 | 13.63057
0.1025532 | 12.28025 | 0.1025532 | 13.63057 | 0.1025532 | 13.75796 | 0.1025532 | 14.64968 | 0.1023404 | 13.63057
0.1029787 | 12.31847 | 0.1029787 | 13.63057 | 0.102766 | 13.75796 | 0.102766 | 14.64968 | 0.102766 | 13.63057
0.1031915 | 12.35669 | 0.1031915 | 13.75796 | 0.1031915 | 13.75796 | 0.1029787 | 14.64968 | 0.1029787 | 13.63057
0.1034043 | 12.3949 | 0.1034043 | 13.75796 | 0.103617 | 13.75796 | 0.1034043 | 14.64968 | 0.1031915 | 13.63057
0.103617 | 12.43312 | 0.1038298 | 13.75796 | 0.1038298 | 13.75796 | 0.1038298 | 14.64968 | 0.103617 | 13.63057
0.1040426 | 12.4586 | 0.1040426 | 13.88535 | 0.1040426 | 13.88535 | 0.1042553 | 14.64968 | 0.1040426 | 13.63057
0.1044681 | 12.49682 | 0.1044681 | 13.88535 | 0.1044681 | 13.88535 | 0.1044681 | 14.64968 | 0.1042553 | 13.63057
0.1046809 | 12.52229 | 0.1046809 | 13.88535 | 0.1046809 | 13.88535 | 0.1046809 | 14.64968 | 0.1046809 | 13.63057
0.1051064 | 12.56051 | 0.1051064 | 13.88535 | 0.1051064 | 13.88535 | 0.1051064 | 14.64968 | 0.1048936 | 13.63057
0.1053191 | 12.58599 | 0.1053191 | 14.01274 | 0.1053191 | 13.88535 | 0.1053191 | 14.64968 | 0.1053191 | 13.63057
0.1057447 | 12.61146 | 0.1057447 | 14.01274 | 0.1057447 | 13.88535 | 0.1057447 | 14.77707 | 0.1055319 | 13.63057
0.1059574 | 12.63694 | 0.1059574 | 14.01274 | 0.1059574 | 14.01274 | 0.1059574 | 14.77707 | 0.1059574 | 13.63057
0.1061702 | 12.66242 | 0.106383 | 14.01274 | 0.106383 | 14.01274 | 0.1061702 | 14.77707 | 0.1061702 | 13.63057
0.1065957 | 12.6879 | 0.1065957 | 14.14013 | 0.1065957 | 14.01274 | 0.1065957 | 14.77707 | 0.1065957 | 13.63057
0.1070213 | 12.71338 | 0.1070213 | 14.14013 | 0.1070213 | 14.01274 | 0.1070213 | 14.77707 | 0.1068085 | 13.63057
0.107234 | 12.73885 | 0.107234 | 14.14013 | 0.107234 | 14.01274 | 0.107234 | 14.77707 | 0.107234 | 13.63057
0.1076596 | 12.73885 | 0.1076596 | 14.14013 | 0.1076596 | 14.01274 | 0.1076596 | 14.77707 | 0.1074468 | 13.63057
0.1078723 | 12.73885 | 0.1078723 | 14.26752 | 0.1078723 | 14.01274 | 0.1078723 | 14.77707 | 0.1078723 | 13.63057
0.1080851 | 12.73885 | 0.1082979 | 14.26752 | 0.1082979 | 14.01274 | 0.1080851 | 14.77707 | 0.1080851 | 13.63057
0.1085106 | 12.86624 | 0.1085106 | 14.26752 | 0.1087234 | 14.01274 | 0.1085106 | 14.77707 | 0.1082979 | 13.63057
0.1089362 | 12.86624 | 0.1089362 | 14.26752 | 0.1089362 | 14.01274 | 0.1089362 | 14.77707 | 0.1087234 | 13.63057
0.1091489 | 12.86624 | 0.1091489 | 14.26752 | 0.1091489 | 14.01274 | 0.1091489 | 14.77707 | 0.1091489 | 13.63057
0.1093617 | 12.86624 | 0.1095745 | 14.3949 | 0.1095745 | 14.14013 | 0.1095745 | 14.77707 | 0.1093617 | 13.63057
0.1097872 | 12.86624 | 0.11 | 14.3949 | 0.1097872 | 14.14013 | 0.1097872 | 14.77707 | 0.1097872 | 13.63057
0.1102128 | 12.86624 | 0.1102128 | 14.3949 | 0.1102128 | 14.14013 | 0.1102128 | 14.77707 | 0.11 | 13.63057
0.1104255 | 12.86624 | 0.1106383 | 14.3949 | 0.1104255 | 14.14013 | 0.1104255 | 14.77707 | 0.1104255 | 13.63057
0.1108511 | 12.86624 | 0.1108511 | 14.3949 | 0.1106383 | 14.14013 | 0.1108511 | 14.77707 | 0.1106383 | 13.63057
0.1110638 | 12.99363 | 0.1110638 | 14.3949 | 0.1110638 | 14.14013 | 0.1110638 | 14.77707 | 0.1108511 | 13.63057
0.1112766 | 12.99363 | 0.1112766 | 14.3949 | 0.1114894 | 14.14013 | 0.1114894 | 14.77707 | 0.1112766 | 13.63057
0.1117021 | 12.99363 | 0.1117021 | 14.52229 | 0.1119149 | 14.14013 | 0.1117021 | 14.77707 | 0.1117021 | 13.63057
0.1121277 | 12.99363 | 0.1121277 | 14.52229 | 0.1121277 | 14.14013 | 0.1121277 | 14.77707 | 0.1119149 | 13.63057
0.1123404 | 12.99363 | 0.1123404 | 14.52229 | 0.1123404 | 14.14013 | 0.1123404 | 14.77707 | 0.1123404 | 13.63057
0.1125532 | 12.99363 | 0.112766 | 14.52229 | 0.112766 | 14.14013 | 0.112766 | 14.77707 | 0.1125532 | 13.63057
0.1129787 | 12.99363 | 0.1129787 | 14.52229 | 0.1129787 | 14.14013 | 0.1129787 | 14.77707 | 0.1129787 | 13.63057
0.1131915 | 12.99363 | 0.1134043 | 14.52229 | 0.1134043 | 14.14013 | 0.1131915 | 14.77707 | 0.1131915 | 13.63057
0.113617 | 12.99363 | 0.113617 | 14.52229 | 0.113617 | 14.14013 | 0.113617 | 14.77707 | 0.1134043 | 13.63057
0.1140426 | 12.99363 | 0.1140426 | 14.52229 | 0.1140426 | 14.14013 | 0.1140426 | 14.77707 | 0.1138298 | 13.63057
0.1142553 | 12.99363 | 0.1142553 | 14.52229 | 0.1142553 | 14.14013 | 0.1144681 | 14.77707 | 0.1142553 | 13.63057
0.1146809 | 12.99363 | 0.1146809 | 14.52229 | 0.1146809 | 14.14013 | 0.1146809 | 14.77707 | 0.1144681 | 13.63057
0.1148936 | 12.99363 | 0.1148936 | 14.52229 | 0.1148936 | 14.14013 | 0.1148936 | 14.77707 | 0.1148936 | 13.63057
0.1151064 | 12.99363 | 0.1153191 | 14.52229 | 0.1153191 | 14.14013 | 0.1153191 | 14.77707 | 0.1151064 | 13.63057
0.1155319 | 12.99363 | 0.1155319 | 14.52229 | 0.1155319 | 14.14013 | 0.1155319 | 14.77707 | 0.1153191 | 13.63057
0.1157447 | 12.99363 | 0.1157447 | 14.52229 | 0.1157447 | 14.14013 | 0.1159574 | 14.77707 | 0.1157447 | 13.63057
0.1161702 | 12.99363 | 0.1161702 | 14.64968 | 0.1161702 | 14.14013 | 0.1161702 | 14.77707 | 0.1159574 | 13.63057
0.1165957 | 12.99363 | 0.1165957 | 14.64968 | 0.1165957 | 14.14013 | 0.116383 | 14.77707 | 0.116383 | 13.63057
0.1168085 | 12.99363 | 0.1168085 | 14.64968 | 0.1170213 | 14.14013 | 0.1168085 | 14.77707 | 0.1168085 | 13.63057
0.117234 | 12.99363 | 0.117234 | 14.64968 | 0.117234 | 14.14013 | 0.117234 | 14.77707 | 0.1170213 | 13.63057
0.1174468 | 13.12102 | 0.1176596 | 14.64968 | 0.1174468 | 14.14013 | 0.1174468 | 14.77707 | 0.1174468 | 13.63057
0.1178723 | 13.12102 | 0.1178723 | 14.64968 | 0.1178723 | 14.14013 | 0.1178723 | 14.77707 | 0.1176596 | 13.63057
0.1180851 | 13.12102 | 0.1180851 | 14.64968 | 0.1180851 | 14.14013 | 0.1180851 | 14.77707 | 0.1178723 | 13.63057
0.1182979 | 12.99363 | 0.1182979 | 14.64968 | 0.1185106 | 14.14013 | 0.1185106 | 14.77707 | 0.1182979 | 13.63057
0.1187234 | 12.99363 | 0.1187234 | 14.64968 | 0.1187234 | 14.14013 | 0.1187234 | 14.77707 | 0.1187234 | 13.63057
0.1191489 | 12.99363 | 0.1191489 | 14.64968 | 0.1189362 | 14.14013 | 0.1191489 | 14.77707 | 0.1189362 | 13.63057
0.1193617 | 12.99363 | 0.1193617 | 14.64968 | 0.1193617 | 14.14013 | 0.1193617 | 14.77707 | 0.1193617 | 13.63057
0.1197872 | 12.99363 | 0.1197872 | 14.64968 | 0.1197872 | 14.14013 | 0.1197872 | 14.77707 | 0.1195745 | 13.63057
0.1202128 | 13.12102 | 0.1202128 | 14.52229 | 0.12 | 14.14013 | 0.12 | 14.77707 | 0.1197872 | 13.63057
0.1204255 | 12.99363 | 0.1204255 | 14.52229 | 0.1204255 | 14.14013 | 0.1204255 | 14.77707 | 0.1202128 | 13.63057
0.1206383 | 12.99363 | 0.1206383 | 14.52229 | 0.1206383 | 14.14013 | 0.1206383 | 14.77707 | 0.1204255 | 13.63057
0.1208511 | 12.99363 | 0.1210638 | 14.52229 | 0.1210638 | 14.14013 | 0.1210638 | 14.77707 | 0.1208511 | 13.63057
0.1212766 | 12.99363 | 0.1212766 | 14.52229 | 0.1212766 | 14.14013 | 0.1212766 | 14.77707 | 0.1212766 | 13.63057
0.1217021 | 12.99363 | 0.1217021 | 14.52229 | 0.1217021 | 14.14013 | 0.1214894 | 14.77707 | 0.1214894 | 13.63057
0.1219149 | 12.99363 | 0.1219149 | 14.52229 | 0.1219149 | 14.01274 | 0.1219149 | 14.77707 | 0.1219149 | 13.63057
0.1223404 | 12.99363 | 0.1223404 | 14.52229 | 0.1223404 | 14.01274 | 0.1221277 | 14.77707 | 0.1221277 | 13.63057
0.122766 | 12.99363 | 0.1225532 | 14.52229 | 0.1225532 | 14.01274 | 0.1225532 | 14.77707 | 0.1225532 | 13.63057
0.1229787 | 12.99363 | 0.122766 | 14.52229 | 0.1229787 | 14.01274 | 0.122766 | 14.77707 | 0.122766 | 13.63057
0.1231915 | 12.99363 | 0.1231915 | 14.52229 | 0.1231915 | 14.01274 | 0.1231915 | 14.77707 | 0.1229787 | 13.63057
0.123617 | 12.99363 | 0.123617 | 14.52229 | 0.123617 | 14.01274 | 0.123617 | 14.77707 | 0.1234043 | 13.63057
0.1238298 | 12.99363 | 0.1238298 | 14.52229 | 0.1238298 | 14.01274 | 0.1238298 | 14.77707 | 0.1238298 | 13.75796
0.1242553 | 12.99363 | 0.1242553 | 14.52229 | 0.1242553 | 14.01274 | 0.1242553 | 14.77707 | 0.1240426 | 13.75796
0.1244681 | 12.99363 | 0.1244681 | 14.52229 | 0.1244681 | 14.01274 | 0.1244681 | 14.77707 | 0.1244681 | 13.75796
0.1246809 | 12.99363 | 0.1248936 | 14.52229 | 0.1248936 | 14.01274 | 0.1246809 | 14.77707 | 0.1246809 | 13.75796
0.1251064 | 12.99363 | 0.1251064 | 14.52229 | 0.1253191 | 14.01274 | 0.1251064 | 14.77707 | 0.1248936 | 13.75796
0.1253191 | 12.99363 | 0.1253191 | 14.52229 | 0.1255319 | 14.01274 | 0.1255319 | 14.77707 | 0.1253191 | 13.75796
0.1257447 | 12.99363 | 0.1257447 | 14.52229 | 0.1257447 | 14.01274 | 0.1257447 | 14.77707 | 0.1257447 | 13.75796
0.1261702 | 12.99363 | 0.1261702 | 14.52229 | 0.1261702 | 14.01274 | 0.1261702 | 14.77707 | 0.1259574 | 13.75796
0.126383 | 12.99363 | 0.126383 | 14.52229 | 0.126383 | 14.01274 | 0.126383 | 14.77707 | 0.126383 | 13.75796
0.1268085 | 12.99363 | 0.1268085 | 14.52229 | 0.1268085 | 14.01274 | 0.1265957 | 14.77707 | 0.1265957 | 13.75796
0.1270213 | 12.99363 | 0.1270213 | 14.52229 | 0.1270213 | 14.01274 | 0.1270213 | 14.77707 | 0.1270213 | 13.75796
0.1274468 | 12.99363 | 0.1274468 | 14.52229 | 0.127234 | 14.01274 | 0.1274468 | 14.77707 | 0.127234 | 13.75796
0.1276596 | 12.99363 | 0.1278723 | 14.52229 | 0.1276596 | 14.01274 | 0.1276596 | 14.77707 | 0.1274468 | 13.75796
0.1280851 | 12.99363 | 0.1280851 | 14.52229 | 0.1280851 | 14.01274 | 0.1280851 | 14.77707 | 0.1278723 | 13.75796
0.1282979 | 12.99363 | 0.1282979 | 14.52229 | 0.1282979 | 14.01274 | 0.1282979 | 14.77707 | 0.1280851 | 13.75796
0.1287234 | 12.99363 | 0.1287234 | 14.52229 | 0.1287234 | 14.01274 | 0.1287234 | 14.77707 | 0.1285106 | 13.75796
0.1289362 | 12.99363 | 0.1289362 | 14.52229 | 0.1289362 | 14.01274 | 0.1289362 | 14.77707 | 0.1289362 | 13.75796
0.1293617 | 12.99363 | 0.1293617 | 14.52229 | 0.1293617 | 14.01274 | 0.1291489 | 14.77707 | 0.1291489 | 13.75796
0.1295745 | 12.99363 | 0.1297872 | 14.52229 | 0.1295745 | 14.01274 | 0.1295745 | 14.77707 | 0.1295745 | 13.75796
0.13 | 12.99363 | 0.13 | 14.52229 | 0.13 | 14.01274 | 0.1297872 | 14.77707 | 0.1297872 | 13.75796
0.1302128 | 12.99363 | 0.1302128 | 14.3949 | 0.1302128 | 14.01274 | 0.1302128 | 14.77707 | 0.13 | 13.75796
0.1304255 | 12.99363 | 0.1304255 | 14.3949 | 0.1306383 | 14.01274 | 0.1306383 | 14.77707 | 0.1304255 | 13.75796
0.1308511 | 12.99363 | 0.1308511 | 14.3949 | 0.1308511 | 14.01274 | 0.1308511 | 14.77707 | 0.1308511 | 13.75796
0.1312766 | 12.99363 | 0.1312766 | 14.3949 | 0.1312766 | 14.01274 | 0.1312766 | 14.77707 | 0.1310638 | 13.75796
0.1314894 | 12.99363 | 0.1314894 | 14.3949 | 0.1314894 | 14.01274 | 0.1314894 | 14.77707 | 0.1314894 | 13.75796
0.1319149 | 12.99363 | 0.1319149 | 14.3949 | 0.1319149 | 14.01274 | 0.1317021 | 14.77707 | 0.1317021 | 13.75796
0.1321277 | 12.99363 | 0.1323404 | 14.3949 | 0.1321277 | 14.01274 | 0.1321277 | 14.77707 | 0.1321277 | 13.75796
0.1325532 | 12.99363 | 0.1325532 | 14.3949 | 0.1325532 | 14.01274 | 0.1323404 | 14.77707 | 0.1323404 | 13.75796
0.132766 | 12.99363 | 0.1329787 | 14.3949 | 0.132766 | 14.01274 | 0.132766 | 14.77707 | 0.1325532 | 13.75796
0.1329787 | 12.99363 | 0.1331915 | 14.3949 | 0.1331915 | 14.01274 | 0.1329787 | 14.77707 | 0.1329787 | 13.75796
0.1334043 | 12.99363 | 0.1334043 | 14.3949 | 0.133617 | 14.01274 | 0.1334043 | 14.90446 | 0.1331915 | 13.75796
0.1338298 | 12.99363 | 0.1338298 | 14.3949 | 0.1338298 | 14.01274 | 0.1338298 | 14.90446 | 0.133617 | 13.75796
0.1340426 | 12.99363 | 0.1340426 | 14.3949 | 0.1340426 | 14.01274 | 0.1340426 | 14.90446 | 0.1340426 | 13.75796
0.1344681 | 12.99363 | 0.1344681 | 14.3949 | 0.1344681 | 14.01274 | 0.1344681 | 14.90446 | 0.1342553 | 13.75796
0.1346809 | 12.99363 | 0.1348936 | 14.3949 | 0.1346809 | 14.01274 | 0.1346809 | 14.90446 | 0.1344681 | 13.75796
0.1351064 | 12.99363 | 0.1351064 | 14.3949 | 0.1351064 | 14.01274 | 0.1348936 | 14.90446 | 0.1348936 | 13.75796
0.1353191 | 12.99363 | 0.1353191 | 14.3949 | 0.1355319 | 14.01274 | 0.1353191 | 14.90446 | 0.1351064 | 13.75796
0.1357447 | 12.99363 | 0.1357447 | 14.3949 | 0.1357447 | 14.01274 | 0.1357447 | 14.90446 | 0.1355319 | 13.75796
0.1359574 | 12.99363 | 0.1359574 | 14.3949 | 0.1359574 | 14.01274 | 0.1359574 | 14.90446 | 0.1359574 | 13.75796
0.136383 | 12.99363 | 0.136383 | 14.3949 | 0.136383 | 14.01274 | 0.1361702 | 14.90446 | 0.1361702 | 13.75796
0.1365957 | 12.99363 | 0.1365957 | 14.3949 | 0.1365957 | 14.01274 | 0.1365957 | 14.90446 | 0.136383 | 13.75796
0.1370213 | 12.99363 | 0.1370213 | 14.3949 | 0.1370213 | 14.01274 | 0.1368085 | 14.90446 | 0.1368085 | 13.75796
0.137234 | 12.99363 | 0.137234 | 14.3949 | 0.137234 | 14.01274 | 0.137234 | 14.90446 | 0.1370213 | 13.75796
0.1374468 | 12.99363 | 0.1374468 | 14.3949 | 0.1376596 | 14.01274 | 0.1376596 | 14.90446 | 0.1374468 | 13.75796
0.1378723 | 12.99363 | 0.1378723 | 14.3949 | 0.1378723 | 14.01274 | 0.1378723 | 14.90446 | 0.1376596 | 13.75796
0.1380851 | 12.99363 | 0.1380851 | 14.3949 | 0.1382979 | 14.01274 | 0.1382979 | 14.90446 | 0.1380851 | 13.75796
0.1385106 | 12.99363 | 0.1385106 | 14.3949 | 0.1385106 | 14.01274 | 0.1385106 | 14.90446 | 0.1385106 | 13.75796
0.1389362 | 12.99363 | 0.1389362 | 14.3949 | 0.1389362 | 14.01274 | 0.1389362 | 14.90446 | 0.1387234 | 13.75796
0.1391489 | 12.99363 | 0.1391489 | 14.3949 | 0.1391489 | 14.01274 | 0.1391489 | 14.90446 | 0.1389362 | 13.75796
0.1395745 | 12.99363 | 0.1395745 | 14.3949 | 0.1395745 | 14.01274 | 0.1393617 | 14.90446 | 0.1393617 | 13.75796
0.1397872 | 12.99363 | 0.14 | 14.3949 | 0.1397872 | 14.01274 | 0.1397872 | 14.90446 | 0.1395745 | 13.75796
0.14 | 12.99363 | 0.1402128 | 14.3949 | 0.1402128 | 14.01274 | 0.14 | 14.90446 | 0.14 | 13.75796
0.1404255 | 12.99363 | 0.1404255 | 14.3949 | 0.1404255 | 14.01274 | 0.1404255 | 14.90446 | 0.1402128 | 13.88535
0.1408511 | 12.99363 | 0.1408511 | 14.3949 | 0.1408511 | 14.01274 | 0.1408511 | 14.90446 | 0.1406383 | 13.88535
0.1410638 | 12.99363 | 0.1410638 | 14.3949 | 0.1410638 | 14.01274 | 0.1410638 | 14.90446 | 0.1410638 | 13.88535
0.1414894 | 12.99363 | 0.1414894 | 14.3949 | 0.1414894 | 14.01274 | 0.1414894 | 14.90446 | 0.1412766 | 13.88535
0.1417021 | 12.99363 | 0.1417021 | 14.3949 | 0.1417021 | 14.01274 | 0.1417021 | 14.90446 | 0.1414894 | 13.88535
0.1421277 | 12.99363 | 0.1419149 | 14.3949 | 0.1421277 | 14.01274 | 0.1421277 | 14.90446 | 0.1419149 | 13.88535
0.1423404 | 12.99363 | 0.1423404 | 14.3949 | 0.1423404 | 14.01274 | 0.1423404 | 14.90446 | 0.1421277 | 13.88535
0.1425532 | 12.99363 | 0.1425532 | 14.3949 | 0.142766 | 14.01274 | 0.142766 | 14.90446 | 0.1425532 | 13.88535
0.1429787 | 12.99363 | 0.1429787 | 14.3949 | 0.1429787 | 14.01274 | 0.1429787 | 14.90446 | 0.1429787 | 13.88535
0.1434043 | 12.99363 | 0.1434043 | 14.3949 | 0.1434043 | 14.01274 | 0.1431915 | 14.90446 | 0.1431915 | 13.88535
0.143617 | 12.99363 | 0.143617 | 14.3949 | 0.1438298 | 14.01274 | 0.143617 | 14.90446 | 0.143617 | 13.88535
0.1440426 | 12.99363 | 0.1440426 | 14.3949 | 0.1440426 | 14.01274 | 0.1440426 | 14.90446 | 0.1438298 | 13.88535
0.1442553 | 12.99363 | 0.1442553 | 14.3949 | 0.1442553 | 14.01274 | 0.1442553 | 14.90446 | 0.1440426 | 13.88535
0.1446809 | 12.99363 | 0.1444681 | 14.3949 | 0.1446809 | 14.01274 | 0.1444681 | 14.90446 | 0.1444681 | 13.88535
0.1448936 | 12.99363 | 0.1448936 | 14.3949 | 0.1448936 | 14.01274 | 0.1448936 | 14.90446 | 0.1446809 | 13.88535
0.1451064 | 12.99363 | 0.1451064 | 14.3949 | 0.1453191 | 14.01274 | 0.1451064 | 14.90446 | 0.1451064 | 13.88535
0.1455319 | 12.99363 | 0.1455319 | 14.3949 | 0.1455319 | 14.01274 | 0.1455319 | 14.90446 | 0.1455319 | 13.88535
0.1459574 | 12.99363 | 0.1459574 | 14.3949 | 0.1457447 | 14.01274 | 0.1457447 | 14.90446 | 0.1457447 | 13.88535
0.1461702 | 12.99363 | 0.1461702 | 14.3949 | 0.1461702 | 14.01274 | 0.1461702 | 14.90446 | 0.1461702 | 13.88535
0.1465957 | 12.99363 | 0.1465957 | 14.3949 | 0.1465957 | 14.01274 | 0.146383 | 14.90446 | 0.146383 | 13.88535
0.1468085 | 12.99363 | 0.1470213 | 14.3949 | 0.1468085 | 14.01274 | 0.1468085 | 14.90446 | 0.1465957 | 13.88535
0.147234 | 12.99363 | 0.147234 | 14.3949 | 0.147234 | 14.01274 | 0.147234 | 14.90446 | 0.1470213 | 13.88535
0.1474468 | 12.99363 | 0.1474468 | 14.3949 | 0.1474468 | 14.01274 | 0.1474468 | 14.90446 | 0.147234 | 13.88535
0.1478723 | 12.99363 | 0.1478723 | 14.3949 | 0.1478723 | 14.01274 | 0.1476596 | 14.90446 | 0.1476596 | 13.88535
0.1480851 | 13.12102 | 0.1480851 | 14.3949 | 0.1480851 | 14.01274 | 0.1480851 | 14.90446 | 0.1480851 | 13.88535
0.1485106 | 13.12102 | 0.1485106 | 14.3949 | 0.1485106 | 14.01274 | 0.1482979 | 14.90446 | 0.1482979 | 13.88535
0.1487234 | 13.12102 | 0.1487234 | 14.3949 | 0.1487234 | 14.01274 | 0.1487234 | 14.90446 | 0.1487234 | 13.88535
0.1491489 | 13.12102 | 0.1491489 | 14.3949 | 0.1491489 | 14.01274 | 0.1491489 | 14.90446 | 0.1489362 | 13.88535
0.1495745 | 13.12102 | 0.1493617 | 14.3949 | 0.1493617 | 14.01274 | 0.1493617 | 14.90446 | 0.1491489 | 13.88535
0.1497872 | 13.12102 | 0.1497872 | 14.3949 | 0.1497872 | 14.01274 | 0.1497872 | 14.90446 | 0.1495745 | 13.88535
0.15 | 13.12102 | 0.15 | 14.3949 | 0.15 | 14.01274 | 0.15 | 14.90446 | 0.1497872 | 13.88535
0.1502128 | 13.12102 | 0.1502128 | 14.3949 | 0.1504255 | 14.01274 | 0.1502128 | 14.90446 | 0.1502128 | 13.88535
0.1506383 | 13.12102 | 0.1506383 | 14.3949 | 0.1506383 | 14.01274 | 0.1506383 | 14.90446 | 0.1506383 | 13.88535
0.1510638 | 13.12102 | 0.1510638 | 14.3949 | 0.1510638 | 14.01274 | 0.1508511 | 14.90446 | 0.1508511 | 13.88535
0.1512766 | 13.12102 | 0.1512766 | 14.3949 | 0.1512766 | 14.01274 | 0.1512766 | 14.90446 | 0.1510638 | 13.88535
0.1517021 | 13.12102 | 0.1514894 | 14.3949 | 0.1517021 | 14.01274 | 0.1514894 | 14.90446 | 0.1514894 | 13.88535
0.1519149 | 13.12102 | 0.1519149 | 14.3949 | 0.1519149 | 14.01274 | 0.1519149 | 14.90446 | 0.1517021 | 13.88535
0.1521277 | 13.12102 | 0.1521277 | 14.3949 | 0.1523404 | 14.01274 | 0.1523404 | 14.90446 | 0.1521277 | 13.88535
0.1525532 | 13.12102 | 0.1525532 | 14.3949 | 0.1525532 | 14.01274 | 0.1525532 | 14.90446 | 0.1523404 | 13.88535
0.1529787 | 13.12102 | 0.1529787 | 14.3949 | 0.1529787 | 14.01274 | 0.152766 | 14.90446 | 0.152766 | 13.88535
0.1531915 | 13.12102 | 0.1531915 | 14.3949 | 0.1531915 | 14.01274 | 0.1531915 | 14.90446 | 0.1531915 | 13.88535
0.153617 | 13.12102 | 0.153617 | 14.3949 | 0.153617 | 14.01274 | 0.1534043 | 14.90446 | 0.1534043 | 13.88535
0.1540426 | 13.12102 | 0.1538298 | 14.3949 | 0.1538298 | 14.01274 | 0.1538298 | 14.90446 | 0.153617 | 13.88535
0.1542553 | 13.12102 | 0.1542553 | 14.52229 | 0.1540426 | 14.01274 | 0.1542553 | 14.90446 | 0.1540426 | 13.88535
0.1544681 | 13.12102 | 0.1544681 | 14.52229 | 0.1544681 | 14.01274 | 0.1544681 | 14.90446 | 0.1542553 | 13.88535
0.1546809 | 13.12102 | 0.1548936 | 14.52229 | 0.1548936 | 14.01274 | 0.1548936 | 14.90446 | 0.1546809 | 13.88535
0.1551064 | 13.12102 | 0.1551064 | 14.52229 | 0.1551064 | 14.01274 | 0.1551064 | 14.90446 | 0.1548936 | 13.88535
0.1555319 | 13.12102 | 0.1553191 | 14.52229 | 0.1555319 | 14.01274 | 0.1555319 | 15.03185 | 0.1553191 | 13.88535
0.1557447 | 13.12102 | 0.1557447 | 14.52229 | 0.1557447 | 14.14013 | 0.1557447 | 15.03185 | 0.1557447 | 13.88535
0.1561702 | 13.12102 | 0.1561702 | 14.52229 | 0.1561702 | 14.14013 | 0.1559574 | 15.03185 | 0.1559574 | 13.88535
0.156383 | 13.12102 | 0.156383 | 14.52229 | 0.156383 | 14.14013 | 0.156383 | 15.03185 | 0.1561702 | 13.88535
0.1568085 | 13.12102 | 0.1565957 | 14.52229 | 0.1565957 | 14.14013 | 0.1565957 | 15.03185 | 0.1565957 | 13.88535
0.1570213 | 13.12102 | 0.1570213 | 14.52229 | 0.1570213 | 14.14013 | 0.1570213 | 15.03185 | 0.1568085 | 13.88535
0.157234 | 13.12102 | 0.157234 | 14.52229 | 0.157234 | 14.14013 | 0.1574468 | 15.03185 | 0.157234 | 13.88535
0.1576596 | 13.12102 | 0.1576596 | 14.52229 | 0.1576596 | 14.14013 | 0.1576596 | 15.03185 | 0.1576596 | 13.88535
0.1580851 | 13.12102 | 0.1580851 | 14.52229 | 0.1580851 | 14.14013 | 0.1580851 | 15.03185 | 0.1578723 | 13.88535
0.1582979 | 13.12102 | 0.1582979 | 14.52229 | 0.1582979 | 14.14013 | 0.1582979 | 15.03185 | 0.1580851 | 14.01274
0.1587234 | 13.12102 | 0.1587234 | 14.52229 | 0.1587234 | 14.14013 | 0.1585106 | 15.03185 | 0.1585106 | 14.01274
0.1589362 | 13.12102 | 0.1591489 | 14.52229 | 0.1589362 | 14.14013 | 0.1589362 | 15.03185 | 0.1587234 | 14.01274
0.1593617 | 13.12102 | 0.1593617 | 14.52229 | 0.1591489 | 14.14013 | 0.1591489 | 15.03185 | 0.1591489 | 14.01274
0.1595745 | 13.12102 | 0.1595745 | 14.52229 | 0.1595745 | 14.14013 | 0.1595745 | 15.03185 | 0.1593617 | 14.01274
0.1597872 | 13.12102 | 0.1597872 | 14.52229 | 0.1597872 | 14.14013 | 0.1597872 | 15.03185 | 0.1597872 | 14.01274
0.1602128 | 13.12102 | 0.1602128 | 14.52229 | 0.1602128 | 14.14013 | 0.1602128 | 15.03185 | 0.16 | 14.01274
0.1606383 | 13.12102 | 0.1606383 | 14.52229 | 0.1604255 | 14.14013 | 0.1606383 | 15.03185 | 0.1604255 | 14.01274
0.1608511 | 13.12102 | 0.1608511 | 14.52229 | 0.1608511 | 14.14013 | 0.1608511 | 15.03185 | 0.1608511 | 14.01274
0.1612766 | 13.12102 | 0.1612766 | 14.52229 | 0.1612766 | 14.14013 | 0.1612766 | 15.03185 | 0.1610638 | 14.01274
0.1614894 | 13.12102 | 0.1614894 | 14.52229 | 0.1614894 | 14.14013 | 0.1614894 | 15.03185 | 0.1612766 | 14.01274
0.1617021 | 13.12102 | 0.1619149 | 14.52229 | 0.1619149 | 14.14013 | 0.1617021 | 15.03185 | 0.1617021 | 14.01274
0.1621277 | 13.12102 | 0.1621277 | 14.52229 | 0.1621277 | 14.14013 | 0.1621277 | 15.03185 | 0.1619149 | 14.01274
0.1625532 | 13.12102 | 0.1623404 | 14.52229 | 0.1623404 | 14.14013 | 0.1625532 | 15.03185 | 0.1623404 | 14.01274
0.162766 | 13.12102 | 0.162766 | 14.52229 | 0.162766 | 14.14013 | 0.162766 | 15.03185 | 0.162766 | 14.01274
0.1631915 | 13.12102 | 0.1631915 | 14.52229 | 0.1631915 | 14.14013 | 0.1631915 | 15.03185 | 0.1629787 | 14.01274
0.1634043 | 13.12102 | 0.1634043 | 14.52229 | 0.1634043 | 14.14013 | 0.1634043 | 15.03185 | 0.1631915 | 14.01274
0.1638298 | 13.12102 | 0.1638298 | 14.52229 | 0.1638298 | 14.14013 | 0.1638298 | 15.03185 | 0.163617 | 14.01274
0.1640426 | 13.12102 | 0.1640426 | 14.52229 | 0.1640426 | 14.14013 | 0.1640426 | 15.03185 | 0.1638298 | 14.01274
0.1642553 | 13.24841 | 0.1642553 | 14.52229 | 0.1644681 | 14.14013 | 0.1642553 | 15.03185 | 0.1642553 | 14.01274
0.1646809 | 13.24841 | 0.1646809 | 14.52229 | 0.1646809 | 14.14013 | 0.1646809 | 15.03185 | 0.1646809 | 14.01274
0.1651064 | 13.24841 | 0.1648936 | 14.52229 | 0.1651064 | 14.14013 | 0.1648936 | 15.03185 | 0.1648936 | 14.01274
0.1653191 | 13.24841 | 0.1653191 | 14.52229 | 0.1653191 | 14.14013 | 0.1653191 | 15.03185 | 0.1653191 | 14.01274
0.1657447 | 13.24841 | 0.1657447 | 14.52229 | 0.1657447 | 14.14013 | 0.1657447 | 15.03185 | 0.1655319 | 14.01274
0.1659574 | 13.24841 | 0.1659574 | 14.52229 | 0.1659574 | 14.14013 | 0.1659574 | 15.03185 | 0.1659574 | 14.01274
0.166383 | 13.24841 | 0.166383 | 14.52229 | 0.166383 | 14.14013 | 0.166383 | 15.03185 | 0.1661702 | 14.01274
0.1665957 | 13.24841 | 0.1665957 | 14.52229 | 0.1665957 | 14.14013 | 0.1665957 | 15.03185 | 0.166383 | 14.01274
0.1668085 | 13.24841 | 0.1670213 | 14.52229 | 0.1668085 | 14.14013 | 0.1668085 | 15.03185 | 0.1668085 | 14.01274
0.167234 | 13.24841 | 0.167234 | 14.52229 | 0.167234 | 14.14013 | 0.167234 | 15.03185 | 0.1670213 | 14.01274
0.1676596 | 13.24841 | 0.1676596 | 14.52229 | 0.1676596 | 14.14013 | 0.1674468 | 15.03185 | 0.1674468 | 14.01274
0.1678723 | 13.24841 | 0.1678723 | 14.52229 | 0.1678723 | 14.14013 | 0.1678723 | 15.03185 | 0.1678723 | 14.01274
0.1682979 | 13.24841 | 0.1682979 | 14.52229 | 0.1682979 | 14.14013 | 0.1680851 | 15.03185 | 0.1680851 | 14.01274
0.1685106 | 13.24841 | 0.1685106 | 14.52229 | 0.1687234 | 14.14013 | 0.1685106 | 15.03185 | 0.1682979 | 14.01274
0.1689362 | 13.24841 | 0.1687234 | 14.52229 | 0.1689362 | 14.14013 | 0.1687234 | 15.03185 | 0.1687234 | 14.01274
0.1691489 | 13.24841 | 0.1691489 | 14.52229 | 0.1691489 | 14.14013 | 0.1691489 | 15.03185 | 0.1689362 | 14.01274
0.1693617 | 13.24841 | 0.1693617 | 14.52229 | 0.1693617 | 14.14013 | 0.1693617 | 15.03185 | 0.1693617 | 14.01274
0.1697872 | 13.24841 | 0.1697872 | 14.52229 | 0.1697872 | 14.14013 | 0.1697872 | 15.03185 | 0.1697872 | 14.01274
0.1702128 | 13.24841 | 0.1702128 | 14.52229 | 0.1702128 | 14.14013 | 0.17 | 15.03185 | 0.17 | 14.01274
0.1704255 | 13.24841 | 0.1704255 | 14.52229 | 0.1704255 | 14.14013 | 0.1704255 | 15.03185 | 0.1704255 | 14.01274
0.1708511 | 13.24841 | 0.1708511 | 14.52229 | 0.1708511 | 14.14013 | 0.1708511 | 15.03185 | 0.1706383 | 14.01274
0.1710638 | 13.24841 | 0.1710638 | 14.52229 | 0.1710638 | 14.14013 | 0.1710638 | 15.03185 | 0.1708511 | 14.01274
0.1712766 | 13.24841 | 0.1712766 | 14.52229 | 0.1714894 | 14.14013 | 0.1712766 | 15.03185 | 0.1712766 | 14.01274
0.1717021 | 13.24841 | 0.1717021 | 14.52229 | 0.1717021 | 14.14013 | 0.1717021 | 15.15924 | 0.1714894 | 14.01274
0.1719149 | 13.24841 | 0.1719149 | 14.52229 | 0.1721277 | 14.14013 | 0.1719149 | 15.15924 | 0.1719149 | 14.01274
0.1723404 | 13.24841 | 0.1723404 | 14.52229 | 0.1723404 | 14.14013 | 0.1723404 | 15.15924 | 0.1723404 | 14.01274
0.172766 | 13.24841 | 0.172766 | 14.52229 | 0.172766 | 14.14013 | 0.1725532 | 15.15924 | 0.1725532 | 14.01274
0.1729787 | 13.24841 | 0.1729787 | 14.52229 | 0.1729787 | 14.14013 | 0.1729787 | 15.15924 | 0.1729787 | 14.01274
0.1731915 | 13.24841 | 0.1734043 | 14.52229 | 0.1734043 | 14.14013 | 0.1731915 | 15.15924 | 0.1731915 | 14.01274
0.173617 | 13.24841 | 0.173617 | 14.52229 | 0.173617 | 14.14013 | 0.173617 | 15.15924 | 0.1734043 | 14.14013
0.1738298 | 13.24841 | 0.1740426 | 14.52229 | 0.1740426 | 14.14013 | 0.1740426 | 15.15924 | 0.1738298 | 14.14013
0.1742553 | 13.24841 | 0.1742553 | 14.52229 | 0.1742553 | 14.14013 | 0.1742553 | 15.15924 | 0.1740426 | 14.14013
0.1746809 | 13.24841 | 0.1744681 | 14.52229 | 0.1746809 | 14.14013 | 0.1744681 | 15.15924 | 0.1744681 | 14.14013
0.1748936 | 13.24841 | 0.1748936 | 14.52229 | 0.1748936 | 14.14013 | 0.1748936 | 15.15924 | 0.1748936 | 14.14013
0.1753191 | 13.24841 | 0.1753191 | 14.52229 | 0.1753191 | 14.14013 | 0.1751064 | 15.15924 | 0.1751064 | 14.14013
0.1757447 | 13.24841 | 0.1755319 | 14.52229 | 0.1755319 | 14.14013 | 0.1755319 | 15.15924 | 0.1753191 | 14.14013
0.1759574 | 13.24841 | 0.1759574 | 14.52229 | 0.1757447 | 14.14013 | 0.1757447 | 15.15924 | 0.1755319 | 14.14013
0.1761702 | 13.24841 | 0.1761702 | 14.52229 | 0.1761702 | 14.14013 | 0.1761702 | 15.15924 | 0.1759574 | 14.14013
0.1765957 | 13.24841 | 0.176383 | 14.52229 | 0.176383 | 14.14013 | 0.176383 | 15.15924 | 0.176383 | 14.14013
0.1768085 | 13.24841 | 0.1768085 | 14.52229 | 0.1768085 | 14.14013 | 0.1768085 | 15.15924 | 0.1765957 | 14.14013
0.1770213 | 13.24841 | 0.1770213 | 14.52229 | 0.1770213 | 14.14013 | 0.1770213 | 15.15924 | 0.1770213 | 14.14013
0.1774468 | 13.24841 | 0.1774468 | 14.52229 | 0.1774468 | 14.14013 | 0.1774468 | 15.15924 | 0.1774468 | 14.14013
0.1778723 | 13.24841 | 0.1778723 | 14.52229 | 0.1778723 | 14.14013 | 0.1776596 | 15.15924 | 0.1776596 | 14.14013
0.1780851 | 13.24841 | 0.1780851 | 14.52229 | 0.1780851 | 14.14013 | 0.1780851 | 15.15924 | 0.1778723 | 14.14013
0.1782979 | 13.24841 | 0.1782979 | 14.64968 | 0.1785106 | 14.14013 | 0.1782979 | 15.15924 | 0.1782979 | 14.14013
0.1787234 | 13.24841 | 0.1787234 | 14.64968 | 0.1787234 | 14.14013 | 0.1787234 | 15.15924 | 0.1785106 | 14.14013
0.1789362 | 13.24841 | 0.1789362 | 14.64968 | 0.1789362 | 14.14013 | 0.1791489 | 15.15924 | 0.1789362 | 14.14013
0.1793617 | 13.24841 | 0.1793617 | 14.64968 | 0.1793617 | 14.14013 | 0.1793617 | 15.15924 | 0.1791489 | 14.14013
0.1797872 | 13.24841 | 0.1797872 | 14.64968 | 0.1797872 | 14.14013 | 0.1795745 | 15.15924 | 0.1795745 | 14.14013
0.18 | 13.24841 | 0.18 | 14.64968 | 0.18 | 14.14013 | 0.18 | 15.15924 | 0.1797872 | 14.14013
0.1804255 | 13.24841 | 0.1804255 | 14.64968 | 0.1804255 | 14.26752 | 0.1802128 | 15.15924 | 0.18 | 14.14013
0.1806383 | 13.24841 | 0.1806383 | 14.64968 | 0.1806383 | 14.26752 | 0.1806383 | 15.15924 | 0.1804255 | 14.14013
0.1808511 | 13.24841 | 0.1808511 | 14.64968 | 0.1810638 | 14.26752 | 0.1810638 | 15.15924 | 0.1808511 | 14.14013
0.1812766 | 13.24841 | 0.1812766 | 14.64968 | 0.1814894 | 14.26752 | 0.1812766 | 15.15924 | 0.1810638 | 14.14013
0.1814894 | 13.24841 | 0.1814894 | 14.64968 | 0.1817021 | 14.26752 | 0.1817021 | 15.15924 | 0.1814894 | 14.14013
0.1819149 | 13.3758 | 0.1819149 | 14.64968 | 0.1819149 | 14.26752 | 0.1819149 | 15.15924 | 0.1817021 | 14.14013
0.1823404 | 13.3758 | 0.1821277 | 14.64968 | 0.1823404 | 14.26752 | 0.1823404 | 15.15924 | 0.1821277 | 14.14013
0.1825532 | 13.3758 | 0.1825532 | 14.64968 | 0.1825532 | 14.26752 | 0.1825532 | 15.15924 | 0.1825532 | 14.14013
0.1829787 | 13.3758 | 0.1829787 | 14.64968 | 0.1829787 | 14.26752 | 0.182766 | 15.15924 | 0.182766 | 14.14013
0.1831915 | 13.3758 | 0.1831915 | 14.64968 | 0.1831915 | 14.26752 | 0.1831915 | 15.15924 | 0.1831915 | 14.14013
0.183617 | 13.3758 | 0.183617 | 14.64968 | 0.183617 | 14.26752 | 0.1834043 | 15.15924 | 0.1834043 | 14.14013
0.1838298 | 13.3758 | 0.1838298 | 14.64968 | 0.1838298 | 14.26752 | 0.1838298 | 15.15924 | 0.183617 | 14.14013
0.1840426 | 13.3758 | 0.1840426 | 14.64968 | 0.1840426 | 14.26752 | 0.1840426 | 15.15924 | 0.1840426 | 14.14013
0.1844681 | 13.3758 | 0.1844681 | 14.64968 | 0.1844681 | 14.26752 | 0.1844681 | 15.15924 | 0.1844681 | 14.14013
0.1848936 | 13.3758 | 0.1848936 | 14.64968 | 0.1848936 | 14.26752 | 0.1846809 | 15.15924 | 0.1846809 | 14.14013
0.1851064 | 13.3758 | 0.1851064 | 14.64968 | 0.1851064 | 14.26752 | 0.1851064 | 15.28662 | 0.1848936 | 14.14013
0.1855319 | 13.3758 | 0.1853191 | 14.64968 | 0.1855319 | 14.26752 | 0.1853191 | 15.28662 | 0.1853191 | 14.14013
0.1857447 | 13.3758 | 0.1857447 | 14.64968 | 0.1857447 | 14.26752 | 0.1857447 | 15.28662 | 0.1855319 | 14.14013
0.1859574 | 13.3758 | 0.1859574 | 14.64968 | 0.1861702 | 14.26752 | 0.1859574 | 15.28662 | 0.1859574 | 14.14013
0.186383 | 13.3758 | 0.186383 | 14.64968 | 0.1865957 | 14.26752 | 0.1861702 | 15.28662 | 0.1861702 | 14.14013
0.1865957 | 13.3758 | 0.1865957 | 14.64968 | 0.1868085 | 14.26752 | 0.1865957 | 15.28662 | 0.1865957 | 14.14013
0.1870213 | 13.3758 | 0.1870213 | 14.64968 | 0.1870213 | 14.26752 | 0.1870213 | 15.28662 | 0.1870213 | 14.14013
0.1874468 | 13.3758 | 0.1874468 | 14.64968 | 0.1874468 | 14.26752 | 0.1874468 | 15.28662 | 0.187234 | 14.14013
0.1876596 | 13.3758 | 0.1876596 | 14.64968 | 0.1876596 | 14.26752 | 0.1876596 | 15.28662 | 0.1874468 | 14.14013
0.1878723 | 13.3758 | 0.1878723 | 14.64968 | 0.1878723 | 14.26752 | 0.1878723 | 15.28662 | 0.1878723 | 14.14013
0.1882979 | 13.3758 | 0.1882979 | 14.64968 | 0.1882979 | 14.26752 | 0.1882979 | 15.28662 | 0.1880851 | 14.14013
0.1885106 | 13.3758 | 0.1885106 | 14.64968 | 0.1885106 | 14.26752 | 0.1885106 | 15.28662 | 0.1885106 | 14.14013
0.1889362 | 13.3758 | 0.1889362 | 14.64968 | 0.1889362 | 14.26752 | 0.1889362 | 15.28662 | 0.1887234 | 14.14013
0.1893617 | 13.3758 | 0.1891489 | 14.64968 | 0.1891489 | 14.26752 | 0.1893617 | 15.28662 | 0.1891489 | 14.14013
0.1895745 | 13.3758 | 0.1895745 | 14.64968 | 0.1895745 | 14.26752 | 0.1895745 | 15.28662 | 0.1895745 | 14.26752
0.19 | 13.3758 | 0.19 | 14.64968 | 0.19 | 14.26752 | 0.1897872 | 15.28662 | 0.1897872 | 14.26752
0.1902128 | 13.3758 | 0.1902128 | 14.64968 | 0.1902128 | 14.26752 | 0.1902128 | 15.28662 | 0.19 | 14.26752
0.1904255 | 13.3758 | 0.1904255 | 14.64968 | 0.1906383 | 14.26752 | 0.1904255 | 15.28662 | 0.1904255 | 14.26752
0.1908511 | 13.3758 | 0.1908511 | 14.64968 | 0.1908511 | 14.26752 | 0.1908511 | 15.28662 | 0.1906383 | 14.26752
0.1910638 | 13.3758 | 0.1910638 | 14.64968 | 0.1910638 | 14.26752 | 0.1910638 | 15.28662 | 0.1910638 | 14.26752
0.1914894 | 13.3758 | 0.1914894 | 14.64968 | 0.1914894 | 14.26752 | 0.1912766 | 15.28662 | 0.1914894 | 14.26752
0.1919149 | 13.3758 | 0.1919149 | 14.64968 | 0.1919149 | 14.26752 | 0.1917021 | 15.28662 | 0.1917021 | 14.26752
0.1921277 | 13.3758 | 0.1921277 | 14.64968 | 0.1921277 | 14.26752 | 0.1921277 | 15.28662 | 0.1921277 | 14.26752
0.1923404 | 13.3758 | 0.1925532 | 14.64968 | 0.1925532 | 14.26752 | 0.1923404 | 15.28662 | 0.1923404 | 14.26752
0.192766 | 13.3758 | 0.192766 | 14.64968 | 0.192766 | 14.26752 | 0.192766 | 15.28662 | 0.1925532 | 14.26752
0.1929787 | 13.3758 | 0.1929787 | 14.64968 | 0.1931915 | 14.26752 | 0.1929787 | 15.28662 | 0.1929787 | 14.26752
0.1934043 | 13.3758 | 0.1934043 | 14.64968 | 0.193617 | 14.26752 | 0.1934043 | 15.28662 | 0.1931915 | 14.26752
0.193617 | 13.3758 | 0.193617 | 14.64968 | 0.1938298 | 14.26752 | 0.193617 | 15.28662 | 0.193617 | 14.26752
0.1940426 | 13.3758 | 0.1940426 | 14.64968 | 0.1940426 | 14.26752 | 0.1940426 | 15.28662 | 0.1938298 | 14.26752
0.1944681 | 13.3758 | 0.1942553 | 14.64968 | 0.1944681 | 14.26752 | 0.1942553 | 15.28662 | 0.1942553 | 14.26752
0.1946809 | 13.3758 | 0.1946809 | 14.64968 | 0.1946809 | 14.26752 | 0.1946809 | 15.28662 | 0.1946809 | 14.26752
0.1948936 | 13.3758 | 0.1951064 | 14.64968 | 0.1951064 | 14.26752 | 0.1948936 | 15.28662 | 0.1948936 | 14.26752
0.1953191 | 13.3758 | 0.1953191 | 14.64968 | 0.1953191 | 14.26752 | 0.1953191 | 15.28662 | 0.1951064 | 14.26752
0.1955319 | 13.3758 | 0.1957447 | 14.64968 | 0.1957447 | 14.26752 | 0.1955319 | 15.28662 | 0.1955319 | 14.26752
0.1959574 | 13.3758 | 0.1959574 | 14.64968 | 0.1959574 | 14.26752 | 0.1959574 | 15.28662 | 0.1957447 | 14.26752
0.1961702 | 13.3758 | 0.1961702 | 14.64968 | 0.1961702 | 14.26752 | 0.196383 | 15.28662 | 0.1961702 | 14.26752
0.1965957 | 13.3758 | 0.1965957 | 14.64968 | 0.1965957 | 14.26752 | 0.1965957 | 15.28662 | 0.1965957 | 14.26752
0.1970213 | 13.3758 | 0.1970213 | 14.64968 | 0.1970213 | 14.3949 | 0.1968085 | 15.28662 | 0.1968085 | 14.26752
0.197234 | 13.50318 | 0.197234 | 14.77707 | 0.197234 | 14.3949 | 0.1970213 | 15.41401 | 0.1970213 | 14.26752
0.1976596 | 13.50318 | 0.1976596 | 14.77707 | 0.1976596 | 14.3949 | 0.1974468 | 15.41401 | 0.197234 | 14.26752
0.1978723 | 13.50318 | 0.1978723 | 14.77707 | 0.1978723 | 14.3949 | 0.1978723 | 15.41401 | 0.1976596 | 14.26752
0.1980851 | 13.50318 | 0.1980851 | 14.77707 | 0.1982979 | 14.3949 | 0.1980851 | 15.41401 | 0.1980851 | 14.26752
0.1985106 | 13.50318 | 0.1985106 | 14.77707 | 0.1985106 | 14.3949 | 0.1985106 | 15.41401 | 0.1982979 | 14.26752
0.1987234 | 13.50318 | 0.1987234 | 14.77707 | 0.1987234 | 14.3949 | 0.1987234 | 15.41401 | 0.1987234 | 14.26752
0.1991489 | 13.50318 | 0.1991489 | 14.77707 | 0.1991489 | 14.3949 | 0.1989362 | 15.41401 | 0.1989362 | 14.26752
0.1995745 | 13.50318 | 0.1993617 | 14.77707 | 0.1995745 | 14.3949 | 0.1993617 | 15.41401 | 0.1993617 | 14.26752
0.1997872 | 13.50318 | 0.1997872 | 14.77707 | 0.1997872 | 14.3949 | 0.1997872 | 15.41401 | 0.1997872 | 14.26752
0.2 | 13.50318 | 0.2 | 14.77707 | 0.2002128 | 14.3949 | 0.2 | 15.41401 | 0.2 | 14.26752
0.2004255 | 13.50318 | 0.2004255 | 14.77707 | 0.2006383 | 14.3949 | 0.2004255 | 15.41401 | 0.2002128 | 14.26752
0.2006383 | 13.50318 | 0.2006383 | 14.77707 | 0.2008511 | 14.3949 | 0.2008511 | 15.41401 | 0.2006383 | 14.26752
0.2010638 | 13.50318 | 0.2010638 | 14.77707 | 0.2010638 | 14.3949 | 0.2010638 | 15.41401 | 0.2008511 | 14.26752
0.2014894 | 13.50318 | 0.2012766 | 14.77707 | 0.2014894 | 14.3949 | 0.2012766 | 15.41401 | 0.2012766 | 14.26752
0.2017021 | 13.50318 | 0.2017021 | 14.77707 | 0.2017021 | 14.3949 | 0.2017021 | 15.41401 | 0.2017021 | 14.26752
0.2021277 | 13.50318 | 0.2021277 | 14.77707 | 0.2021277 | 14.3949 | 0.2019149 | 15.41401 | 0.2019149 | 14.26752
0.2023404 | 13.50318 | 0.2023404 | 14.77707 | 0.2023404 | 14.3949 | 0.2023404 | 15.41401 | 0.2021277 | 14.26752
0.202766 | 13.50318 | 0.2025532 | 14.77707 | 0.202766 | 14.3949 | 0.2025532 | 15.41401 | 0.2025532 | 14.26752
0.2029787 | 13.50318 | 0.2029787 | 14.77707 | 0.2029787 | 14.3949 | 0.2029787 | 15.41401 | 0.202766 | 14.26752
0.2031915 | 13.50318 | 0.2031915 | 14.77707 | 0.2031915 | 14.3949 | 0.2031915 | 15.41401 | 0.2031915 | 14.26752
0.203617 | 13.50318 | 0.203617 | 14.77707 | 0.203617 | 14.3949 | 0.2034043 | 15.41401 | 0.2034043 | 14.3949
0.2038298 | 13.50318 | 0.2038298 | 14.77707 | 0.2038298 | 14.3949 | 0.2038298 | 15.41401 | 0.2038298 | 14.3949
0.2042553 | 13.50318 | 0.2042553 | 14.77707 | 0.2042553 | 14.3949 | 0.2042553 | 15.41401 | 0.2042553 | 14.3949
0.2044681 | 13.50318 | 0.2046809 | 14.77707 | 0.2046809 | 14.3949 | 0.2044681 | 15.41401 | 0.2044681 | 14.3949
0.2048936 | 13.50318 | 0.2048936 | 14.77707 | 0.2048936 | 14.3949 | 0.2048936 | 15.41401 | 0.2046809 | 14.3949
0.2051064 | 13.50318 | 0.2051064 | 14.77707 | 0.2053191 | 14.3949 | 0.2051064 | 15.41401 | 0.2048936 | 14.3949
0.2055319 | 13.50318 | 0.2055319 | 14.77707 | 0.2055319 | 14.3949 | 0.2055319 | 15.41401 | 0.2053191 | 14.3949
0.2057447 | 13.50318 | 0.2057447 | 14.77707 | 0.2057447 | 14.3949 | 0.2057447 | 15.41401 | 0.2057447 | 14.3949
0.2061702 | 13.50318 | 0.2061702 | 14.77707 | 0.2061702 | 14.3949 | 0.2061702 | 15.41401 | 0.2059574 | 14.3949
0.2065957 | 13.50318 | 0.206383 | 14.77707 | 0.2065957 | 14.3949 | 0.206383 | 15.41401 | 0.206383 | 14.3949
0.2068085 | 13.50318 | 0.2068085 | 14.77707 | 0.2068085 | 14.3949 | 0.2068085 | 15.41401 | 0.2065957 | 14.3949
0.2070213 | 13.50318 | 0.2070213 | 14.77707 | 0.207234 | 14.3949 | 0.207234 | 15.41401 | 0.2070213 | 14.3949
0.2074468 | 13.50318 | 0.2074468 | 14.77707 | 0.2076596 | 14.3949 | 0.2074468 | 15.41401 | 0.207234 | 14.3949
0.2076596 | 13.50318 | 0.2076596 | 14.77707 | 0.2078723 | 14.3949 | 0.2076596 | 15.41401 | 0.2076596 | 14.3949
0.2080851 | 13.50318 | 0.2080851 | 14.77707 | 0.2080851 | 14.3949 | 0.2078723 | 15.41401 | 0.2078723 | 14.3949
0.2082979 | 13.50318 | 0.2082979 | 14.77707 | 0.2082979 | 14.3949 | 0.2082979 | 15.41401 | 0.2082979 | 14.3949
0.2087234 | 13.50318 | 0.2087234 | 14.77707 | 0.2087234 | 14.3949 | 0.2085106 | 15.41401 | 0.2087234 | 14.3949
0.2091489 | 13.50318 | 0.2089362 | 14.77707 | 0.2089362 | 14.3949 | 0.2089362 | 15.5414 | 0.2089362 | 14.3949
0.2093617 | 13.50318 | 0.2093617 | 14.77707 | 0.2093617 | 14.3949 | 0.2093617 | 15.5414 | 0.2093617 | 14.3949
0.2095745 | 13.50318 | 0.2097872 | 14.77707 | 0.2097872 | 14.3949 | 0.2095745 | 15.5414 | 0.2095745 | 14.3949
0.21 | 13.50318 | 0.21 | 14.77707 | 0.21 | 14.3949 | 0.21 | 15.5414 | 0.2097872 | 14.3949
0.2102128 | 13.50318 | 0.2102128 | 14.77707 | 0.2102128 | 14.52229 | 0.2102128 | 15.5414 | 0.2102128 | 14.3949
0.2106383 | 13.63057 | 0.2106383 | 14.77707 | 0.2106383 | 14.52229 | 0.2106383 | 15.5414 | 0.2104255 | 14.3949
0.2108511 | 13.63057 | 0.2108511 | 14.90446 | 0.2108511 | 14.52229 | 0.2108511 | 15.5414 | 0.2108511 | 14.3949
0.2112766 | 13.63057 | 0.2112766 | 14.90446 | 0.2112766 | 14.52229 | 0.2112766 | 15.5414 | 0.2112766 | 14.3949
0.2117021 | 13.63057 | 0.2117021 | 14.90446 | 0.2117021 | 14.52229 | 0.2114894 | 15.5414 | 0.2114894 | 14.3949
0.2119149 | 13.63057 | 0.2119149 | 14.90446 | 0.2119149 | 14.52229 | 0.2119149 | 15.5414 | 0.2117021 | 14.3949
0.2123404 | 13.63057 | 0.2121277 | 14.90446 | 0.2123404 | 14.52229 | 0.2121277 | 15.5414 | 0.2121277 | 14.3949
0.2125532 | 13.63057 | 0.2125532 | 14.90446 | 0.2125532 | 14.52229 | 0.2125532 | 15.5414 | 0.2123404 | 14.3949
0.212766 | 13.63057 | 0.212766 | 14.90446 | 0.212766 | 14.52229 | 0.212766 | 15.5414 | 0.212766 | 14.3949
0.212766 | 13.63057 | 0.212766 | 14.90446 | 0.212766 | 14.52229 | 0.212766 | 15.5414 | 0.212766 | 14.3949
0.212766 | 13.63057 | 0.212766 | 14.90446 | 0.212766 | 14.52229 | 0.212766 | 15.5414 | 0.212766 | 14.3949
0.2148936 | 13.63057 | 0.2148936 | 14.90446 | 0.212766 | 14.52229 | 0.212766 | 15.5414 | 0.212766 | 14.3949
0.2148936 | 13.63057 | 0.2148936 | 14.90446 | 0.2148936 | 14.52229 | 0.2148936 | 15.5414 | 0.2148936 | 14.3949
0.2148936 | 13.63057 | 0.2148936 | 14.90446 | 0.2148936 | 14.52229 | 0.2148936 | 15.5414 | 0.2148936 | 14.52229
0.2148936 | 13.63057 | 0.2148936 | 14.90446 | 0.2148936 | 14.52229 | 0.2148936 | 15.5414 | 0.2148936 | 14.52229
0.2148936 | 13.63057 | 0.2148936 | 14.90446 | 0.2148936 | 14.52229 | 0.2148936 | 15.5414 | 0.2148936 | 14.52229
0.2148936 | 13.63057 | 0.2148936 | 14.90446 | 0.2148936 | 14.52229 | 0.2148936 | 15.5414 | 0.2148936 | 14.52229
0.2148936 | 13.63057 | 0.2148936 | 14.90446 | 0.2148936 | 14.52229 | 0.2148936 | 15.5414 | 0.2148936 | 14.52229
0.2170213 | 13.63057 | 0.2170213 | 14.90446 | 0.2170213 | 14.52229 | 0.2170213 | 15.5414 | 0.2148936 | 14.52229
0.2170213 | 13.63057 | 0.2170213 | 14.90446 | 0.2170213 | 14.52229 | 0.2170213 | 15.5414 | 0.2170213 | 14.52229
0.2170213 | 13.63057 | 0.2170213 | 14.90446 | 0.2170213 | 14.52229 | 0.2170213 | 15.5414 | 0.2170213 | 14.52229
0.2170213 | 13.63057 | 0.2170213 | 14.90446 | 0.2170213 | 14.52229 | 0.2170213 | 15.5414 | 0.2170213 | 14.52229
0.2170213 | 13.63057 | 0.2170213 | 14.90446 | 0.2170213 | 14.52229 | 0.2170213 | 15.5414 | 0.2170213 | 14.52229
0.2170213 | 13.63057 | 0.2170213 | 14.90446 | 0.2170213 | 14.52229 | 0.2170213 | 15.5414 | 0.2170213 | 14.52229
0.2170213 | 13.63057 | 0.2170213 | 14.90446 | 0.2170213 | 14.52229 | 0.2170213 | 15.5414 | 0.2170213 | 14.52229
0.2191489 | 13.63057 | 0.2191489 | 14.90446 | 0.2191489 | 14.52229 | 0.2191489 | 15.66879 | 0.2191489 | 14.52229
0.2191489 | 13.63057 | 0.2191489 | 14.90446 | 0.2191489 | 14.52229 | 0.2191489 | 15.66879 | 0.2191489 | 14.52229
0.2191489 | 13.63057 | 0.2191489 | 14.90446 | 0.2191489 | 14.52229 | 0.2191489 | 15.66879 | 0.2191489 | 14.52229
0.2191489 | 13.63057 | 0.2191489 | 14.90446 | 0.2191489 | 14.52229 | 0.2191489 | 15.66879 | 0.2191489 | 14.52229
0.2191489 | 13.63057 | 0.2191489 | 14.90446 | 0.2191489 | 14.52229 | 0.2191489 | 15.66879 | 0.2191489 | 14.52229
0.2191489 | 13.63057 | 0.2191489 | 14.90446 | 0.2191489 | 14.52229 | 0.2191489 | 15.66879 | 0.2191489 | 14.52229
0.2191489 | 13.63057 | 0.2212766 | 14.90446 | 0.2212766 | 14.52229 | 0.2212766 | 15.66879 | 0.2191489 | 14.52229
0.2212766 | 13.63057 | 0.2212766 | 14.90446 | 0.2212766 | 14.52229 | 0.2212766 | 15.66879 | 0.2212766 | 14.52229
0.2212766 | 13.63057 | 0.2212766 | 14.90446 | 0.2212766 | 14.52229 | 0.2212766 | 15.66879 | 0.2212766 | 14.52229
0.2212766 | 13.63057 | 0.2212766 | 14.90446 | 0.2212766 | 14.52229 | 0.2212766 | 15.66879 | 0.2212766 | 14.52229
0.2212766 | 13.63057 | 0.2212766 | 14.90446 | 0.2212766 | 14.52229 | 0.2212766 | 15.66879 | 0.2212766 | 14.52229
0.2212766 | 13.63057 | 0.2212766 | 14.90446 | 0.2212766 | 14.52229 | 0.2212766 | 15.66879 | 0.2212766 | 14.52229
0.2212766 | 13.63057 | 0.2212766 | 14.90446 | 0.2212766 | 14.52229 | 0.2212766 | 15.66879 | 0.2212766 | 14.52229
0.2234043 | 13.63057 | 0.2234043 | 14.90446 | 0.2234043 | 14.64968 | 0.2234043 | 15.66879 | 0.2212766 | 14.52229
0.2234043 | 13.63057 | 0.2234043 | 15.03185 | 0.2234043 | 14.64968 | 0.2234043 | 15.66879 | 0.2234043 | 14.52229
0.2234043 | 13.63057 | 0.2234043 | 15.03185 | 0.2234043 | 14.64968 | 0.2234043 | 15.66879 | 0.2234043 | 14.52229
0.2234043 | 13.75796 | 0.2234043 | 15.03185 | 0.2234043 | 14.64968 | 0.2234043 | 15.66879 | 0.2234043 | 14.52229
0.2234043 | 13.75796 | 0.2234043 | 15.03185 | 0.2234043 | 14.64968 | 0.2234043 | 15.66879 | 0.2234043 | 14.52229
0.2234043 | 13.75796 | 0.2234043 | 15.03185 | 0.2234043 | 14.64968 | 0.2234043 | 15.66879 | 0.2234043 | 14.52229
0.2234043 | 13.75796 | 0.2234043 | 15.03185 | 0.2234043 | 14.64968 | 0.2234043 | 15.66879 | 0.2234043 | 14.52229
0.2255319 | 13.75796 | 0.2255319 | 15.03185 | 0.2255319 | 14.64968 | 0.2255319 | 15.66879 | 0.2255319 | 14.52229
0.2255319 | 13.75796 | 0.2255319 | 15.03185 | 0.2255319 | 14.64968 | 0.2255319 | 15.66879 | 0.2255319 | 14.52229
0.2255319 | 13.75796 | 0.2255319 | 15.03185 | 0.2255319 | 14.64968 | 0.2255319 | 15.66879 | 0.2255319 | 14.52229
0.2255319 | 13.75796 | 0.2255319 | 15.03185 | 0.2255319 | 14.64968 | 0.2255319 | 15.66879 | 0.2255319 | 14.52229
0.2255319 | 13.75796 | 0.2255319 | 15.03185 | 0.2255319 | 14.64968 | 0.2255319 | 15.66879 | 0.2255319 | 14.64968
0.2255319 | 13.75796 | 0.2255319 | 15.03185 | 0.2255319 | 14.64968 | 0.2255319 | 15.66879 | 0.2255319 | 14.64968
0.2276596 | 13.75796 | 0.2255319 | 15.03185 | 0.2276596 | 14.64968 | 0.2255319 | 15.66879 | 0.2255319 | 14.64968
0.2276596 | 13.75796 | 0.2276596 | 15.03185 | 0.2276596 | 14.64968 | 0.2276596 | 15.66879 | 0.2276596 | 14.64968
0.2276596 | 13.75796 | 0.2276596 | 15.03185 | 0.2276596 | 14.64968 | 0.2276596 | 15.66879 | 0.2276596 | 14.64968
0.2276596 | 13.75796 | 0.2276596 | 15.03185 | 0.2276596 | 14.64968 | 0.2276596 | 15.66879 | 0.2276596 | 14.64968
0.2276596 | 13.75796 | 0.2276596 | 15.03185 | 0.2276596 | 14.64968 | 0.2276596 | 15.79618 | 0.2276596 | 14.64968
0.2276596 | 13.75796 | 0.2276596 | 15.03185 | 0.2276596 | 14.64968 | 0.2276596 | 15.79618 | 0.2276596 | 14.64968
0.2276596 | 13.75796 | 0.2276596 | 15.03185 | 0.2276596 | 14.64968 | 0.2276596 | 15.79618 | 0.2276596 | 14.64968
0.2297872 | 13.75796 | 0.2297872 | 15.03185 | 0.2297872 | 14.64968 | 0.2297872 | 15.79618 | 0.2276596 | 14.64968
0.2297872 | 13.75796 | 0.2297872 | 15.03185 | 0.2297872 | 14.64968 | 0.2297872 | 15.79618 | 0.2297872 | 14.64968
0.2297872 | 13.75796 | 0.2297872 | 15.03185 | 0.2297872 | 14.64968 | 0.2297872 | 15.79618 | 0.2297872 | 14.64968
0.2297872 | 13.75796 | 0.2297872 | 15.03185 | 0.2297872 | 14.64968 | 0.2297872 | 15.79618 | 0.2297872 | 14.64968
0.2297872 | 13.75796 | 0.2297872 | 15.03185 | 0.2297872 | 14.64968 | 0.2297872 | 15.79618 | 0.2297872 | 14.64968
0.2297872 | 13.75796 | 0.2297872 | 15.03185 | 0.2297872 | 14.64968 | 0.2297872 | 15.79618 | 0.2297872 | 14.64968
0.2297872 | 13.75796 | 0.2297872 | 15.03185 | 0.2297872 | 14.64968 | 0.2297872 | 15.79618 | 0.2297872 | 14.64968
0.2319149 | 13.75796 | 0.2319149 | 15.03185 | 0.2319149 | 14.64968 | 0.2319149 | 15.79618 | 0.2319149 | 14.64968
0.2319149 | 13.75796 | 0.2319149 | 15.03185 | 0.2319149 | 14.64968 | 0.2319149 | 15.79618 | 0.2319149 | 14.64968
0.2319149 | 13.75796 | 0.2319149 | 15.03185 | 0.2319149 | 14.64968 | 0.2319149 | 15.79618 | 0.2319149 | 14.64968
0.2319149 | 13.75796 | 0.2319149 | 15.03185 | 0.2319149 | 14.64968 | 0.2319149 | 15.79618 | 0.2319149 | 14.64968
0.2319149 | 13.75796 | 0.2319149 | 15.03185 | 0.2319149 | 14.64968 | 0.2319149 | 15.79618 | 0.2319149 | 14.64968
0.2319149 | 13.75796 | 0.2319149 | 15.03185 | 0.2319149 | 14.64968 | 0.2319149 | 15.79618 | 0.2319149 | 14.64968
0.2319149 | 13.75796 | 0.2319149 | 15.03185 | 0.2319149 | 14.64968 | 0.2319149 | 15.79618 | 0.2319149 | 14.64968
0.2340426 | 13.75796 | 0.2340426 | 15.03185 | 0.2340426 | 14.64968 | 0.2340426 | 15.79618 | 0.2340426 | 14.64968
0.2340426 | 13.75796 | 0.2340426 | 15.03185 | 0.2340426 | 14.64968 | 0.2340426 | 15.79618 | 0.2340426 | 14.64968
0.2340426 | 13.75796 | 0.2340426 | 15.03185 | 0.2340426 | 14.64968 | 0.2340426 | 15.79618 | 0.2340426 | 14.64968
0.2340426 | 13.75796 | 0.2340426 | 15.03185 | 0.2340426 | 14.64968 | 0.2340426 | 15.79618 | 0.2340426 | 14.64968
0.2340426 | 13.75796 | 0.2340426 | 15.03185 | 0.2340426 | 14.64968 | 0.2340426 | 15.79618 | 0.2340426 | 14.64968
0.2340426 | 13.75796 | 0.2340426 | 15.03185 | 0.2340426 | 14.64968 | 0.2340426 | 15.79618 | 0.2340426 | 14.64968
0.2361702 | 13.88535 | 0.2361702 | 15.15924 | 0.2361702 | 14.77707 | 0.2340426 | 15.79618 | 0.2340426 | 14.64968
0.2361702 | 13.88535 | 0.2361702 | 15.15924 | 0.2361702 | 14.77707 | 0.2361702 | 15.79618 | 0.2361702 | 14.64968
0.2361702 | 13.88535 | 0.2361702 | 15.15924 | 0.2361702 | 14.77707 | 0.2361702 | 15.79618 | 0.2361702 | 14.77707
0.2361702 | 13.88535 | 0.2361702 | 15.15924 | 0.2361702 | 14.77707 | 0.2361702 | 15.79618 | 0.2361702 | 14.77707
0.2361702 | 13.88535 | 0.2361702 | 15.15924 | 0.2361702 | 14.77707 | 0.2361702 | 15.79618 | 0.2361702 | 14.77707
0.2361702 | 13.88535 | 0.2361702 | 15.15924 | 0.2361702 | 14.77707 | 0.2361702 | 15.92357 | 0.2361702 | 14.77707
0.2361702 | 13.88535 | 0.2361702 | 15.15924 | 0.2361702 | 14.77707 | 0.2361702 | 15.92357 | 0.2361702 | 14.77707
0.2382979 | 13.88535 | 0.2382979 | 15.15924 | 0.2382979 | 14.77707 | 0.2382979 | 15.92357 | 0.2382979 | 14.77707
0.2382979 | 13.88535 | 0.2382979 | 15.15924 | 0.2382979 | 14.77707 | 0.2382979 | 15.92357 | 0.2382979 | 14.77707
0.2382979 | 13.88535 | 0.2382979 | 15.15924 | 0.2382979 | 14.77707 | 0.2382979 | 15.92357 | 0.2382979 | 14.77707
0.2382979 | 13.88535 | 0.2382979 | 15.15924 | 0.2382979 | 14.77707 | 0.2382979 | 15.92357 | 0.2382979 | 14.77707
0.2382979 | 13.88535 | 0.2382979 | 15.15924 | 0.2382979 | 14.77707 | 0.2382979 | 15.92357 | 0.2382979 | 14.77707
0.2382979 | 13.88535 | 0.2382979 | 15.15924 | 0.2382979 | 14.77707 | 0.2382979 | 15.92357 | 0.2382979 | 14.77707
0.2382979 | 13.88535 | 0.2382979 | 15.15924 | 0.2382979 | 14.77707 | 0.2404255 | 15.92357 | 0.2382979 | 14.77707
0.2404255 | 13.88535 | 0.2404255 | 15.15924 | 0.2404255 | 14.77707 | 0.2404255 | 15.92357 | 0.2404255 | 14.77707
0.2404255 | 13.88535 | 0.2404255 | 15.15924 | 0.2404255 | 14.77707 | 0.2404255 | 15.92357 | 0.2404255 | 14.77707
0.2404255 | 13.88535 | 0.2404255 | 15.15924 | 0.2404255 | 14.77707 | 0.2404255 | 15.92357 | 0.2404255 | 14.77707
0.2404255 | 13.88535 | 0.2404255 | 15.15924 | 0.2404255 | 14.77707 | 0.2404255 | 15.92357 | 0.2404255 | 14.77707
0.2404255 | 13.88535 | 0.2404255 | 15.15924 | 0.2404255 | 14.77707 | 0.2404255 | 15.92357 | 0.2404255 | 14.77707
0.2404255 | 13.88535 | 0.2404255 | 15.15924 | 0.2404255 | 14.77707 | 0.2404255 | 15.92357 | 0.2404255 | 14.77707
0.2425532 | 13.88535 | 0.2425532 | 15.15924 | 0.2425532 | 14.77707 | 0.2425532 | 15.92357 | 0.2404255 | 14.77707
0.2425532 | 13.88535 | 0.2425532 | 15.15924 | 0.2425532 | 14.77707 | 0.2425532 | 15.92357 | 0.2425532 | 14.77707
0.2425532 | 13.88535 | 0.2425532 | 15.15924 | 0.2425532 | 14.77707 | 0.2425532 | 15.92357 | 0.2425532 | 14.77707
0.2425532 | 13.88535 | 0.2425532 | 15.15924 | 0.2425532 | 14.77707 | 0.2425532 | 15.92357 | 0.2425532 | 14.77707
0.2425532 | 13.88535 | 0.2425532 | 15.15924 | 0.2425532 | 14.77707 | 0.2425532 | 15.92357 | 0.2425532 | 14.77707
0.2425532 | 13.88535 | 0.2425532 | 15.15924 | 0.2425532 | 14.77707 | 0.2425532 | 15.92357 | 0.2425532 | 14.77707
0.2425532 | 13.88535 | 0.2425532 | 15.15924 | 0.2425532 | 14.77707 | 0.2425532 | 15.92357 | 0.2425532 | 14.77707
0.2446809 | 13.88535 | 0.2446809 | 15.15924 | 0.2446809 | 14.77707 | 0.2446809 | 15.92357 | 0.2425532 | 14.77707
0.2446809 | 13.88535 | 0.2446809 | 15.15924 | 0.2446809 | 14.77707 | 0.2446809 | 15.92357 | 0.2446809 | 14.77707
0.2446809 | 13.88535 | 0.2446809 | 15.15924 | 0.2446809 | 14.77707 | 0.2446809 | 15.92357 | 0.2446809 | 14.77707
0.2446809 | 13.88535 | 0.2446809 | 15.15924 | 0.2446809 | 14.77707 | 0.2446809 | 15.92357 | 0.2446809 | 14.90446
0.2446809 | 13.88535 | 0.2446809 | 15.15924 | 0.2446809 | 14.77707 | 0.2446809 | 15.92357 | 0.2446809 | 14.90446
0.2446809 | 13.88535 | 0.2446809 | 15.15924 | 0.2446809 | 14.77707 | 0.2446809 | 16.05096 | 0.2446809 | 14.90446
0.2468085 | 13.88535 | 0.2446809 | 15.15924 | 0.2468085 | 14.77707 | 0.2446809 | 16.05096 | 0.2446809 | 14.90446
0.2468085 | 13.88535 | 0.2468085 | 15.28662 | 0.2468085 | 14.77707 | 0.2468085 | 16.05096 | 0.2468085 | 14.90446
0.2468085 | 14.01274 | 0.2468085 | 15.28662 | 0.2468085 | 14.90446 | 0.2468085 | 16.05096 | 0.2468085 | 14.90446
0.2468085 | 14.01274 | 0.2468085 | 15.28662 | 0.2468085 | 14.90446 | 0.2468085 | 16.05096 | 0.2468085 | 14.90446
0.2468085 | 14.01274 | 0.2468085 | 15.28662 | 0.2468085 | 14.90446 | 0.2468085 | 16.05096 | 0.2468085 | 14.90446
0.2468085 | 14.01274 | 0.2468085 | 15.28662 | 0.2468085 | 14.90446 | 0.2468085 | 16.05096 | 0.2468085 | 14.90446
0.2468085 | 14.01274 | 0.2468085 | 15.28662 | 0.2468085 | 14.90446 | 0.2468085 | 16.05096 | 0.2468085 | 14.90446
0.2489362 | 14.01274 | 0.2489362 | 15.28662 | 0.2489362 | 14.90446 | 0.2489362 | 16.05096 | 0.2468085 | 14.90446
0.2489362 | 14.01274 | 0.2489362 | 15.28662 | 0.2489362 | 14.90446 | 0.2489362 | 16.05096 | 0.2489362 | 14.90446
0.2489362 | 14.01274 | 0.2489362 | 15.28662 | 0.2489362 | 14.90446 | 0.2489362 | 16.05096 | 0.2489362 | 14.90446
0.2489362 | 14.01274 | 0.2489362 | 15.28662 | 0.2489362 | 14.90446 | 0.2489362 | 16.05096 | 0.2489362 | 14.90446
0.2489362 | 14.01274 | 0.2489362 | 15.28662 | 0.2489362 | 14.90446 | 0.2489362 | 16.05096 | 0.2489362 | 14.90446
0.2489362 | 14.01274 | 0.2489362 | 15.28662 | 0.2489362 | 14.90446 | 0.2489362 | 16.05096 | 0.2489362 | 14.90446
0.2489362 | 14.01274 | 0.2489362 | 15.28662 | 0.2489362 | 14.90446 | 0.2489362 | 16.05096 | 0.2489362 | 14.90446
0.2510638 | 14.01274 | 0.2510638 | 15.28662 | 0.2510638 | 14.90446 | 0.2510638 | 16.05096 | 0.2510638 | 14.90446
0.2510638 | 14.01274 | 0.2510638 | 15.28662 | 0.2510638 | 14.90446 | 0.2510638 | 16.05096 | 0.2510638 | 14.90446
0.2510638 | 14.01274 | 0.2510638 | 15.28662 | 0.2510638 | 14.90446 | 0.2510638 | 16.05096 | 0.2510638 | 14.90446
0.2510638 | 14.01274 | 0.2510638 | 15.28662 | 0.2510638 | 14.90446 | 0.2510638 | 16.05096 | 0.2510638 | 14.90446
0.2510638 | 14.01274 | 0.2510638 | 15.28662 | 0.2510638 | 14.90446 | 0.2510638 | 16.05096 | 0.2510638 | 14.90446
0.2510638 | 14.01274 | 0.2510638 | 15.28662 | 0.2510638 | 14.90446 | 0.2510638 | 16.05096 | 0.2510638 | 14.90446
0.2510638 | 14.01274 | 0.2510638 | 15.28662 | 0.2510638 | 14.90446 | 0.2510638 | 16.05096 | 0.2510638 | 14.90446
0.2531915 | 14.01274 | 0.2531915 | 15.28662 | 0.2531915 | 14.90446 | 0.2531915 | 16.05096 | 0.2531915 | 14.90446
0.2531915 | 14.01274 | 0.2531915 | 15.28662 | 0.2531915 | 14.90446 | 0.2531915 | 16.05096 | 0.2531915 | 14.90446
0.2531915 | 14.01274 | 0.2531915 | 15.28662 | 0.2531915 | 14.90446 | 0.2531915 | 16.05096 | 0.2531915 | 14.90446
0.2531915 | 14.01274 | 0.2531915 | 15.28662 | 0.2531915 | 14.90446 | 0.2531915 | 16.17834 | 0.2531915 | 14.90446
0.2531915 | 14.01274 | 0.2531915 | 15.28662 | 0.2531915 | 14.90446 | 0.2531915 | 16.17834 | 0.2531915 | 14.90446
0.2531915 | 14.01274 | 0.2531915 | 15.28662 | 0.2531915 | 14.90446 | 0.2531915 | 16.17834 | 0.2531915 | 14.90446
0.2553191 | 14.01274 | 0.2553191 | 15.28662 | 0.2553191 | 14.90446 | 0.2553191 | 16.17834 | 0.2531915 | 15.03185
0.2553191 | 14.01274 | 0.2553191 | 15.28662 | 0.2553191 | 14.90446 | 0.2553191 | 16.17834 | 0.2553191 | 15.03185
0.2553191 | 14.01274 | 0.2553191 | 15.28662 | 0.2553191 | 14.90446 | 0.2553191 | 16.17834 | 0.2553191 | 15.03185
0.2553191 | 14.01274 | 0.2553191 | 15.28662 | 0.2553191 | 14.90446 | 0.2553191 | 16.17834 | 0.2553191 | 15.03185
0.2553191 | 14.01274 | 0.2553191 | 15.28662 | 0.2553191 | 14.90446 | 0.2553191 | 16.17834 | 0.2553191 | 15.03185
0.2553191 | 14.01274 | 0.2553191 | 15.41401 | 0.2553191 | 14.90446 | 0.2553191 | 16.17834 | 0.2553191 | 15.03185
0.2553191 | 14.14013 | 0.2553191 | 15.41401 | 0.2553191 | 14.90446 | 0.2553191 | 16.17834 | 0.2553191 | 15.03185
0.2574468 | 14.14013 | 0.2574468 | 15.41401 | 0.2574468 | 15.03185 | 0.2574468 | 16.17834 | 0.2574468 | 15.03185
0.2574468 | 14.14013 | 0.2574468 | 15.41401 | 0.2574468 | 15.03185 | 0.2574468 | 16.17834 | 0.2574468 | 15.03185
0.2574468 | 14.14013 | 0.2574468 | 15.41401 | 0.2574468 | 15.03185 | 0.2574468 | 16.17834 | 0.2574468 | 15.03185
0.2574468 | 14.14013 | 0.2574468 | 15.41401 | 0.2574468 | 15.03185 | 0.2574468 | 16.17834 | 0.2574468 | 15.03185
0.2574468 | 14.14013 | 0.2574468 | 15.41401 | 0.2574468 | 15.03185 | 0.2574468 | 16.17834 | 0.2574468 | 15.03185
0.2574468 | 14.14013 | 0.2574468 | 15.41401 | 0.2574468 | 15.03185 | 0.2574468 | 16.17834 | 0.2574468 | 15.03185
0.2595745 | 14.14013 | 0.2574468 | 15.41401 | 0.2595745 | 15.03185 | 0.2574468 | 16.17834 | 0.2574468 | 15.03185
0.2595745 | 14.14013 | 0.2595745 | 15.41401 | 0.2595745 | 15.03185 | 0.2595745 | 16.17834 | 0.2595745 | 15.03185
0.2595745 | 14.14013 | 0.2595745 | 15.41401 | 0.2595745 | 15.03185 | 0.2595745 | 16.17834 | 0.2595745 | 15.03185
0.2595745 | 14.14013 | 0.2595745 | 15.41401 | 0.2595745 | 15.03185 | 0.2595745 | 16.17834 | 0.2595745 | 15.03185
0.2595745 | 14.14013 | 0.2595745 | 15.41401 | 0.2595745 | 15.03185 | 0.2595745 | 16.17834 | 0.2595745 | 15.03185
0.2595745 | 14.14013 | 0.2595745 | 15.41401 | 0.2595745 | 15.03185 | 0.2595745 | 16.17834 | 0.2595745 | 15.03185
0.2595745 | 14.14013 | 0.2595745 | 15.41401 | 0.2595745 | 15.03185 | 0.2595745 | 16.17834 | 0.2595745 | 15.03185
0.2617021 | 14.14013 | 0.2595745 | 15.41401 | 0.2617021 | 15.03185 | 0.2617021 | 16.30573 | 0.2617021 | 15.03185
0.2617021 | 14.14013 | 0.2617021 | 15.41401 | 0.2617021 | 15.03185 | 0.2617021 | 16.30573 | 0.2617021 | 15.03185
0.2617021 | 14.14013 | 0.2617021 | 15.41401 | 0.2617021 | 15.03185 | 0.2617021 | 16.30573 | 0.2617021 | 15.03185
0.2617021 | 14.14013 | 0.2617021 | 15.41401 | 0.2617021 | 15.03185 | 0.2617021 | 16.30573 | 0.2617021 | 15.03185
0.2617021 | 14.14013 | 0.2617021 | 15.41401 | 0.2617021 | 15.03185 | 0.2617021 | 16.30573 | 0.2617021 | 15.03185
0.2617021 | 14.14013 | 0.2617021 | 15.41401 | 0.2617021 | 15.03185 | 0.2617021 | 16.30573 | 0.2617021 | 15.03185
0.2617021 | 14.14013 | 0.2617021 | 15.41401 | 0.2617021 | 15.03185 | 0.2617021 | 16.30573 | 0.2617021 | 15.03185
0.2638298 | 14.14013 | 0.2638298 | 15.41401 | 0.2638298 | 15.03185 | 0.2638298 | 16.30573 | 0.2638298 | 15.03185
0.2638298 | 14.14013 | 0.2638298 | 15.41401 | 0.2638298 | 15.03185 | 0.2638298 | 16.30573 | 0.2638298 | 15.15924
0.2638298 | 14.14013 | 0.2638298 | 15.41401 | 0.2638298 | 15.03185 | 0.2638298 | 16.30573 | 0.2638298 | 15.15924
0.2638298 | 14.14013 | 0.2638298 | 15.41401 | 0.2638298 | 15.03185 | 0.2638298 | 16.30573 | 0.2638298 | 15.15924
0.2638298 | 14.14013 | 0.2638298 | 15.41401 | 0.2638298 | 15.03185 | 0.2638298 | 16.30573 | 0.2638298 | 15.15924
0.2638298 | 14.26752 | 0.2638298 | 15.41401 | 0.2638298 | 15.03185 | 0.2638298 | 16.30573 | 0.2638298 | 15.15924
0.2659574 | 14.26752 | 0.2638298 | 15.41401 | 0.2638298 | 15.03185 | 0.2638298 | 16.30573 | 0.2638298 | 15.15924
0.2659574 | 14.26752 | 0.2659574 | 15.41401 | 0.2659574 | 15.03185 | 0.2659574 | 16.30573 | 0.2659574 | 15.15924
0.2659574 | 14.26752 | 0.2659574 | 15.41401 | 0.2659574 | 15.03185 | 0.2659574 | 16.30573 | 0.2659574 | 15.15924
0.2659574 | 14.26752 | 0.2659574 | 15.41401 | 0.2659574 | 15.03185 | 0.2659574 | 16.30573 | 0.2659574 | 15.15924
0.2659574 | 14.26752 | 0.2659574 | 15.5414 | 0.2659574 | 15.03185 | 0.2659574 | 16.30573 | 0.2659574 | 15.15924
0.2659574 | 14.26752 | 0.2659574 | 15.5414 | 0.2659574 | 15.03185 | 0.2659574 | 16.30573 | 0.2659574 | 15.15924
0.2659574 | 14.26752 | 0.2659574 | 15.5414 | 0.2659574 | 15.15924 | 0.2659574 | 16.30573 | 0.2659574 | 15.15924
0.2680851 | 14.26752 | 0.2680851 | 15.5414 | 0.2680851 | 15.15924 | 0.2680851 | 16.30573 | 0.2659574 | 15.15924
0.2680851 | 14.26752 | 0.2680851 | 15.5414 | 0.2680851 | 15.15924 | 0.2680851 | 16.30573 | 0.2680851 | 15.15924
0.2680851 | 14.26752 | 0.2680851 | 15.5414 | 0.2680851 | 15.15924 | 0.2680851 | 16.30573 | 0.2680851 | 15.15924
0.2680851 | 14.26752 | 0.2680851 | 15.5414 | 0.2680851 | 15.15924 | 0.2680851 | 16.43312 | 0.2680851 | 15.15924
0.2680851 | 14.26752 | 0.2680851 | 15.5414 | 0.2680851 | 15.15924 | 0.2680851 | 16.43312 | 0.2680851 | 15.15924
0.2680851 | 14.26752 | 0.2680851 | 15.5414 | 0.2680851 | 15.15924 | 0.2680851 | 16.43312 | 0.2680851 | 15.15924
0.2680851 | 14.26752 | 0.2680851 | 15.5414 | 0.2680851 | 15.15924 | 0.2680851 | 16.43312 | 0.2680851 | 15.15924
0.2702128 | 14.26752 | 0.2702128 | 15.5414 | 0.2702128 | 15.15924 | 0.2702128 | 16.43312 | 0.2702128 | 15.15924
0.2702128 | 14.26752 | 0.2702128 | 15.5414 | 0.2702128 | 15.15924 | 0.2702128 | 16.43312 | 0.2702128 | 15.15924
0.2702128 | 14.26752 | 0.2702128 | 15.5414 | 0.2702128 | 15.15924 | 0.2702128 | 16.43312 | 0.2702128 | 15.15924
0.2702128 | 14.26752 | 0.2702128 | 15.5414 | 0.2702128 | 15.15924 | 0.2702128 | 16.43312 | 0.2702128 | 15.15924
0.2702128 | 14.26752 | 0.2702128 | 15.5414 | 0.2702128 | 15.15924 | 0.2702128 | 16.43312 | 0.2702128 | 15.15924
0.2702128 | 14.26752 | 0.2702128 | 15.5414 | 0.2702128 | 15.15924 | 0.2702128 | 16.43312 | 0.2702128 | 15.15924
0.2702128 | 14.26752 | 0.2702128 | 15.5414 | 0.2702128 | 15.15924 | 0.2702128 | 16.43312 | 0.2702128 | 15.28662
0.2723404 | 14.26752 | 0.2723404 | 15.5414 | 0.2723404 | 15.15924 | 0.2723404 | 16.43312 | 0.2723404 | 15.28662
0.2723404 | 14.26752 | 0.2723404 | 15.5414 | 0.2723404 | 15.15924 | 0.2723404 | 16.43312 | 0.2723404 | 15.28662
0.2723404 | 14.26752 | 0.2723404 | 15.5414 | 0.2723404 | 15.15924 | 0.2723404 | 16.43312 | 0.2723404 | 15.28662
0.2723404 | 14.26752 | 0.2723404 | 15.5414 | 0.2723404 | 15.15924 | 0.2723404 | 16.43312 | 0.2723404 | 15.28662
0.2723404 | 14.26752 | 0.2723404 | 15.5414 | 0.2723404 | 15.15924 | 0.2723404 | 16.43312 | 0.2723404 | 15.28662
0.2723404 | 14.26752 | 0.2723404 | 15.5414 | 0.2723404 | 15.15924 | 0.2723404 | 16.43312 | 0.2723404 | 15.28662
0.2744681 | 14.26752 | 0.2744681 | 15.5414 | 0.2744681 | 15.15924 | 0.2723404 | 16.43312 | 0.2723404 | 15.28662
0.2744681 | 14.26752 | 0.2744681 | 15.5414 | 0.2744681 | 15.15924 | 0.2744681 | 16.43312 | 0.2744681 | 15.28662
0.2744681 | 14.3949 | 0.2744681 | 15.5414 | 0.2744681 | 15.15924 | 0.2744681 | 16.43312 | 0.2744681 | 15.28662
0.2744681 | 14.3949 | 0.2744681 | 15.5414 | 0.2744681 | 15.15924 | 0.2744681 | 16.43312 | 0.2744681 | 15.28662
0.2744681 | 14.3949 | 0.2744681 | 15.5414 | 0.2744681 | 15.15924 | 0.2744681 | 16.43312 | 0.2744681 | 15.28662
0.2744681 | 14.3949 | 0.2744681 | 15.66879 | 0.2744681 | 15.15924 | 0.2744681 | 16.56051 | 0.2744681 | 15.28662
0.2744681 | 14.3949 | 0.2744681 | 15.66879 | 0.2744681 | 15.15924 | 0.2744681 | 16.56051 | 0.2744681 | 15.28662
0.2765957 | 14.3949 | 0.2765957 | 15.66879 | 0.2765957 | 15.15924 | 0.2765957 | 16.56051 | 0.2765957 | 15.28662
0.2765957 | 14.3949 | 0.2765957 | 15.66879 | 0.2765957 | 15.15924 | 0.2765957 | 16.56051 | 0.2765957 | 15.28662
0.2765957 | 14.3949 | 0.2765957 | 15.66879 | 0.2765957 | 15.28662 | 0.2765957 | 16.56051 | 0.2765957 | 15.28662
0.2765957 | 14.3949 | 0.2765957 | 15.66879 | 0.2765957 | 15.28662 | 0.2765957 | 16.56051 | 0.2765957 | 15.28662
0.2765957 | 14.3949 | 0.2765957 | 15.66879 | 0.2765957 | 15.28662 | 0.2765957 | 16.56051 | 0.2765957 | 15.28662
0.2765957 | 14.3949 | 0.2765957 | 15.66879 | 0.2765957 | 15.28662 | 0.2765957 | 16.56051 | 0.2765957 | 15.28662
0.2787234 | 14.3949 | 0.2765957 | 15.66879 | 0.2787234 | 15.28662 | 0.2765957 | 16.56051 | 0.2765957 | 15.28662
0.2787234 | 14.3949 | 0.2787234 | 15.66879 | 0.2787234 | 15.28662 | 0.2787234 | 16.56051 | 0.2787234 | 15.28662
0.2787234 | 14.3949 | 0.2787234 | 15.66879 | 0.2787234 | 15.28662 | 0.2787234 | 16.56051 | 0.2787234 | 15.28662
0.2787234 | 14.3949 | 0.2787234 | 15.66879 | 0.2787234 | 15.28662 | 0.2787234 | 16.56051 | 0.2787234 | 15.28662
0.2787234 | 14.3949 | 0.2787234 | 15.66879 | 0.2787234 | 15.28662 | 0.2787234 | 16.56051 | 0.2787234 | 15.28662
0.2787234 | 14.3949 | 0.2787234 | 15.66879 | 0.2787234 | 15.28662 | 0.2787234 | 16.56051 | 0.2787234 | 15.28662
0.2787234 | 14.3949 | 0.2787234 | 15.66879 | 0.2787234 | 15.28662 | 0.2787234 | 16.56051 | 0.2787234 | 15.28662
0.2808511 | 14.3949 | 0.2787234 | 15.66879 | 0.2808511 | 15.28662 | 0.2787234 | 16.56051 | 0.2808511 | 15.41401
0.2808511 | 14.3949 | 0.2808511 | 15.66879 | 0.2808511 | 15.28662 | 0.2808511 | 16.56051 | 0.2808511 | 15.41401
0.2808511 | 14.3949 | 0.2808511 | 15.66879 | 0.2808511 | 15.28662 | 0.2808511 | 16.56051 | 0.2808511 | 15.41401
0.2808511 | 14.3949 | 0.2808511 | 15.66879 | 0.2808511 | 15.28662 | 0.2808511 | 16.56051 | 0.2808511 | 15.41401
0.2808511 | 14.3949 | 0.2808511 | 15.66879 | 0.2808511 | 15.28662 | 0.2808511 | 16.56051 | 0.2808511 | 15.41401
0.2808511 | 14.52229 | 0.2808511 | 15.66879 | 0.2808511 | 15.28662 | 0.2808511 | 16.56051 | 0.2808511 | 15.41401
0.2808511 | 14.52229 | 0.2808511 | 15.66879 | 0.2808511 | 15.28662 | 0.2808511 | 16.6879 | 0.2808511 | 15.41401
0.2829787 | 14.52229 | 0.2829787 | 15.66879 | 0.2829787 | 15.28662 | 0.2829787 | 16.6879 | 0.2829787 | 15.41401
0.2829787 | 14.52229 | 0.2829787 | 15.66879 | 0.2829787 | 15.28662 | 0.2829787 | 16.6879 | 0.2829787 | 15.41401
0.2829787 | 14.52229 | 0.2829787 | 15.66879 | 0.2829787 | 15.28662 | 0.2829787 | 16.6879 | 0.2829787 | 15.41401
0.2829787 | 14.52229 | 0.2829787 | 15.66879 | 0.2829787 | 15.28662 | 0.2829787 | 16.6879 | 0.2829787 | 15.41401
0.2829787 | 14.52229 | 0.2829787 | 15.66879 | 0.2829787 | 15.28662 | 0.2829787 | 16.6879 | 0.2829787 | 15.41401
0.2829787 | 14.52229 | 0.2829787 | 15.66879 | 0.2829787 | 15.28662 | 0.2829787 | 16.6879 | 0.2829787 | 15.41401
0.2851064 | 14.52229 | 0.2829787 | 15.66879 | 0.2829787 | 15.28662 | 0.2829787 | 16.6879 | 0.2829787 | 15.41401
0.2851064 | 14.52229 | 0.2851064 | 15.79618 | 0.2851064 | 15.28662 | 0.2851064 | 16.6879 | 0.2851064 | 15.41401
0.2851064 | 14.52229 | 0.2851064 | 15.79618 | 0.2851064 | 15.28662 | 0.2851064 | 16.6879 | 0.2851064 | 15.41401
0.2851064 | 14.52229 | 0.2851064 | 15.79618 | 0.2851064 | 15.28662 | 0.2851064 | 16.6879 | 0.2851064 | 15.41401
0.2851064 | 14.52229 | 0.2851064 | 15.79618 | 0.2851064 | 15.41401 | 0.2851064 | 16.6879 | 0.2851064 | 15.41401
0.2851064 | 14.52229 | 0.2851064 | 15.79618 | 0.2851064 | 15.41401 | 0.2851064 | 16.6879 | 0.2851064 | 15.41401
0.2851064 | 14.52229 | 0.2851064 | 15.79618 | 0.2851064 | 15.41401 | 0.2851064 | 16.6879 | 0.2851064 | 15.41401
0.287234 | 14.52229 | 0.2851064 | 15.79618 | 0.287234 | 15.41401 | 0.287234 | 16.6879 | 0.2851064 | 15.41401
0.287234 | 14.52229 | 0.287234 | 15.79618 | 0.287234 | 15.41401 | 0.287234 | 16.6879 | 0.287234 | 15.41401
0.287234 | 14.52229 | 0.287234 | 15.79618 | 0.287234 | 15.41401 | 0.287234 | 16.6879 | 0.287234 | 15.41401
0.287234 | 14.52229 | 0.287234 | 15.79618 | 0.287234 | 15.41401 | 0.287234 | 16.6879 | 0.287234 | 15.41401
0.287234 | 14.52229 | 0.287234 | 15.79618 | 0.287234 | 15.41401 | 0.287234 | 16.6879 | 0.287234 | 15.5414
0.287234 | 14.52229 | 0.287234 | 15.79618 | 0.287234 | 15.41401 | 0.287234 | 16.81529 | 0.287234 | 15.5414
0.287234 | 14.52229 | 0.287234 | 15.79618 | 0.287234 | 15.41401 | 0.287234 | 16.81529 | 0.287234 | 15.5414
0.2893617 | 14.52229 | 0.2893617 | 15.79618 | 0.2893617 | 15.41401 | 0.2893617 | 16.81529 | 0.2893617 | 15.5414
0.2893617 | 14.64968 | 0.2893617 | 15.79618 | 0.2893617 | 15.41401 | 0.2893617 | 16.81529 | 0.2893617 | 15.5414
0.2893617 | 14.64968 | 0.2893617 | 15.79618 | 0.2893617 | 15.41401 | 0.2893617 | 16.81529 | 0.2893617 | 15.5414
0.2893617 | 14.64968 | 0.2893617 | 15.79618 | 0.2893617 | 15.41401 | 0.2893617 | 16.81529 | 0.2893617 | 15.5414
0.2893617 | 14.64968 | 0.2893617 | 15.79618 | 0.2893617 | 15.41401 | 0.2893617 | 16.81529 | 0.2893617 | 15.5414
0.2893617 | 14.64968 | 0.2893617 | 15.79618 | 0.2893617 | 15.41401 | 0.2893617 | 16.81529 | 0.2893617 | 15.5414
0.2893617 | 14.64968 | 0.2914894 | 15.79618 | 0.2893617 | 15.41401 | 0.2893617 | 16.81529 | 0.2893617 | 15.5414
0.2914894 | 14.64968 | 0.2914894 | 15.79618 | 0.2914894 | 15.41401 | 0.2914894 | 16.81529 | 0.2914894 | 15.5414
0.2914894 | 14.64968 | 0.2914894 | 15.79618 | 0.2914894 | 15.41401 | 0.2914894 | 16.81529 | 0.2914894 | 15.5414
0.2914894 | 14.64968 | 0.2914894 | 15.79618 | 0.2914894 | 15.41401 | 0.2914894 | 16.81529 | 0.2914894 | 15.5414
0.2914894 | 14.64968 | 0.2914894 | 15.79618 | 0.2914894 | 15.41401 | 0.2914894 | 16.81529 | 0.2914894 | 15.5414
0.2914894 | 14.64968 | 0.2914894 | 15.79618 | 0.2914894 | 15.41401 | 0.2914894 | 16.81529 | 0.2914894 | 15.5414
0.2914894 | 14.64968 | 0.2914894 | 15.79618 | 0.2914894 | 15.41401 | 0.2914894 | 16.81529 | 0.2914894 | 15.5414
0.293617 | 14.64968 | 0.293617 | 15.79618 | 0.293617 | 15.41401 | 0.2914894 | 16.81529 | 0.2914894 | 15.5414
0.293617 | 14.64968 | 0.293617 | 15.92357 | 0.293617 | 15.41401 | 0.293617 | 16.81529 | 0.293617 | 15.5414
0.293617 | 14.64968 | 0.293617 | 15.92357 | 0.293617 | 15.41401 | 0.293617 | 16.81529 | 0.293617 | 15.5414
0.293617 | 14.64968 | 0.293617 | 15.92357 | 0.293617 | 15.41401 | 0.293617 | 16.81529 | 0.293617 | 15.5414
0.293617 | 14.64968 | 0.293617 | 15.92357 | 0.293617 | 15.5414 | 0.293617 | 16.81529 | 0.293617 | 15.5414
0.293617 | 14.64968 | 0.293617 | 15.92357 | 0.293617 | 15.5414 | 0.293617 | 16.94268 | 0.293617 | 15.5414
0.293617 | 14.64968 | 0.293617 | 15.92357 | 0.293617 | 15.5414 | 0.293617 | 16.94268 | 0.293617 | 15.5414
0.2957447 | 14.64968 | 0.2957447 | 15.92357 | 0.2957447 | 15.5414 | 0.2957447 | 16.94268 | 0.293617 | 15.5414
0.2957447 | 14.64968 | 0.2957447 | 15.92357 | 0.2957447 | 15.5414 | 0.2957447 | 16.94268 | 0.2957447 | 15.5414
0.2957447 | 14.77707 | 0.2957447 | 15.92357 | 0.2957447 | 15.5414 | 0.2957447 | 16.94268 | 0.2957447 | 15.5414
0.2957447 | 14.77707 | 0.2957447 | 15.92357 | 0.2957447 | 15.5414 | 0.2957447 | 16.94268 | 0.2957447 | 15.66879
0.2957447 | 14.77707 | 0.2957447 | 15.92357 | 0.2957447 | 15.5414 | 0.2957447 | 16.94268 | 0.2957447 | 15.66879
0.2957447 | 14.77707 | 0.2957447 | 15.92357 | 0.2957447 | 15.5414 | 0.2957447 | 16.94268 | 0.2957447 | 15.66879
0.2978723 | 14.77707 | 0.2957447 | 15.92357 | 0.2957447 | 15.5414 | 0.2957447 | 16.94268 | 0.2957447 | 15.66879
0.2978723 | 14.77707 | 0.2978723 | 15.92357 | 0.2978723 | 15.5414 | 0.2978723 | 16.94268 | 0.2978723 | 15.66879
0.2978723 | 14.77707 | 0.2978723 | 15.92357 | 0.2978723 | 15.5414 | 0.2978723 | 16.94268 | 0.2978723 | 15.66879
0.2978723 | 14.77707 | 0.2978723 | 15.92357 | 0.2978723 | 15.5414 | 0.2978723 | 16.94268 | 0.2978723 | 15.66879
0.2978723 | 14.77707 | 0.2978723 | 15.92357 | 0.2978723 | 15.5414 | 0.2978723 | 16.94268 | 0.2978723 | 15.66879
0.2978723 | 14.77707 | 0.2978723 | 15.92357 | 0.2978723 | 15.5414 | 0.2978723 | 16.94268 | 0.2978723 | 15.66879
0.2978723 | 14.77707 | 0.2978723 | 15.92357 | 0.2978723 | 15.5414 | 0.2978723 | 16.94268 | 0.2978723 | 15.66879
0.3 | 14.77707 | 0.3 | 15.92357 | 0.3 | 15.5414 | 0.3 | 16.94268 | 0.2978723 | 15.66879
0.3 | 14.77707 | 0.3 | 15.92357 | 0.3 | 15.5414 | 0.3 | 16.94268 | 0.3 | 15.66879
0.3 | 14.77707 | 0.3 | 15.92357 | 0.3 | 15.5414 | 0.3 | 16.94268 | 0.3 | 15.66879
0.3 | 14.77707 | 0.3 | 15.92357 | 0.3 | 15.5414 | 0.3 | 16.94268 | 0.3 | 15.66879
0.3 | 14.77707 | 0.3 | 15.92357 | 0.3 | 15.5414 | 0.3 | 17.07006 | 0.3 | 15.66879
0.3 | 14.77707 | 0.3 | 15.92357 | 0.3 | 15.5414 | 0.3 | 17.07006 | 0.3 | 15.66879
0.3 | 14.77707 | 0.3 | 15.92357 | 0.3 | 15.5414 | 0.3 | 17.07006 | 0.3 | 15.66879
0.3021277 | 14.77707 | 0.3021277 | 16.05096 | 0.3021277 | 15.66879 | 0.3021277 | 17.07006 | 0.3021277 | 15.66879
0.3021277 | 14.77707 | 0.3021277 | 16.05096 | 0.3021277 | 15.66879 | 0.3021277 | 17.07006 | 0.3021277 | 15.66879
0.3021277 | 14.77707 | 0.3021277 | 16.05096 | 0.3021277 | 15.66879 | 0.3021277 | 17.07006 | 0.3021277 | 15.66879
0.3021277 | 14.77707 | 0.3021277 | 16.05096 | 0.3021277 | 15.66879 | 0.3021277 | 17.07006 | 0.3021277 | 15.66879
0.3021277 | 14.77707 | 0.3021277 | 16.05096 | 0.3021277 | 15.66879 | 0.3021277 | 17.07006 | 0.3021277 | 15.66879
0.3021277 | 14.77707 | 0.3021277 | 16.05096 | 0.3021277 | 15.66879 | 0.3021277 | 17.07006 | 0.3021277 | 15.66879
0.3021277 | 14.77707 | 0.3021277 | 16.05096 | 0.3021277 | 15.66879 | 0.3021277 | 17.07006 | 0.3021277 | 15.66879
0.3042553 | 14.90446 | 0.3042553 | 16.05096 | 0.3042553 | 15.66879 | 0.3042553 | 17.07006 | 0.3042553 | 15.79618
0.3042553 | 14.90446 | 0.3042553 | 16.05096 | 0.3042553 | 15.66879 | 0.3042553 | 17.07006 | 0.3042553 | 15.79618
0.3042553 | 14.90446 | 0.3042553 | 16.05096 | 0.3042553 | 15.66879 | 0.3042553 | 17.07006 | 0.3042553 | 15.79618
0.3042553 | 14.90446 | 0.3042553 | 16.05096 | 0.3042553 | 15.66879 | 0.3042553 | 17.07006 | 0.3042553 | 15.79618
0.3042553 | 14.90446 | 0.3042553 | 16.05096 | 0.3042553 | 15.66879 | 0.3042553 | 17.07006 | 0.3042553 | 15.79618
0.3042553 | 14.90446 | 0.3042553 | 16.05096 | 0.3042553 | 15.66879 | 0.3042553 | 17.07006 | 0.3042553 | 15.79618
0.306383 | 14.90446 | 0.3042553 | 16.05096 | 0.306383 | 15.66879 | 0.3042553 | 17.07006 | 0.3042553 | 15.79618
0.306383 | 14.90446 | 0.306383 | 16.05096 | 0.306383 | 15.66879 | 0.306383 | 17.07006 | 0.306383 | 15.79618
0.306383 | 14.90446 | 0.306383 | 16.05096 | 0.306383 | 15.66879 | 0.306383 | 17.19745 | 0.306383 | 15.79618
0.306383 | 14.90446 | 0.306383 | 16.05096 | 0.306383 | 15.66879 | 0.306383 | 17.19745 | 0.306383 | 15.79618
0.306383 | 14.90446 | 0.306383 | 16.05096 | 0.306383 | 15.66879 | 0.306383 | 17.19745 | 0.306383 | 15.79618
0.306383 | 14.90446 | 0.306383 | 16.05096 | 0.306383 | 15.66879 | 0.306383 | 17.19745 | 0.306383 | 15.79618
0.306383 | 14.90446 | 0.306383 | 16.05096 | 0.306383 | 15.66879 | 0.306383 | 17.19745 | 0.306383 | 15.79618
0.3085106 | 14.90446 | 0.3085106 | 16.05096 | 0.3085106 | 15.66879 | 0.3085106 | 17.19745 | 0.306383 | 15.79618
0.3085106 | 14.90446 | 0.3085106 | 16.05096 | 0.3085106 | 15.66879 | 0.3085106 | 17.19745 | 0.3085106 | 15.79618
0.3085106 | 14.90446 | 0.3085106 | 16.05096 | 0.3085106 | 15.66879 | 0.3085106 | 17.19745 | 0.3085106 | 15.79618
0.3085106 | 14.90446 | 0.3085106 | 16.05096 | 0.3085106 | 15.66879 | 0.3085106 | 17.19745 | 0.3085106 | 15.79618
0.3085106 | 14.90446 | 0.3085106 | 16.05096 | 0.3085106 | 15.66879 | 0.3085106 | 17.19745 | 0.3085106 | 15.79618
0.3085106 | 14.90446 | 0.3085106 | 16.05096 | 0.3085106 | 15.66879 | 0.3085106 | 17.19745 | 0.3085106 | 15.79618
0.3085106 | 14.90446 | 0.3085106 | 16.17834 | 0.3106383 | 15.79618 | 0.3085106 | 17.19745 | 0.3085106 | 15.79618
0.3106383 | 14.90446 | 0.3106383 | 16.17834 | 0.3106383 | 15.79618 | 0.3106383 | 17.19745 | 0.3106383 | 15.79618
0.3106383 | 14.90446 | 0.3106383 | 16.17834 | 0.3106383 | 15.79618 | 0.3106383 | 17.19745 | 0.3106383 | 15.92357
0.3106383 | 14.90446 | 0.3106383 | 16.17834 | 0.3106383 | 15.79618 | 0.3106383 | 17.19745 | 0.3106383 | 15.92357
0.3106383 | 15.03185 | 0.3106383 | 16.17834 | 0.3106383 | 15.79618 | 0.3106383 | 17.19745 | 0.3106383 | 15.92357
0.3106383 | 15.03185 | 0.3106383 | 16.17834 | 0.3106383 | 15.79618 | 0.3106383 | 17.19745 | 0.3106383 | 15.92357
0.3106383 | 15.03185 | 0.3106383 | 16.17834 | 0.3106383 | 15.79618 | 0.3106383 | 17.19745 | 0.3106383 | 15.92357
0.312766 | 15.03185 | 0.312766 | 16.17834 | 0.312766 | 15.79618 | 0.3106383 | 17.19745 | 0.3106383 | 15.92357
0.312766 | 15.03185 | 0.312766 | 16.17834 | 0.312766 | 15.79618 | 0.312766 | 17.32484 | 0.312766 | 15.92357
0.312766 | 15.03185 | 0.312766 | 16.17834 | 0.312766 | 15.79618 | 0.312766 | 17.32484 | 0.312766 | 15.92357
0.312766 | 15.03185 | 0.312766 | 16.17834 | 0.312766 | 15.79618 | 0.312766 | 17.32484 | 0.312766 | 15.92357
0.312766 | 15.03185 | 0.312766 | 16.17834 | 0.312766 | 15.79618 | 0.312766 | 17.32484 | 0.312766 | 15.92357
0.312766 | 15.03185 | 0.312766 | 16.17834 | 0.312766 | 15.79618 | 0.312766 | 17.32484 | 0.312766 | 15.92357
0.312766 | 15.03185 | 0.312766 | 16.17834 | 0.312766 | 15.79618 | 0.312766 | 17.32484 | 0.312766 | 15.92357
0.3148936 | 15.03185 | 0.3148936 | 16.17834 | 0.3148936 | 15.79618 | 0.312766 | 17.32484 | 0.3148936 | 15.92357
0.3148936 | 15.03185 | 0.3148936 | 16.17834 | 0.3148936 | 15.79618 | 0.3148936 | 17.32484 | 0.3148936 | 15.92357
0.3148936 | 15.03185 | 0.3148936 | 16.17834 | 0.3148936 | 15.79618 | 0.3148936 | 17.32484 | 0.3148936 | 15.92357
0.3148936 | 15.03185 | 0.3148936 | 16.17834 | 0.3148936 | 15.79618 | 0.3148936 | 17.32484 | 0.3148936 | 15.92357
0.3148936 | 15.03185 | 0.3148936 | 16.17834 | 0.3148936 | 15.79618 | 0.3148936 | 17.32484 | 0.3148936 | 15.92357
0.3148936 | 15.03185 | 0.3148936 | 16.17834 | 0.3148936 | 15.79618 | 0.3148936 | 17.32484 | 0.3148936 | 15.92357
0.3170213 | 15.03185 | 0.3148936 | 16.17834 | 0.3148936 | 15.79618 | 0.3148936 | 17.32484 | 0.3148936 | 15.92357
0.3170213 | 15.03185 | 0.3170213 | 16.17834 | 0.3170213 | 15.79618 | 0.3170213 | 17.32484 | 0.3170213 | 15.92357
0.3170213 | 15.03185 | 0.3170213 | 16.17834 | 0.3170213 | 15.79618 | 0.3170213 | 17.32484 | 0.3170213 | 15.92357
0.3170213 | 15.03185 | 0.3170213 | 16.30573 | 0.3170213 | 15.92357 | 0.3170213 | 17.32484 | 0.3170213 | 15.92357
0.3170213 | 15.03185 | 0.3170213 | 16.30573 | 0.3170213 | 15.92357 | 0.3170213 | 17.45223 | 0.3170213 | 16.05096
0.3170213 | 15.03185 | 0.3170213 | 16.30573 | 0.3170213 | 15.92357 | 0.3170213 | 17.45223 | 0.3170213 | 16.05096
0.3170213 | 15.03185 | 0.3170213 | 16.30573 | 0.3170213 | 15.92357 | 0.3170213 | 17.45223 | 0.3170213 | 16.05096
0.3191489 | 15.15924 | 0.3191489 | 16.30573 | 0.3191489 | 15.92357 | 0.3191489 | 17.45223 | 0.3170213 | 16.05096
0.3191489 | 15.15924 | 0.3191489 | 16.30573 | 0.3191489 | 15.92357 | 0.3191489 | 17.45223 | 0.3191489 | 16.05096
0.3191489 | 15.15924 | 0.3191489 | 16.30573 | 0.3191489 | 15.92357 | 0.3191489 | 17.45223 | 0.3191489 | 16.05096
0.3191489 | 15.15924 | 0.3191489 | 16.30573 | 0.3191489 | 15.92357 | 0.3191489 | 17.45223 | 0.3191489 | 16.05096
0.3191489 | 15.15924 | 0.3191489 | 16.30573 | 0.3191489 | 15.92357 | 0.3191489 | 17.45223 | 0.3191489 | 16.05096
0.3191489 | 15.15924 | 0.3191489 | 16.30573 | 0.3191489 | 15.92357 | 0.3191489 | 17.45223 | 0.3191489 | 16.05096
0.3191489 | 15.15924 | 0.3191489 | 16.30573 | 0.3191489 | 15.92357 | 0.3191489 | 17.45223 | 0.3191489 | 16.05096
0.3212766 | 15.15924 | 0.3212766 | 16.30573 | 0.3212766 | 15.92357 | 0.3212766 | 17.45223 | 0.3212766 | 16.05096
0.3212766 | 15.15924 | 0.3212766 | 16.30573 | 0.3212766 | 15.92357 | 0.3212766 | 17.45223 | 0.3212766 | 16.05096
0.3212766 | 15.15924 | 0.3212766 | 16.30573 | 0.3212766 | 15.92357 | 0.3212766 | 17.45223 | 0.3212766 | 16.05096
0.3212766 | 15.15924 | 0.3212766 | 16.30573 | 0.3212766 | 15.92357 | 0.3212766 | 17.45223 | 0.3212766 | 16.05096
0.3212766 | 15.15924 | 0.3212766 | 16.30573 | 0.3212766 | 15.92357 | 0.3212766 | 17.45223 | 0.3212766 | 16.05096
0.3212766 | 15.15924 | 0.3212766 | 16.30573 | 0.3212766 | 15.92357 | 0.3212766 | 17.45223 | 0.3212766 | 16.05096
0.3212766 | 15.15924 | 0.3212766 | 16.30573 | 0.3212766 | 15.92357 | 0.3212766 | 17.45223 | 0.3212766 | 16.05096
0.3234043 | 15.15924 | 0.3234043 | 16.30573 | 0.3234043 | 15.92357 | 0.3234043 | 17.57962 | 0.3234043 | 16.05096
0.3234043 | 15.15924 | 0.3234043 | 16.30573 | 0.3234043 | 15.92357 | 0.3234043 | 17.57962 | 0.3234043 | 16.05096
0.3234043 | 15.15924 | 0.3234043 | 16.30573 | 0.3234043 | 15.92357 | 0.3234043 | 17.57962 | 0.3234043 | 16.05096
0.3234043 | 15.15924 | 0.3234043 | 16.30573 | 0.3234043 | 16.05096 | 0.3234043 | 17.57962 | 0.3234043 | 16.05096
0.3234043 | 15.15924 | 0.3234043 | 16.30573 | 0.3234043 | 16.05096 | 0.3234043 | 17.57962 | 0.3234043 | 16.17834
0.3234043 | 15.15924 | 0.3234043 | 16.43312 | 0.3234043 | 16.05096 | 0.3234043 | 17.57962 | 0.3234043 | 16.17834
0.3255319 | 15.15924 | 0.3234043 | 16.43312 | 0.3255319 | 16.05096 | 0.3234043 | 17.57962 | 0.3234043 | 16.17834
0.3255319 | 15.15924 | 0.3255319 | 16.43312 | 0.3255319 | 16.05096 | 0.3255319 | 17.57962 | 0.3255319 | 16.17834
0.3255319 | 15.28662 | 0.3255319 | 16.43312 | 0.3255319 | 16.05096 | 0.3255319 | 17.57962 | 0.3255319 | 16.17834
0.3255319 | 15.28662 | 0.3255319 | 16.43312 | 0.3255319 | 16.05096 | 0.3255319 | 17.57962 | 0.3255319 | 16.17834
0.3255319 | 15.28662 | 0.3255319 | 16.43312 | 0.3255319 | 16.05096 | 0.3255319 | 17.57962 | 0.3255319 | 16.17834
0.3255319 | 15.28662 | 0.3255319 | 16.43312 | 0.3255319 | 16.05096 | 0.3255319 | 17.57962 | 0.3255319 | 16.17834
0.3255319 | 15.28662 | 0.3255319 | 16.43312 | 0.3255319 | 16.05096 | 0.3255319 | 17.57962 | 0.3255319 | 16.17834
0.3276596 | 15.28662 | 0.3276596 | 16.43312 | 0.3276596 | 16.05096 | 0.3276596 | 17.57962 | 0.3255319 | 16.17834
0.3276596 | 15.28662 | 0.3276596 | 16.43312 | 0.3276596 | 16.05096 | 0.3276596 | 17.57962 | 0.3276596 | 16.17834
0.3276596 | 15.28662 | 0.3276596 | 16.43312 | 0.3276596 | 16.05096 | 0.3276596 | 17.70701 | 0.3276596 | 16.17834
0.3276596 | 15.28662 | 0.3276596 | 16.43312 | 0.3276596 | 16.05096 | 0.3276596 | 17.70701 | 0.3276596 | 16.17834
0.3276596 | 15.28662 | 0.3276596 | 16.43312 | 0.3276596 | 16.05096 | 0.3276596 | 17.70701 | 0.3276596 | 16.17834
0.3276596 | 15.28662 | 0.3276596 | 16.43312 | 0.3276596 | 16.05096 | 0.3276596 | 17.70701 | 0.3276596 | 16.17834
0.3276596 | 15.28662 | 0.3276596 | 16.43312 | 0.3276596 | 16.05096 | 0.3276596 | 17.70701 | 0.3276596 | 16.17834
0.3297872 | 15.28662 | 0.3297872 | 16.43312 | 0.3297872 | 16.05096 | 0.3297872 | 17.70701 | 0.3297872 | 16.17834
0.3297872 | 15.28662 | 0.3297872 | 16.43312 | 0.3297872 | 16.05096 | 0.3297872 | 17.70701 | 0.3297872 | 16.17834
0.3297872 | 15.28662 | 0.3297872 | 16.43312 | 0.3297872 | 16.17834 | 0.3297872 | 17.70701 | 0.3297872 | 16.17834
0.3297872 | 15.28662 | 0.3297872 | 16.43312 | 0.3297872 | 16.17834 | 0.3297872 | 17.70701 | 0.3297872 | 16.17834
0.3297872 | 15.28662 | 0.3297872 | 16.43312 | 0.3297872 | 16.17834 | 0.3297872 | 17.70701 | 0.3297872 | 16.17834
0.3297872 | 15.28662 | 0.3297872 | 16.43312 | 0.3297872 | 16.17834 | 0.3297872 | 17.70701 | 0.3297872 | 16.30573
0.3319149 | 15.28662 | 0.3319149 | 16.43312 | 0.3319149 | 16.17834 | 0.3297872 | 17.70701 | 0.3297872 | 16.30573
0.3319149 | 15.28662 | 0.3319149 | 16.56051 | 0.3319149 | 16.17834 | 0.3319149 | 17.70701 | 0.3319149 | 16.30573
0.3319149 | 15.28662 | 0.3319149 | 16.56051 | 0.3319149 | 16.17834 | 0.3319149 | 17.70701 | 0.3319149 | 16.30573
0.3319149 | 15.28662 | 0.3319149 | 16.56051 | 0.3319149 | 16.17834 | 0.3319149 | 17.70701 | 0.3319149 | 16.30573
0.3319149 | 15.41401 | 0.3319149 | 16.56051 | 0.3319149 | 16.17834 | 0.3319149 | 17.70701 | 0.3319149 | 16.30573
0.3319149 | 15.41401 | 0.3319149 | 16.56051 | 0.3319149 | 16.17834 | 0.3319149 | 17.83439 | 0.3319149 | 16.30573
0.3319149 | 15.41401 | 0.3319149 | 16.56051 | 0.3319149 | 16.17834 | 0.3319149 | 17.83439 | 0.3319149 | 16.30573
0.3340426 | 15.41401 | 0.3340426 | 16.56051 | 0.3340426 | 16.17834 | 0.3340426 | 17.83439 | 0.3319149 | 16.30573
0.3340426 | 15.41401 | 0.3340426 | 16.56051 | 0.3340426 | 16.17834 | 0.3340426 | 17.83439 | 0.3340426 | 16.30573
0.3340426 | 15.41401 | 0.3340426 | 16.56051 | 0.3340426 | 16.17834 | 0.3340426 | 17.83439 | 0.3340426 | 16.30573
0.3340426 | 15.41401 | 0.3340426 | 16.56051 | 0.3340426 | 16.17834 | 0.3340426 | 17.83439 | 0.3340426 | 16.30573
0.3340426 | 15.41401 | 0.3340426 | 16.56051 | 0.3340426 | 16.17834 | 0.3340426 | 17.83439 | 0.3340426 | 16.30573
0.3340426 | 15.41401 | 0.3340426 | 16.56051 | 0.3340426 | 16.17834 | 0.3340426 | 17.83439 | 0.3340426 | 16.30573
0.3340426 | 15.41401 | 0.3340426 | 16.56051 | 0.3340426 | 16.17834 | 0.3340426 | 17.83439 | 0.3340426 | 16.30573
0.3361702 | 15.41401 | 0.3361702 | 16.56051 | 0.3361702 | 16.17834 | 0.3361702 | 17.83439 | 0.3361702 | 16.30573
0.3361702 | 15.41401 | 0.3361702 | 16.56051 | 0.3361702 | 16.17834 | 0.3361702 | 17.83439 | 0.3361702 | 16.30573
0.3361702 | 15.41401 | 0.3361702 | 16.56051 | 0.3361702 | 16.30573 | 0.3361702 | 17.83439 | 0.3361702 | 16.30573
0.3361702 | 15.41401 | 0.3361702 | 16.56051 | 0.3361702 | 16.30573 | 0.3361702 | 17.83439 | 0.3361702 | 16.30573
0.3361702 | 15.41401 | 0.3361702 | 16.56051 | 0.3361702 | 16.30573 | 0.3361702 | 17.83439 | 0.3361702 | 16.30573
0.3361702 | 15.41401 | 0.3361702 | 16.56051 | 0.3361702 | 16.30573 | 0.3361702 | 17.83439 | 0.3361702 | 16.30573
0.3382979 | 15.41401 | 0.3361702 | 16.6879 | 0.3382979 | 16.30573 | 0.3361702 | 17.96178 | 0.3361702 | 16.43312
0.3382979 | 15.41401 | 0.3382979 | 16.6879 | 0.3382979 | 16.30573 | 0.3382979 | 17.96178 | 0.3382979 | 16.43312
0.3382979 | 15.41401 | 0.3382979 | 16.6879 | 0.3382979 | 16.30573 | 0.3382979 | 17.96178 | 0.3382979 | 16.43312
0.3382979 | 15.41401 | 0.3382979 | 16.6879 | 0.3382979 | 16.30573 | 0.3382979 | 17.96178 | 0.3382979 | 16.43312
0.3382979 | 15.41401 | 0.3382979 | 16.6879 | 0.3382979 | 16.30573 | 0.3382979 | 17.96178 | 0.3382979 | 16.43312
0.3382979 | 15.5414 | 0.3382979 | 16.6879 | 0.3382979 | 16.30573 | 0.3382979 | 17.96178 | 0.3382979 | 16.43312
0.3382979 | 15.5414 | 0.3382979 | 16.6879 | 0.3382979 | 16.30573 | 0.3382979 | 17.96178 | 0.3382979 | 16.43312
0.3404255 | 15.5414 | 0.3404255 | 16.6879 | 0.3404255 | 16.30573 | 0.3404255 | 17.96178 | 0.3404255 | 16.43312
0.3404255 | 15.5414 | 0.3404255 | 16.6879 | 0.3404255 | 16.30573 | 0.3404255 | 17.96178 | 0.3404255 | 16.43312
0.3404255 | 15.5414 | 0.3404255 | 16.6879 | 0.3404255 | 16.30573 | 0.3404255 | 17.96178 | 0.3404255 | 16.43312
0.3404255 | 15.5414 | 0.3404255 | 16.6879 | 0.3404255 | 16.30573 | 0.3404255 | 17.96178 | 0.3404255 | 16.43312
0.3404255 | 15.5414 | 0.3404255 | 16.6879 | 0.3404255 | 16.30573 | 0.3404255 | 17.96178 | 0.3404255 | 16.43312
0.3404255 | 15.5414 | 0.3404255 | 16.6879 | 0.3404255 | 16.30573 | 0.3404255 | 17.96178 | 0.3404255 | 16.43312
0.3404255 | 15.5414 | 0.3404255 | 16.6879 | 0.3404255 | 16.30573 | 0.3404255 | 17.96178 | 0.3404255 | 16.43312
0.3425532 | 15.5414 | 0.3425532 | 16.6879 | 0.3425532 | 16.43312 | 0.3425532 | 17.96178 | 0.3425532 | 16.43312
0.3425532 | 15.5414 | 0.3425532 | 16.6879 | 0.3425532 | 16.43312 | 0.3425532 | 17.96178 | 0.3425532 | 16.43312
0.3425532 | 15.5414 | 0.3425532 | 16.6879 | 0.3425532 | 16.43312 | 0.3425532 | 18.08917 | 0.3425532 | 16.43312
0.3425532 | 15.5414 | 0.3425532 | 16.6879 | 0.3425532 | 16.43312 | 0.3425532 | 18.08917 | 0.3425532 | 16.43312
0.3425532 | 15.5414 | 0.3425532 | 16.81529 | 0.3425532 | 16.43312 | 0.3425532 | 18.08917 | 0.3425532 | 16.56051
0.3425532 | 15.5414 | 0.3425532 | 16.81529 | 0.3425532 | 16.43312 | 0.3425532 | 18.08917 | 0.3425532 | 16.56051
0.3446809 | 15.5414 | 0.3425532 | 16.81529 | 0.3425532 | 16.43312 | 0.3425532 | 18.08917 | 0.3425532 | 16.56051
0.3446809 | 15.5414 | 0.3446809 | 16.81529 | 0.3446809 | 16.43312 | 0.3446809 | 18.08917 | 0.3446809 | 16.56051
0.3446809 | 15.5414 | 0.3446809 | 16.81529 | 0.3446809 | 16.43312 | 0.3446809 | 18.08917 | 0.3446809 | 16.56051
0.3446809 | 15.5414 | 0.3446809 | 16.81529 | 0.3446809 | 16.43312 | 0.3446809 | 18.08917 | 0.3446809 | 16.56051
0.3446809 | 15.5414 | 0.3446809 | 16.81529 | 0.3446809 | 16.43312 | 0.3446809 | 18.08917 | 0.3446809 | 16.56051
0.3446809 | 15.5414 | 0.3446809 | 16.81529 | 0.3446809 | 16.43312 | 0.3446809 | 18.08917 | 0.3446809 | 16.56051
0.3446809 | 15.5414 | 0.3446809 | 16.81529 | 0.3446809 | 16.43312 | 0.3446809 | 18.08917 | 0.3446809 | 16.56051
0.3468085 | 15.5414 | 0.3446809 | 16.81529 | 0.3468085 | 16.43312 | 0.3468085 | 18.08917 | 0.3468085 | 16.56051
0.3468085 | 15.66879 | 0.3468085 | 16.81529 | 0.3468085 | 16.43312 | 0.3468085 | 18.08917 | 0.3468085 | 16.56051
0.3468085 | 15.66879 | 0.3468085 | 16.81529 | 0.3468085 | 16.43312 | 0.3468085 | 18.08917 | 0.3468085 | 16.56051
0.3468085 | 15.66879 | 0.3468085 | 16.81529 | 0.3468085 | 16.43312 | 0.3468085 | 18.21656 | 0.3468085 | 16.56051
0.3468085 | 15.66879 | 0.3468085 | 16.81529 | 0.3468085 | 16.56051 | 0.3468085 | 18.21656 | 0.3468085 | 16.56051
0.3468085 | 15.66879 | 0.3468085 | 16.81529 | 0.3468085 | 16.56051 | 0.3468085 | 18.21656 | 0.3468085 | 16.56051
0.3468085 | 15.66879 | 0.3468085 | 16.81529 | 0.3468085 | 16.56051 | 0.3468085 | 18.21656 | 0.3468085 | 16.56051
0.3489362 | 15.66879 | 0.3489362 | 16.81529 | 0.3489362 | 16.56051 | 0.3489362 | 18.21656 | 0.3489362 | 16.56051
0.3489362 | 15.66879 | 0.3489362 | 16.94268 | 0.3489362 | 16.56051 | 0.3489362 | 18.21656 | 0.3489362 | 16.56051
0.3489362 | 15.66879 | 0.3489362 | 16.94268 | 0.3489362 | 16.56051 | 0.3489362 | 18.21656 | 0.3489362 | 16.56051
0.3489362 | 15.66879 | 0.3489362 | 16.94268 | 0.3489362 | 16.56051 | 0.3489362 | 18.21656 | 0.3489362 | 16.56051
0.3489362 | 15.66879 | 0.3489362 | 16.94268 | 0.3489362 | 16.56051 | 0.3489362 | 18.21656 | 0.3489362 | 16.6879
0.3489362 | 15.66879 | 0.3489362 | 16.94268 | 0.3489362 | 16.56051 | 0.3489362 | 18.21656 | 0.3489362 | 16.6879
0.3510638 | 15.66879 | 0.3510638 | 16.94268 | 0.3510638 | 16.56051 | 0.3510638 | 18.21656 | 0.3489362 | 16.6879
0.3510638 | 15.66879 | 0.3510638 | 16.94268 | 0.3510638 | 16.56051 | 0.3510638 | 18.21656 | 0.3510638 | 16.6879
0.3510638 | 15.66879 | 0.3510638 | 16.94268 | 0.3510638 | 16.56051 | 0.3510638 | 18.21656 | 0.3510638 | 16.6879
0.3510638 | 15.66879 | 0.3510638 | 16.94268 | 0.3510638 | 16.56051 | 0.3510638 | 18.34395 | 0.3510638 | 16.6879
0.3510638 | 15.66879 | 0.3510638 | 16.94268 | 0.3510638 | 16.56051 | 0.3510638 | 18.34395 | 0.3510638 | 16.6879
0.3510638 | 15.66879 | 0.3510638 | 16.94268 | 0.3510638 | 16.56051 | 0.3510638 | 18.34395 | 0.3510638 | 16.6879
0.3510638 | 15.66879 | 0.3510638 | 16.94268 | 0.3510638 | 16.56051 | 0.3510638 | 18.34395 | 0.3510638 | 16.6879
0.3531915 | 15.79618 | 0.3531915 | 16.94268 | 0.3531915 | 16.56051 | 0.3531915 | 18.34395 | 0.3510638 | 16.6879
0.3531915 | 15.79618 | 0.3531915 | 16.94268 | 0.3531915 | 16.56051 | 0.3531915 | 18.34395 | 0.3531915 | 16.6879
0.3531915 | 15.79618 | 0.3531915 | 16.94268 | 0.3531915 | 16.56051 | 0.3531915 | 18.34395 | 0.3531915 | 16.6879
0.3531915 | 15.79618 | 0.3531915 | 16.94268 | 0.3531915 | 16.6879 | 0.3531915 | 18.34395 | 0.3531915 | 16.6879
0.3531915 | 15.79618 | 0.3531915 | 16.94268 | 0.3531915 | 16.6879 | 0.3531915 | 18.34395 | 0.3531915 | 16.6879
0.3531915 | 15.79618 | 0.3531915 | 17.07006 | 0.3531915 | 16.6879 | 0.3531915 | 18.34395 | 0.3531915 | 16.6879
0.3531915 | 15.79618 | 0.3531915 | 17.07006 | 0.3531915 | 16.6879 | 0.3531915 | 18.34395 | 0.3531915 | 16.6879
0.3553191 | 15.79618 | 0.3553191 | 17.07006 | 0.3553191 | 16.6879 | 0.3553191 | 18.34395 | 0.3553191 | 16.6879
0.3553191 | 15.79618 | 0.3553191 | 17.07006 | 0.3553191 | 16.6879 | 0.3553191 | 18.34395 | 0.3553191 | 16.6879
0.3553191 | 15.79618 | 0.3553191 | 17.07006 | 0.3553191 | 16.6879 | 0.3553191 | 18.34395 | 0.3553191 | 16.81529
0.3553191 | 15.79618 | 0.3553191 | 17.07006 | 0.3553191 | 16.6879 | 0.3553191 | 18.47134 | 0.3553191 | 16.81529
0.3553191 | 15.79618 | 0.3553191 | 17.07006 | 0.3553191 | 16.6879 | 0.3553191 | 18.47134 | 0.3553191 | 16.81529
0.3553191 | 15.79618 | 0.3553191 | 17.07006 | 0.3553191 | 16.6879 | 0.3553191 | 18.47134 | 0.3553191 | 16.81529
0.3574468 | 15.79618 | 0.3553191 | 17.07006 | 0.3553191 | 16.6879 | 0.3553191 | 18.47134 | 0.3553191 | 16.81529
0.3574468 | 15.79618 | 0.3574468 | 17.07006 | 0.3574468 | 16.6879 | 0.3574468 | 18.47134 | 0.3574468 | 16.81529
0.3574468 | 15.79618 | 0.3574468 | 17.07006 | 0.3574468 | 16.6879 | 0.3574468 | 18.47134 | 0.3574468 | 16.81529
0.3574468 | 15.79618 | 0.3574468 | 17.07006 | 0.3574468 | 16.6879 | 0.3574468 | 18.47134 | 0.3574468 | 16.81529
0.3574468 | 15.79618 | 0.3574468 | 17.07006 | 0.3574468 | 16.6879 | 0.3574468 | 18.47134 | 0.3574468 | 16.81529
0.3574468 | 15.92357 | 0.3574468 | 17.07006 | 0.3574468 | 16.6879 | 0.3574468 | 18.47134 | 0.3574468 | 16.81529
0.3574468 | 15.92357 | 0.3574468 | 17.07006 | 0.3574468 | 16.81529 | 0.3574468 | 18.47134 | 0.3574468 | 16.81529
0.3595745 | 15.92357 | 0.3595745 | 17.19745 | 0.3595745 | 16.81529 | 0.3574468 | 18.47134 | 0.3595745 | 16.81529
0.3595745 | 15.92357 | 0.3595745 | 17.19745 | 0.3595745 | 16.81529 | 0.3595745 | 18.47134 | 0.3595745 | 16.81529
0.3595745 | 15.92357 | 0.3595745 | 17.19745 | 0.3595745 | 16.81529 | 0.3595745 | 18.59873 | 0.3595745 | 16.81529
0.3595745 | 15.92357 | 0.3595745 | 17.19745 | 0.3595745 | 16.81529 | 0.3595745 | 18.59873 | 0.3595745 | 16.81529
0.3595745 | 15.92357 | 0.3595745 | 17.19745 | 0.3595745 | 16.81529 | 0.3595745 | 18.59873 | 0.3595745 | 16.81529
0.3595745 | 15.92357 | 0.3595745 | 17.19745 | 0.3595745 | 16.81529 | 0.3595745 | 18.59873 | 0.3595745 | 16.81529
0.3595745 | 15.92357 | 0.3595745 | 17.19745 | 0.3595745 | 16.81529 | 0.3595745 | 18.59873 | 0.3595745 | 16.94268
0.3617021 | 15.92357 | 0.3617021 | 17.19745 | 0.3617021 | 16.81529 | 0.3617021 | 18.59873 | 0.3617021 | 16.94268
0.3617021 | 15.92357 | 0.3617021 | 17.19745 | 0.3617021 | 16.81529 | 0.3617021 | 18.59873 | 0.3617021 | 16.94268
0.3617021 | 15.92357 | 0.3617021 | 17.19745 | 0.3617021 | 16.81529 | 0.3617021 | 18.59873 | 0.3617021 | 16.94268
0.3617021 | 15.92357 | 0.3617021 | 17.19745 | 0.3617021 | 16.81529 | 0.3617021 | 18.59873 | 0.3617021 | 16.94268
0.3617021 | 15.92357 | 0.3617021 | 17.19745 | 0.3617021 | 16.81529 | 0.3617021 | 18.59873 | 0.3617021 | 16.94268
0.3617021 | 15.92357 | 0.3617021 | 17.19745 | 0.3617021 | 16.81529 | 0.3617021 | 18.59873 | 0.3617021 | 16.94268
0.3638298 | 15.92357 | 0.3617021 | 17.19745 | 0.3617021 | 16.81529 | 0.3617021 | 18.59873 | 0.3617021 | 16.94268
0.3638298 | 15.92357 | 0.3638298 | 17.32484 | 0.3638298 | 16.94268 | 0.3638298 | 18.72611 | 0.3638298 | 16.94268
0.3638298 | 16.05096 | 0.3638298 | 17.32484 | 0.3638298 | 16.94268 | 0.3638298 | 18.72611 | 0.3638298 | 16.94268
0.3638298 | 16.05096 | 0.3638298 | 17.32484 | 0.3638298 | 16.94268 | 0.3638298 | 18.72611 | 0.3638298 | 16.94268
0.3638298 | 16.05096 | 0.3638298 | 17.32484 | 0.3638298 | 16.94268 | 0.3638298 | 18.72611 | 0.3638298 | 16.94268
0.3638298 | 16.05096 | 0.3638298 | 17.32484 | 0.3638298 | 16.94268 | 0.3638298 | 18.72611 | 0.3638298 | 16.94268
0.3638298 | 16.05096 | 0.3638298 | 17.32484 | 0.3638298 | 16.94268 | 0.3638298 | 18.72611 | 0.3638298 | 16.94268
0.3659574 | 16.05096 | 0.3638298 | 17.32484 | 0.3659574 | 16.94268 | 0.3659574 | 18.72611 | 0.3659574 | 16.94268
0.3659574 | 16.05096 | 0.3659574 | 17.32484 | 0.3659574 | 16.94268 | 0.3659574 | 18.72611 | 0.3659574 | 16.94268
0.3659574 | 16.05096 | 0.3659574 | 17.32484 | 0.3659574 | 16.94268 | 0.3659574 | 18.72611 | 0.3659574 | 17.07006
0.3659574 | 16.05096 | 0.3659574 | 17.32484 | 0.3659574 | 16.94268 | 0.3659574 | 18.72611 | 0.3659574 | 17.07006
0.3659574 | 16.05096 | 0.3659574 | 17.32484 | 0.3659574 | 16.94268 | 0.3659574 | 18.72611 | 0.3659574 | 17.07006
0.3659574 | 16.05096 | 0.3659574 | 17.32484 | 0.3659574 | 16.94268 | 0.3659574 | 18.72611 | 0.3659574 | 17.07006
0.3680851 | 16.05096 | 0.3659574 | 17.32484 | 0.3659574 | 16.94268 | 0.3659574 | 18.8535 | 0.3659574 | 17.07006
0.3680851 | 16.05096 | 0.3680851 | 17.32484 | 0.3680851 | 16.94268 | 0.3680851 | 18.8535 | 0.3680851 | 17.07006
0.3680851 | 16.05096 | 0.3680851 | 17.32484 | 0.3680851 | 17.07006 | 0.3680851 | 18.8535 | 0.3680851 | 17.07006
0.3680851 | 16.05096 | 0.3680851 | 17.45223 | 0.3680851 | 17.07006 | 0.3680851 | 18.8535 | 0.3680851 | 17.07006
0.3680851 | 16.05096 | 0.3680851 | 17.45223 | 0.3680851 | 17.07006 | 0.3680851 | 18.8535 | 0.3680851 | 17.07006
0.3680851 | 16.05096 | 0.3680851 | 17.45223 | 0.3680851 | 17.07006 | 0.3680851 | 18.8535 | 0.3680851 | 17.07006
0.3680851 | 16.17834 | 0.3680851 | 17.45223 | 0.3680851 | 17.07006 | 0.3680851 | 18.8535 | 0.3680851 | 17.07006
0.3702128 | 16.17834 | 0.3680851 | 17.45223 | 0.3702128 | 17.07006 | 0.3680851 | 18.8535 | 0.3680851 | 17.07006
0.3702128 | 16.17834 | 0.3702128 | 17.45223 | 0.3702128 | 17.07006 | 0.3702128 | 18.8535 | 0.3702128 | 17.07006
0.3702128 | 16.17834 | 0.3702128 | 17.45223 | 0.3702128 | 17.07006 | 0.3702128 | 18.8535 | 0.3702128 | 17.07006
0.3702128 | 16.17834 | 0.3702128 | 17.45223 | 0.3702128 | 17.07006 | 0.3702128 | 18.8535 | 0.3702128 | 17.19745
0.3702128 | 16.17834 | 0.3702128 | 17.45223 | 0.3702128 | 17.07006 | 0.3702128 | 18.98089 | 0.3702128 | 17.19745
0.3702128 | 16.17834 | 0.3702128 | 17.45223 | 0.3702128 | 17.07006 | 0.3702128 | 18.98089 | 0.3702128 | 17.19745
0.3702128 | 16.17834 | 0.3702128 | 17.45223 | 0.3702128 | 17.07006 | 0.3702128 | 18.98089 | 0.3702128 | 17.19745
0.3723404 | 16.17834 | 0.3723404 | 17.45223 | 0.3723404 | 17.07006 | 0.3702128 | 18.98089 | 0.3702128 | 17.19745
0.3723404 | 16.17834 | 0.3723404 | 17.45223 | 0.3723404 | 17.19745 | 0.3723404 | 18.98089 | 0.3723404 | 17.19745
0.3723404 | 16.17834 | 0.3723404 | 17.57962 | 0.3723404 | 17.19745 | 0.3723404 | 18.98089 | 0.3723404 | 17.19745
0.3723404 | 16.17834 | 0.3723404 | 17.57962 | 0.3723404 | 17.19745 | 0.3723404 | 18.98089 | 0.3723404 | 17.19745
0.3723404 | 16.17834 | 0.3723404 | 17.57962 | 0.3723404 | 17.19745 | 0.3723404 | 18.98089 | 0.3723404 | 17.19745
0.3723404 | 16.17834 | 0.3723404 | 17.57962 | 0.3723404 | 17.19745 | 0.3723404 | 18.98089 | 0.3723404 | 17.19745
0.3744681 | 16.17834 | 0.3723404 | 17.57962 | 0.3723404 | 17.19745 | 0.3723404 | 18.98089 | 0.3723404 | 17.19745
0.3744681 | 16.30573 | 0.3744681 | 17.57962 | 0.3744681 | 17.19745 | 0.3744681 | 18.98089 | 0.3744681 | 17.19745
0.3744681 | 16.30573 | 0.3744681 | 17.57962 | 0.3744681 | 17.19745 | 0.3744681 | 19.10828 | 0.3744681 | 17.19745
0.3744681 | 16.30573 | 0.3744681 | 17.57962 | 0.3744681 | 17.19745 | 0.3744681 | 19.10828 | 0.3744681 | 17.32484
0.3744681 | 16.30573 | 0.3744681 | 17.57962 | 0.3744681 | 17.19745 | 0.3744681 | 19.10828 | 0.3744681 | 17.32484
0.3744681 | 16.30573 | 0.3744681 | 17.57962 | 0.3744681 | 17.19745 | 0.3744681 | 19.10828 | 0.3744681 | 17.32484
0.3744681 | 16.30573 | 0.3744681 | 17.57962 | 0.3744681 | 17.19745 | 0.3744681 | 19.10828 | 0.3744681 | 17.32484
0.3765957 | 16.30573 | 0.3744681 | 17.57962 | 0.3765957 | 17.32484 | 0.3744681 | 19.10828 | 0.3744681 | 17.32484
0.3765957 | 16.30573 | 0.3765957 | 17.57962 | 0.3765957 | 17.32484 | 0.3765957 | 19.10828 | 0.3765957 | 17.32484
0.3765957 | 16.30573 | 0.3765957 | 17.70701 | 0.3765957 | 17.32484 | 0.3765957 | 19.10828 | 0.3765957 | 17.32484
0.3765957 | 16.30573 | 0.3765957 | 17.70701 | 0.3765957 | 17.32484 | 0.3765957 | 19.10828 | 0.3765957 | 17.32484
0.3765957 | 16.30573 | 0.3765957 | 17.70701 | 0.3765957 | 17.32484 | 0.3765957 | 19.23567 | 0.3765957 | 17.32484
0.3765957 | 16.30573 | 0.3765957 | 17.70701 | 0.3765957 | 17.32484 | 0.3765957 | 19.23567 | 0.3765957 | 17.32484
0.3765957 | 16.30573 | 0.3765957 | 17.70701 | 0.3765957 | 17.32484 | 0.3765957 | 19.23567 | 0.3765957 | 17.32484
0.3787234 | 16.30573 | 0.3765957 | 17.70701 | 0.3787234 | 17.32484 | 0.3765957 | 19.23567 | 0.3765957 | 17.32484
0.3787234 | 16.43312 | 0.3787234 | 17.70701 | 0.3787234 | 17.32484 | 0.3787234 | 19.23567 | 0.3787234 | 17.45223
0.3787234 | 16.43312 | 0.3787234 | 17.70701 | 0.3787234 | 17.32484 | 0.3787234 | 19.23567 | 0.3787234 | 17.45223
0.3787234 | 16.43312 | 0.3787234 | 17.70701 | 0.3787234 | 17.32484 | 0.3787234 | 19.23567 | 0.3787234 | 17.45223
0.3787234 | 16.43312 | 0.3787234 | 17.70701 | 0.3787234 | 17.32484 | 0.3787234 | 19.23567 | 0.3787234 | 17.45223
0.3787234 | 16.43312 | 0.3787234 | 17.70701 | 0.3787234 | 17.45223 | 0.3787234 | 19.23567 | 0.3787234 | 17.45223
0.3787234 | 16.43312 | 0.3787234 | 17.70701 | 0.3787234 | 17.45223 | 0.3787234 | 19.36306 | 0.3787234 | 17.45223
0.3808511 | 16.43312 | 0.3808511 | 17.70701 | 0.3808511 | 17.45223 | 0.3808511 | 19.36306 | 0.3808511 | 17.45223
0.3808511 | 16.43312 | 0.3808511 | 17.83439 | 0.3808511 | 17.45223 | 0.3808511 | 19.36306 | 0.3808511 | 17.45223
0.3808511 | 16.43312 | 0.3808511 | 17.83439 | 0.3808511 | 17.45223 | 0.3808511 | 19.36306 | 0.3808511 | 17.45223
0.3808511 | 16.43312 | 0.3808511 | 17.83439 | 0.3808511 | 17.45223 | 0.3808511 | 19.36306 | 0.3808511 | 17.45223
0.3808511 | 16.43312 | 0.3808511 | 17.83439 | 0.3808511 | 17.45223 | 0.3808511 | 19.36306 | 0.3808511 | 17.45223
0.3808511 | 16.43312 | 0.3808511 | 17.83439 | 0.3808511 | 17.45223 | 0.3808511 | 19.36306 | 0.3808511 | 17.57962
0.3829787 | 16.43312 | 0.3808511 | 17.83439 | 0.3829787 | 17.45223 | 0.3808511 | 19.36306 | 0.3808511 | 17.57962
0.3829787 | 16.56051 | 0.3829787 | 17.83439 | 0.3829787 | 17.45223 | 0.3829787 | 19.36306 | 0.3829787 | 17.57962
0.3829787 | 16.56051 | 0.3829787 | 17.83439 | 0.3829787 | 17.45223 | 0.3829787 | 19.49045 | 0.3829787 | 17.57962
0.3829787 | 16.56051 | 0.3829787 | 17.83439 | 0.3829787 | 17.57962 | 0.3829787 | 19.49045 | 0.3829787 | 17.57962
0.3829787 | 16.56051 | 0.3829787 | 17.83439 | 0.3829787 | 17.57962 | 0.3829787 | 19.49045 | 0.3829787 | 17.57962
0.3829787 | 16.56051 | 0.3829787 | 17.83439 | 0.3829787 | 17.57962 | 0.3829787 | 19.49045 | 0.3829787 | 17.57962
0.3829787 | 16.56051 | 0.3829787 | 17.83439 | 0.3829787 | 17.57962 | 0.3829787 | 19.49045 | 0.3829787 | 17.57962
0.3851064 | 16.56051 | 0.3829787 | 17.96178 | 0.3851064 | 17.57962 | 0.3829787 | 19.49045 | 0.3851064 | 17.57962
0.3851064 | 16.56051 | 0.3851064 | 17.96178 | 0.3851064 | 17.57962 | 0.3851064 | 19.49045 | 0.3851064 | 17.57962
0.3851064 | 16.56051 | 0.3851064 | 17.96178 | 0.3851064 | 17.57962 | 0.3851064 | 19.49045 | 0.3851064 | 17.57962
0.3851064 | 16.56051 | 0.3851064 | 17.96178 | 0.3851064 | 17.57962 | 0.3851064 | 19.49045 | 0.3851064 | 17.57962
0.3851064 | 16.56051 | 0.3851064 | 17.96178 | 0.3851064 | 17.57962 | 0.3851064 | 19.61783 | 0.3851064 | 17.70701
0.3851064 | 16.56051 | 0.3851064 | 17.96178 | 0.3851064 | 17.57962 | 0.3851064 | 19.61783 | 0.3851064 | 17.70701
0.3851064 | 16.56051 | 0.3851064 | 17.96178 | 0.3851064 | 17.57962 | 0.3851064 | 19.61783 | 0.3851064 | 17.70701
0.387234 | 16.6879 | 0.387234 | 17.96178 | 0.387234 | 17.70701 | 0.387234 | 19.61783 | 0.387234 | 17.70701
0.387234 | 16.6879 | 0.387234 | 17.96178 | 0.387234 | 17.70701 | 0.387234 | 19.61783 | 0.387234 | 17.70701
0.387234 | 16.6879 | 0.387234 | 17.96178 | 0.387234 | 17.70701 | 0.387234 | 19.61783 | 0.387234 | 17.70701
0.387234 | 16.6879 | 0.387234 | 17.96178 | 0.387234 | 17.70701 | 0.387234 | 19.61783 | 0.387234 | 17.70701
0.387234 | 16.6879 | 0.387234 | 18.08917 | 0.387234 | 17.70701 | 0.387234 | 19.61783 | 0.387234 | 17.70701
0.387234 | 16.6879 | 0.387234 | 18.08917 | 0.387234 | 17.70701 | 0.387234 | 19.74522 | 0.387234 | 17.70701
0.3893617 | 16.6879 | 0.387234 | 18.08917 | 0.3893617 | 17.70701 | 0.387234 | 19.74522 | 0.387234 | 17.70701
0.3893617 | 16.6879 | 0.3893617 | 18.08917 | 0.3893617 | 17.70701 | 0.3893617 | 19.74522 | 0.3893617 | 17.70701
0.3893617 | 16.6879 | 0.3893617 | 18.08917 | 0.3893617 | 17.70701 | 0.3893617 | 19.74522 | 0.3893617 | 17.83439
0.3893617 | 16.6879 | 0.3893617 | 18.08917 | 0.3893617 | 17.70701 | 0.3893617 | 19.74522 | 0.3893617 | 17.83439
0.3893617 | 16.6879 | 0.3893617 | 18.08917 | 0.3893617 | 17.83439 | 0.3893617 | 19.74522 | 0.3893617 | 17.83439
0.3893617 | 16.6879 | 0.3893617 | 18.08917 | 0.3893617 | 17.83439 | 0.3893617 | 19.74522 | 0.3893617 | 17.83439
0.3893617 | 16.6879 | 0.3893617 | 18.08917 | 0.3893617 | 17.83439 | 0.3893617 | 19.74522 | 0.3893617 | 17.83439
0.3914894 | 16.81529 | 0.3914894 | 18.08917 | 0.3914894 | 17.83439 | 0.3914894 | 19.87261 | 0.3914894 | 17.83439
0.3914894 | 16.81529 | 0.3914894 | 18.08917 | 0.3914894 | 17.83439 | 0.3914894 | 19.87261 | 0.3914894 | 17.83439
0.3914894 | 16.81529 | 0.3914894 | 18.08917 | 0.3914894 | 17.83439 | 0.3914894 | 19.87261 | 0.3914894 | 17.83439
0.3914894 | 16.81529 | 0.3914894 | 18.21656 | 0.3914894 | 17.83439 | 0.3914894 | 19.87261 | 0.3914894 | 17.83439
0.3914894 | 16.81529 | 0.3914894 | 18.21656 | 0.3914894 | 17.83439 | 0.3914894 | 19.87261 | 0.3914894 | 17.83439
0.3914894 | 16.81529 | 0.3914894 | 18.21656 | 0.3914894 | 17.83439 | 0.3914894 | 19.87261 | 0.3914894 | 17.83439
0.3914894 | 16.81529 | 0.3914894 | 18.21656 | 0.3914894 | 17.83439 | 0.3914894 | 19.87261 | 0.3914894 | 17.96178
0.393617 | 16.81529 | 0.393617 | 18.21656 | 0.393617 | 17.96178 | 0.393617 | 19.87261 | 0.393617 | 17.96178
0.393617 | 16.81529 | 0.393617 | 18.21656 | 0.393617 | 17.96178 | 0.393617 | 20 | 0.393617 | 17.96178
0.393617 | 16.81529 | 0.393617 | 18.21656 | 0.393617 | 17.96178 | 0.393617 | 20 | 0.393617 | 17.96178
0.393617 | 16.81529 | 0.393617 | 18.21656 | 0.393617 | 17.96178 | 0.393617 | 20 | 0.393617 | 17.96178
0.393617 | 16.94268 | 0.393617 | 18.21656 | 0.393617 | 17.96178 | 0.393617 | 20 | 0.393617 | 17.96178
0.393617 | 16.94268 | 0.393617 | 18.21656 | 0.393617 | 17.96178 | 0.393617 | 20 | 0.393617 | 17.96178
0.393617 | 16.94268 | 0.393617 | 18.21656 | 0.393617 | 17.96178 | 0.393617 | 20 | 0.393617 | 17.96178
0.3957447 | 16.94268 | 0.3957447 | 18.34395 | 0.3957447 | 17.96178 | 0.3957447 | 20 | 0.3957447 | 17.96178
0.3957447 | 16.94268 | 0.3957447 | 18.34395 | 0.3957447 | 17.96178 | 0.3957447 | 20.12739 | 0.3957447 | 17.96178
0.3957447 | 16.94268 | 0.3957447 | 18.34395 | 0.3957447 | 17.96178 | 0.3957447 | 20.12739 | 0.3957447 | 17.96178
0.3957447 | 16.94268 | 0.3957447 | 18.34395 | 0.3957447 | 18.08917 | 0.3957447 | 20.12739 | 0.3957447 | 18.08917
0.3957447 | 16.94268 | 0.3957447 | 18.34395 | 0.3957447 | 18.08917 | 0.3957447 | 20.12739 | 0.3957447 | 18.08917
0.3957447 | 16.94268 | 0.3957447 | 18.34395 | 0.3957447 | 18.08917 | 0.3957447 | 20.12739 | 0.3957447 | 18.08917
0.3978723 | 16.94268 | 0.3978723 | 18.34395 | 0.3978723 | 18.08917 | 0.3978723 | 20.12739 | 0.3957447 | 18.08917
0.3978723 | 16.94268 | 0.3978723 | 18.34395 | 0.3978723 | 18.08917 | 0.3978723 | 20.12739 | 0.3978723 | 18.08917
0.3978723 | 17.07006 | 0.3978723 | 18.34395 | 0.3978723 | 18.08917 | 0.3978723 | 20.12739 | 0.3978723 | 18.08917
0.3978723 | 17.07006 | 0.3978723 | 18.34395 | 0.3978723 | 18.08917 | 0.3978723 | 20.25478 | 0.3978723 | 18.08917
0.3978723 | 17.07006 | 0.3978723 | 18.47134 | 0.3978723 | 18.08917 | 0.3978723 | 20.25478 | 0.3978723 | 18.08917
0.3978723 | 17.07006 | 0.3978723 | 18.47134 | 0.3978723 | 18.08917 | 0.3978723 | 20.25478 | 0.3978723 | 18.08917
0.3978723 | 17.07006 | 0.3978723 | 18.47134 | 0.3978723 | 18.21656 | 0.3978723 | 20.25478 | 0.3978723 | 18.08917
0.4 | 17.07006 | 0.4 | 18.47134 | 0.4 | 18.21656 | 0.4 | 20.25478 | 0.4 | 18.21656
0.4 | 17.07006 | 0.4 | 18.47134 | 0.4 | 18.21656 | 0.4 | 20.25478 | 0.4 | 18.21656
0.4 | 17.07006 | 0.4 | 18.47134 | 0.4 | 18.21656 | 0.4 | 20.25478 | 0.4 | 18.21656
0.4 | 17.07006 | 0.4 | 18.47134 | 0.4 | 18.21656 | 0.4 | 20.25478 | 0.4 | 18.21656
0.4 | 17.07006 | 0.4 | 18.47134 | 0.4 | 18.21656 | 0.4 | 20.38217 | 0.4 | 18.21656
0.4 | 17.19745 | 0.4 | 18.47134 | 0.4 | 18.21656 | 0.4 | 20.38217 | 0.4 | 18.21656
0.4021277 | 17.19745 | 0.4 | 18.47134 | 0.4 | 18.21656 | 0.4 | 20.38217 | 0.4 | 18.21656
0.4021277 | 17.19745 | 0.4021277 | 18.59873 | 0.4021277 | 18.21656 | 0.4021277 | 20.38217 | 0.4021277 | 18.21656
0.4021277 | 17.19745 | 0.4021277 | 18.59873 | 0.4021277 | 18.34395 | 0.4021277 | 20.38217 | 0.4021277 | 18.21656
0.4021277 | 17.19745 | 0.4021277 | 18.59873 | 0.4021277 | 18.34395 | 0.4021277 | 20.38217 | 0.4021277 | 18.21656
0.4021277 | 17.19745 | 0.4021277 | 18.59873 | 0.4021277 | 18.34395 | 0.4021277 | 20.38217 | 0.4021277 | 18.34395
0.4021277 | 17.19745 | 0.4021277 | 18.59873 | 0.4021277 | 18.34395 | 0.4021277 | 20.50955 | 0.4021277 | 18.34395
0.4021277 | 17.19745 | 0.4021277 | 18.59873 | 0.4021277 | 18.34395 | 0.4021277 | 20.50955 | 0.4021277 | 18.34395
0.4042553 | 17.19745 | 0.4042553 | 18.59873 | 0.4042553 | 18.34395 | 0.4042553 | 20.50955 | 0.4042553 | 18.34395
0.4042553 | 17.19745 | 0.4042553 | 18.59873 | 0.4042553 | 18.34395 | 0.4042553 | 20.50955 | 0.4042553 | 18.34395
0.4042553 | 17.19745 | 0.4042553 | 18.59873 | 0.4042553 | 18.34395 | 0.4042553 | 20.50955 | 0.4042553 | 18.34395
0.4042553 | 17.32484 | 0.4042553 | 18.72611 | 0.4042553 | 18.34395 | 0.4042553 | 20.50955 | 0.4042553 | 18.34395
0.4042553 | 17.32484 | 0.4042553 | 18.72611 | 0.4042553 | 18.47134 | 0.4042553 | 20.50955 | 0.4042553 | 18.34395
0.4042553 | 17.32484 | 0.4042553 | 18.72611 | 0.4042553 | 18.47134 | 0.4042553 | 20.50955 | 0.4042553 | 18.34395
0.4042553 | 17.32484 | 0.4042553 | 18.72611 | 0.4042553 | 18.47134 | 0.4042553 | 20.63694 | 0.4042553 | 18.47134
0.406383 | 17.32484 | 0.406383 | 18.72611 | 0.406383 | 18.47134 | 0.406383 | 20.63694 | 0.406383 | 18.47134
0.406383 | 17.32484 | 0.406383 | 18.72611 | 0.406383 | 18.47134 | 0.406383 | 20.63694 | 0.406383 | 18.47134
0.406383 | 17.32484 | 0.406383 | 18.72611 | 0.406383 | 18.47134 | 0.406383 | 20.63694 | 0.406383 | 18.47134
0.406383 | 17.32484 | 0.406383 | 18.72611 | 0.406383 | 18.47134 | 0.406383 | 20.63694 | 0.406383 | 18.47134
0.406383 | 17.32484 | 0.406383 | 18.72611 | 0.406383 | 18.47134 | 0.406383 | 20.63694 | 0.406383 | 18.47134
0.406383 | 17.32484 | 0.406383 | 18.8535 | 0.406383 | 18.59873 | 0.406383 | 20.76433 | 0.406383 | 18.47134
0.4085106 | 17.45223 | 0.406383 | 18.8535 | 0.4085106 | 18.59873 | 0.406383 | 20.76433 | 0.406383 | 18.47134
0.4085106 | 17.45223 | 0.4085106 | 18.8535 | 0.4085106 | 18.59873 | 0.4085106 | 20.76433 | 0.4085106 | 18.47134
0.4085106 | 17.45223 | 0.4085106 | 18.8535 | 0.4085106 | 18.59873 | 0.4085106 | 20.76433 | 0.4085106 | 18.59873
0.4085106 | 17.45223 | 0.4085106 | 18.8535 | 0.4085106 | 18.59873 | 0.4085106 | 20.76433 | 0.4085106 | 18.59873
0.4085106 | 17.45223 | 0.4085106 | 18.8535 | 0.4085106 | 18.59873 | 0.4085106 | 20.76433 | 0.4085106 | 18.59873
0.4085106 | 17.45223 | 0.4085106 | 18.8535 | 0.4085106 | 18.59873 | 0.4085106 | 20.76433 | 0.4085106 | 18.59873
0.4085106 | 17.45223 | 0.4085106 | 18.8535 | 0.4085106 | 18.59873 | 0.4085106 | 20.76433 | 0.4085106 | 18.59873
0.4106383 | 17.45223 | 0.4085106 | 18.8535 | 0.4106383 | 18.59873 | 0.4106383 | 20.89172 | 0.4085106 | 18.59873
0.4106383 | 17.45223 | 0.4106383 | 18.98089 | 0.4106383 | 18.72611 | 0.4106383 | 20.89172 | 0.4106383 | 18.59873
0.4106383 | 17.45223 | 0.4106383 | 18.98089 | 0.4106383 | 18.72611 | 0.4106383 | 20.89172 | 0.4106383 | 18.59873
0.4106383 | 17.57962 | 0.4106383 | 18.98089 | 0.4106383 | 18.72611 | 0.4106383 | 20.89172 | 0.4106383 | 18.59873
0.4106383 | 17.57962 | 0.4106383 | 18.98089 | 0.4106383 | 18.72611 | 0.4106383 | 20.89172 | 0.4106383 | 18.72611
0.4106383 | 17.57962 | 0.4106383 | 18.98089 | 0.4106383 | 18.72611 | 0.4106383 | 20.89172 | 0.4106383 | 18.72611
0.4106383 | 17.57962 | 0.4106383 | 18.98089 | 0.4106383 | 18.72611 | 0.4106383 | 20.89172 | 0.4106383 | 18.72611
0.412766 | 17.57962 | 0.412766 | 18.98089 | 0.412766 | 18.72611 | 0.412766 | 21.01911 | 0.412766 | 18.72611
0.412766 | 17.57962 | 0.412766 | 18.98089 | 0.412766 | 18.72611 | 0.412766 | 21.01911 | 0.412766 | 18.72611
0.412766 | 17.57962 | 0.412766 | 19.10828 | 0.412766 | 18.72611 | 0.412766 | 21.01911 | 0.412766 | 18.72611
0.412766 | 17.57962 | 0.412766 | 19.10828 | 0.412766 | 18.8535 | 0.412766 | 21.01911 | 0.412766 | 18.72611
0.412766 | 17.57962 | 0.412766 | 19.10828 | 0.412766 | 18.8535 | 0.412766 | 21.01911 | 0.412766 | 18.72611
0.412766 | 17.70701 | 0.412766 | 19.10828 | 0.412766 | 18.8535 | 0.412766 | 21.01911 | 0.412766 | 18.72611
0.412766 | 17.70701 | 0.412766 | 19.10828 | 0.4148936 | 18.8535 | 0.412766 | 21.01911 | 0.412766 | 18.8535
0.4148936 | 17.70701 | 0.4148936 | 19.10828 | 0.4148936 | 18.8535 | 0.4148936 | 21.1465 | 0.4148936 | 18.8535
0.4148936 | 17.70701 | 0.4148936 | 19.10828 | 0.4148936 | 18.8535 | 0.4148936 | 21.1465 | 0.4148936 | 18.8535
0.4148936 | 17.70701 | 0.4148936 | 19.10828 | 0.4148936 | 18.8535 | 0.4148936 | 21.1465 | 0.4148936 | 18.8535
0.4148936 | 17.70701 | 0.4148936 | 19.23567 | 0.4148936 | 18.98089 | 0.4148936 | 21.1465 | 0.4148936 | 18.8535
0.4148936 | 17.70701 | 0.4148936 | 19.23567 | 0.4148936 | 18.98089 | 0.4148936 | 21.1465 | 0.4148936 | 18.8535
0.4148936 | 17.70701 | 0.4148936 | 19.23567 | 0.4148936 | 18.98089 | 0.4148936 | 21.1465 | 0.4148936 | 18.8535
0.4170213 | 17.70701 | 0.4170213 | 19.23567 | 0.4170213 | 18.98089 | 0.4148936 | 21.1465 | 0.4148936 | 18.8535
0.4170213 | 17.83439 | 0.4170213 | 19.23567 | 0.4170213 | 18.98089 | 0.4170213 | 21.27389 | 0.4170213 | 18.98089
0.4170213 | 17.83439 | 0.4170213 | 19.23567 | 0.4170213 | 18.98089 | 0.4170213 | 21.27389 | 0.4170213 | 18.98089
0.4170213 | 17.83439 | 0.4170213 | 19.23567 | 0.4170213 | 18.98089 | 0.4170213 | 21.27389 | 0.4170213 | 18.98089
0.4170213 | 17.83439 | 0.4170213 | 19.23567 | 0.4170213 | 18.98089 | 0.4170213 | 21.27389 | 0.4170213 | 18.98089
0.4170213 | 17.83439 | 0.4170213 | 19.36306 | 0.4170213 | 19.10828 | 0.4170213 | 21.27389 | 0.4170213 | 18.98089
0.4170213 | 17.83439 | 0.4170213 | 19.36306 | 0.4170213 | 19.10828 | 0.4170213 | 21.27389 | 0.4170213 | 18.98089
0.4191489 | 17.83439 | 0.4191489 | 19.36306 | 0.4191489 | 19.10828 | 0.4191489 | 21.40127 | 0.4191489 | 18.98089
0.4191489 | 17.83439 | 0.4191489 | 19.36306 | 0.4191489 | 19.10828 | 0.4191489 | 21.40127 | 0.4191489 | 18.98089
0.4191489 | 17.83439 | 0.4191489 | 19.36306 | 0.4191489 | 19.10828 | 0.4191489 | 21.40127 | 0.4191489 | 19.10828
0.4191489 | 17.96178 | 0.4191489 | 19.36306 | 0.4191489 | 19.10828 | 0.4191489 | 21.40127 | 0.4191489 | 19.10828
0.4191489 | 17.96178 | 0.4191489 | 19.36306 | 0.4191489 | 19.10828 | 0.4191489 | 21.40127 | 0.4191489 | 19.10828
0.4191489 | 17.96178 | 0.4191489 | 19.36306 | 0.4191489 | 19.23567 | 0.4191489 | 21.40127 | 0.4191489 | 19.10828
0.4212766 | 17.96178 | 0.4191489 | 19.49045 | 0.4212766 | 19.23567 | 0.4191489 | 21.40127 | 0.4191489 | 19.10828
0.4212766 | 17.96178 | 0.4212766 | 19.49045 | 0.4212766 | 19.23567 | 0.4212766 | 21.52866 | 0.4212766 | 19.10828
0.4212766 | 17.96178 | 0.4212766 | 19.49045 | 0.4212766 | 19.23567 | 0.4212766 | 21.52866 | 0.4212766 | 19.10828
0.4212766 | 17.96178 | 0.4212766 | 19.49045 | 0.4212766 | 19.23567 | 0.4212766 | 21.52866 | 0.4212766 | 19.10828
0.4212766 | 17.96178 | 0.4212766 | 19.49045 | 0.4212766 | 19.23567 | 0.4212766 | 21.52866 | 0.4212766 | 19.23567
0.4212766 | 17.96178 | 0.4212766 | 19.49045 | 0.4212766 | 19.23567 | 0.4212766 | 21.52866 | 0.4212766 | 19.23567
0.4212766 | 18.08917 | 0.4212766 | 19.49045 | 0.4212766 | 19.23567 | 0.4212766 | 21.52866 | 0.4212766 | 19.23567
0.4234043 | 18.08917 | 0.4234043 | 19.49045 | 0.4234043 | 19.36306 | 0.4234043 | 21.65605 | 0.4212766 | 19.23567
0.4234043 | 18.08917 | 0.4234043 | 19.61783 | 0.4234043 | 19.36306 | 0.4234043 | 21.65605 | 0.4234043 | 19.23567
0.4234043 | 18.08917 | 0.4234043 | 19.61783 | 0.4234043 | 19.36306 | 0.4234043 | 21.65605 | 0.4234043 | 19.23567
0.4234043 | 18.08917 | 0.4234043 | 19.61783 | 0.4234043 | 19.36306 | 0.4234043 | 21.65605 | 0.4234043 | 19.23567
0.4234043 | 18.08917 | 0.4234043 | 19.61783 | 0.4234043 | 19.36306 | 0.4234043 | 21.65605 | 0.4234043 | 19.23567
0.4234043 | 18.08917 | 0.4234043 | 19.61783 | 0.4234043 | 19.36306 | 0.4234043 | 21.65605 | 0.4234043 | 19.36306
0.4234043 | 18.08917 | 0.4234043 | 19.61783 | 0.4234043 | 19.49045 | 0.4234043 | 21.65605 | 0.4234043 | 19.36306
0.4255319 | 18.21656 | 0.4255319 | 19.61783 | 0.4255319 | 19.49045 | 0.4255319 | 21.78344 | 0.4255319 | 19.36306
0.4255319 | 18.21656 | 0.4255319 | 19.74522 | 0.4255319 | 19.49045 | 0.4255319 | 21.78344 | 0.4255319 | 19.36306
0.4255319 | 18.21656 | 0.4255319 | 19.74522 | 0.4255319 | 19.49045 | 0.4255319 | 21.78344 | 0.4255319 | 19.36306
0.4255319 | 18.21656 | 0.4255319 | 19.74522 | 0.4255319 | 19.49045 | 0.4255319 | 21.78344 | 0.4255319 | 19.36306
0.4255319 | 18.21656 | 0.4255319 | 19.74522 | 0.4255319 | 19.49045 | 0.4255319 | 21.78344 | 0.4255319 | 19.36306
0.4255319 | 18.21656 | 0.4255319 | 19.74522 | 0.4255319 | 19.49045 | 0.4255319 | 21.78344 | 0.4255319 | 19.36306
0.4255319 | 18.21656 | 0.4255319 | 19.74522 | 0.4276596 | 19.61783 | 0.4255319 | 21.91083 | 0.4255319 | 19.49045
0.4276596 | 18.21656 | 0.4276596 | 19.74522 | 0.4276596 | 19.61783 | 0.4276596 | 21.91083 | 0.4276596 | 19.49045
0.4276596 | 18.34395 | 0.4276596 | 19.74522 | 0.4276596 | 19.61783 | 0.4276596 | 21.91083 | 0.4276596 | 19.49045
0.4276596 | 18.34395 | 0.4276596 | 19.87261 | 0.4276596 | 19.61783 | 0.4276596 | 21.91083 | 0.4276596 | 19.49045
0.4276596 | 18.34395 | 0.4276596 | 19.87261 | 0.4276596 | 19.61783 | 0.4276596 | 21.91083 | 0.4276596 | 19.49045
0.4276596 | 18.34395 | 0.4276596 | 19.87261 | 0.4276596 | 19.61783 | 0.4276596 | 21.91083 | 0.4276596 | 19.49045
0.4276596 | 18.34395 | 0.4276596 | 19.87261 | 0.4276596 | 19.61783 | 0.4276596 | 22.03822 | 0.4276596 | 19.49045
0.4297872 | 18.34395 | 0.4276596 | 19.87261 | 0.4297872 | 19.74522 | 0.4297872 | 22.03822 | 0.4297872 | 19.61783
0.4297872 | 18.34395 | 0.4297872 | 19.87261 | 0.4297872 | 19.74522 | 0.4297872 | 22.03822 | 0.4297872 | 19.61783
0.4297872 | 18.34395 | 0.4297872 | 19.87261 | 0.4297872 | 19.74522 | 0.4297872 | 22.03822 | 0.4297872 | 19.61783
0.4297872 | 18.47134 | 0.4297872 | 20 | 0.4297872 | 19.74522 | 0.4297872 | 22.03822 | 0.4297872 | 19.61783
0.4297872 | 18.47134 | 0.4297872 | 20 | 0.4297872 | 19.74522 | 0.4297872 | 22.03822 | 0.4297872 | 19.61783
0.4297872 | 18.47134 | 0.4297872 | 20 | 0.4297872 | 19.74522 | 0.4297872 | 22.03822 | 0.4297872 | 19.61783
0.4297872 | 18.47134 | 0.4297872 | 20 | 0.4297872 | 19.87261 | 0.4297872 | 22.16561 | 0.4297872 | 19.61783
0.4319149 | 18.47134 | 0.4319149 | 20 | 0.4319149 | 19.87261 | 0.4319149 | 22.16561 | 0.4319149 | 19.74522
0.4319149 | 18.47134 | 0.4319149 | 20 | 0.4319149 | 19.87261 | 0.4319149 | 22.16561 | 0.4319149 | 19.74522
0.4319149 | 18.47134 | 0.4319149 | 20.12739 | 0.4319149 | 19.87261 | 0.4319149 | 22.16561 | 0.4319149 | 19.74522
0.4319149 | 18.47134 | 0.4319149 | 20.12739 | 0.4319149 | 19.87261 | 0.4319149 | 22.16561 | 0.4319149 | 19.74522
0.4319149 | 18.59873 | 0.4319149 | 20.12739 | 0.4319149 | 19.87261 | 0.4319149 | 22.16561 | 0.4319149 | 19.74522
0.4319149 | 18.59873 | 0.4319149 | 20.12739 | 0.4319149 | 20 | 0.4319149 | 22.29299 | 0.4319149 | 19.74522
0.4319149 | 18.59873 | 0.4319149 | 20.12739 | 0.4319149 | 20 | 0.4319149 | 22.29299 | 0.4319149 | 19.74522
0.4340426 | 18.59873 | 0.4340426 | 20.12739 | 0.4340426 | 20 | 0.4340426 | 22.29299 | 0.4340426 | 19.87261
0.4340426 | 18.59873 | 0.4340426 | 20.12739 | 0.4340426 | 20 | 0.4340426 | 22.29299 | 0.4340426 | 19.87261
0.4340426 | 18.59873 | 0.4340426 | 20.25478 | 0.4340426 | 20 | 0.4340426 | 22.29299 | 0.4340426 | 19.87261
0.4340426 | 18.59873 | 0.4340426 | 20.25478 | 0.4340426 | 20 | 0.4340426 | 22.29299 | 0.4340426 | 19.87261
0.4340426 | 18.59873 | 0.4340426 | 20.25478 | 0.4340426 | 20 | 0.4340426 | 22.42038 | 0.4340426 | 19.87261
0.4340426 | 18.72611 | 0.4340426 | 20.25478 | 0.4340426 | 20.12739 | 0.4340426 | 22.42038 | 0.4340426 | 19.87261
0.4361702 | 18.72611 | 0.4340426 | 20.25478 | 0.4361702 | 20.12739 | 0.4340426 | 22.42038 | 0.4340426 | 19.87261
0.4361702 | 18.72611 | 0.4361702 | 20.25478 | 0.4361702 | 20.12739 | 0.4361702 | 22.42038 | 0.4361702 | 20
0.4361702 | 18.72611 | 0.4361702 | 20.38217 | 0.4361702 | 20.12739 | 0.4361702 | 22.42038 | 0.4361702 | 20
0.4361702 | 18.72611 | 0.4361702 | 20.38217 | 0.4361702 | 20.12739 | 0.4361702 | 22.42038 | 0.4361702 | 20
0.4361702 | 18.72611 | 0.4361702 | 20.38217 | 0.4361702 | 20.12739 | 0.4361702 | 22.54777 | 0.4361702 | 20
0.4361702 | 18.72611 | 0.4361702 | 20.38217 | 0.4361702 | 20.25478 | 0.4361702 | 22.54777 | 0.4361702 | 20
0.4382979 | 18.72611 | 0.4361702 | 20.38217 | 0.4361702 | 20.25478 | 0.4361702 | 22.54777 | 0.4361702 | 20
0.4382979 | 18.8535 | 0.4382979 | 20.38217 | 0.4382979 | 20.25478 | 0.4382979 | 22.54777 | 0.4382979 | 20
0.4382979 | 18.8535 | 0.4382979 | 20.38217 | 0.4382979 | 20.25478 | 0.4382979 | 22.54777 | 0.4382979 | 20.12739
0.4382979 | 18.8535 | 0.4382979 | 20.50955 | 0.4382979 | 20.25478 | 0.4382979 | 22.54777 | 0.4382979 | 20.12739
0.4382979 | 18.8535 | 0.4382979 | 20.50955 | 0.4382979 | 20.25478 | 0.4382979 | 22.67516 | 0.4382979 | 20.12739
0.4382979 | 18.8535 | 0.4382979 | 20.50955 | 0.4382979 | 20.38217 | 0.4382979 | 22.67516 | 0.4382979 | 20.12739
0.4382979 | 18.8535 | 0.4382979 | 20.50955 | 0.4382979 | 20.38217 | 0.4382979 | 22.67516 | 0.4382979 | 20.12739
0.4404255 | 18.8535 | 0.4382979 | 20.50955 | 0.4404255 | 20.38217 | 0.4382979 | 22.67516 | 0.4382979 | 20.12739
0.4404255 | 18.8535 | 0.4404255 | 20.50955 | 0.4404255 | 20.38217 | 0.4404255 | 22.67516 | 0.4404255 | 20.12739
0.4404255 | 18.98089 | 0.4404255 | 20.50955 | 0.4404255 | 20.38217 | 0.4404255 | 22.67516 | 0.4404255 | 20.25478
0.4404255 | 18.98089 | 0.4404255 | 20.63694 | 0.4404255 | 20.38217 | 0.4404255 | 22.80255 | 0.4404255 | 20.25478
0.4404255 | 18.98089 | 0.4404255 | 20.63694 | 0.4404255 | 20.50955 | 0.4404255 | 22.80255 | 0.4404255 | 20.25478
0.4404255 | 18.98089 | 0.4404255 | 20.63694 | 0.4404255 | 20.50955 | 0.4404255 | 22.80255 | 0.4404255 | 20.25478
0.4404255 | 18.98089 | 0.4404255 | 20.63694 | 0.4404255 | 20.50955 | 0.4404255 | 22.80255 | 0.4404255 | 20.25478
0.4425532 | 18.98089 | 0.4404255 | 20.63694 | 0.4425532 | 20.50955 | 0.4404255 | 22.80255 | 0.4404255 | 20.25478
0.4425532 | 18.98089 | 0.4425532 | 20.63694 | 0.4425532 | 20.50955 | 0.4425532 | 22.80255 | 0.4425532 | 20.25478
0.4425532 | 19.10828 | 0.4425532 | 20.76433 | 0.4425532 | 20.50955 | 0.4425532 | 22.92994 | 0.4425532 | 20.38217
0.4425532 | 19.10828 | 0.4425532 | 20.76433 | 0.4425532 | 20.63694 | 0.4425532 | 22.92994 | 0.4425532 | 20.38217
0.4425532 | 19.10828 | 0.4425532 | 20.76433 | 0.4425532 | 20.63694 | 0.4425532 | 22.92994 | 0.4425532 | 20.38217
0.4425532 | 19.10828 | 0.4425532 | 20.76433 | 0.4425532 | 20.63694 | 0.4425532 | 22.92994 | 0.4425532 | 20.38217
0.4425532 | 19.10828 | 0.4425532 | 20.76433 | 0.4425532 | 20.63694 | 0.4425532 | 22.92994 | 0.4425532 | 20.38217
0.4446809 | 19.10828 | 0.4446809 | 20.76433 | 0.4446809 | 20.63694 | 0.4446809 | 22.92994 | 0.4425532 | 20.38217
0.4446809 | 19.10828 | 0.4446809 | 20.89172 | 0.4446809 | 20.76433 | 0.4446809 | 23.05732 | 0.4446809 | 20.38217
0.4446809 | 19.23567 | 0.4446809 | 20.89172 | 0.4446809 | 20.76433 | 0.4446809 | 23.05732 | 0.4446809 | 20.50955
0.4446809 | 19.23567 | 0.4446809 | 20.89172 | 0.4446809 | 20.76433 | 0.4446809 | 23.05732 | 0.4446809 | 20.50955
0.4446809 | 19.23567 | 0.4446809 | 20.89172 | 0.4446809 | 20.76433 | 0.4446809 | 23.05732 | 0.4446809 | 20.50955
0.4446809 | 19.23567 | 0.4446809 | 20.89172 | 0.4446809 | 20.76433 | 0.4446809 | 23.05732 | 0.4446809 | 20.50955
0.4468085 | 19.23567 | 0.4446809 | 20.89172 | 0.4446809 | 20.76433 | 0.4446809 | 23.05732 | 0.4446809 | 20.50955
0.4468085 | 19.23567 | 0.4468085 | 20.89172 | 0.4468085 | 20.89172 | 0.4468085 | 23.18471 | 0.4468085 | 20.50955
0.4468085 | 19.23567 | 0.4468085 | 21.01911 | 0.4468085 | 20.89172 | 0.4468085 | 23.18471 | 0.4468085 | 20.63694
0.4468085 | 19.36306 | 0.4468085 | 21.01911 | 0.4468085 | 20.89172 | 0.4468085 | 23.18471 | 0.4468085 | 20.63694
0.4468085 | 19.36306 | 0.4468085 | 21.01911 | 0.4468085 | 20.89172 | 0.4468085 | 23.18471 | 0.4468085 | 20.63694
0.4468085 | 19.36306 | 0.4468085 | 21.01911 | 0.4468085 | 20.89172 | 0.4468085 | 23.18471 | 0.4468085 | 20.63694
0.4468085 | 19.36306 | 0.4468085 | 21.01911 | 0.4468085 | 21.01911 | 0.4468085 | 23.18471 | 0.4468085 | 20.63694
0.4489362 | 19.36306 | 0.4468085 | 21.01911 | 0.4489362 | 21.01911 | 0.4489362 | 23.3121 | 0.4468085 | 20.63694
0.4489362 | 19.36306 | 0.4489362 | 21.1465 | 0.4489362 | 21.01911 | 0.4489362 | 23.3121 | 0.4489362 | 20.76433
0.4489362 | 19.36306 | 0.4489362 | 21.1465 | 0.4489362 | 21.01911 | 0.4489362 | 23.3121 | 0.4489362 | 20.76433
0.4489362 | 19.36306 | 0.4489362 | 21.1465 | 0.4489362 | 21.01911 | 0.4489362 | 23.3121 | 0.4489362 | 20.76433
0.4489362 | 19.49045 | 0.4489362 | 21.1465 | 0.4489362 | 21.01911 | 0.4489362 | 23.3121 | 0.4489362 | 20.76433
0.4489362 | 19.49045 | 0.4489362 | 21.1465 | 0.4489362 | 21.1465 | 0.4489362 | 23.43949 | 0.4489362 | 20.76433
0.4489362 | 19.49045 | 0.4489362 | 21.1465 | 0.4489362 | 21.1465 | 0.4489362 | 23.43949 | 0.4489362 | 20.76433
0.4510638 | 19.49045 | 0.4510638 | 21.27389 | 0.4510638 | 21.1465 | 0.4510638 | 23.43949 | 0.4510638 | 20.76433
0.4510638 | 19.49045 | 0.4510638 | 21.27389 | 0.4510638 | 21.1465 | 0.4510638 | 23.43949 | 0.4510638 | 20.89172
0.4510638 | 19.49045 | 0.4510638 | 21.27389 | 0.4510638 | 21.1465 | 0.4510638 | 23.43949 | 0.4510638 | 20.89172
0.4510638 | 19.49045 | 0.4510638 | 21.27389 | 0.4510638 | 21.27389 | 0.4510638 | 23.43949 | 0.4510638 | 20.89172
0.4510638 | 19.61783 | 0.4510638 | 21.27389 | 0.4510638 | 21.27389 | 0.4510638 | 23.56688 | 0.4510638 | 20.89172
0.4510638 | 19.61783 | 0.4510638 | 21.27389 | 0.4510638 | 21.27389 | 0.4510638 | 23.56688 | 0.4510638 | 20.89172
0.4531915 | 19.61783 | 0.4510638 | 21.40127 | 0.4510638 | 21.27389 | 0.4510638 | 23.56688 | 0.4510638 | 20.89172
0.4531915 | 19.61783 | 0.4531915 | 21.40127 | 0.4531915 | 21.27389 | 0.4531915 | 23.56688 | 0.4531915 | 21.01911
0.4531915 | 19.61783 | 0.4531915 | 21.40127 | 0.4531915 | 21.27389 | 0.4531915 | 23.56688 | 0.4531915 | 21.01911
0.4531915 | 19.61783 | 0.4531915 | 21.40127 | 0.4531915 | 21.40127 | 0.4531915 | 23.69427 | 0.4531915 | 21.01911
0.4531915 | 19.61783 | 0.4531915 | 21.40127 | 0.4531915 | 21.40127 | 0.4531915 | 23.69427 | 0.4531915 | 21.01911
0.4531915 | 19.74522 | 0.4531915 | 21.40127 | 0.4531915 | 21.40127 | 0.4531915 | 23.69427 | 0.4531915 | 21.01911
0.4531915 | 19.74522 | 0.4531915 | 21.52866 | 0.4531915 | 21.40127 | 0.4531915 | 23.69427 | 0.4531915 | 21.01911
0.4553191 | 19.74522 | 0.4553191 | 21.52866 | 0.4553191 | 21.40127 | 0.4531915 | 23.69427 | 0.4553191 | 21.01911
0.4553191 | 19.74522 | 0.4553191 | 21.52866 | 0.4553191 | 21.40127 | 0.4553191 | 23.69427 | 0.4553191 | 21.1465
0.4553191 | 19.74522 | 0.4553191 | 21.52866 | 0.4553191 | 21.52866 | 0.4553191 | 23.82166 | 0.4553191 | 21.1465
0.4553191 | 19.74522 | 0.4553191 | 21.52866 | 0.4553191 | 21.52866 | 0.4553191 | 23.82166 | 0.4553191 | 21.1465
0.4553191 | 19.87261 | 0.4553191 | 21.52866 | 0.4553191 | 21.52866 | 0.4553191 | 23.82166 | 0.4553191 | 21.1465
0.4553191 | 19.87261 | 0.4553191 | 21.65605 | 0.4553191 | 21.52866 | 0.4553191 | 23.82166 | 0.4553191 | 21.1465
0.4553191 | 19.87261 | 0.4553191 | 21.65605 | 0.4553191 | 21.52866 | 0.4553191 | 23.82166 | 0.4553191 | 21.1465
0.4574468 | 19.87261 | 0.4574468 | 21.65605 | 0.4574468 | 21.65605 | 0.4574468 | 23.94904 | 0.4574468 | 21.27389
0.4574468 | 19.87261 | 0.4574468 | 21.65605 | 0.4574468 | 21.65605 | 0.4574468 | 23.94904 | 0.4574468 | 21.27389
0.4574468 | 19.87261 | 0.4574468 | 21.65605 | 0.4574468 | 21.65605 | 0.4574468 | 23.94904 | 0.4574468 | 21.27389
0.4574468 | 19.87261 | 0.4574468 | 21.65605 | 0.4574468 | 21.65605 | 0.4574468 | 23.94904 | 0.4574468 | 21.27389
0.4574468 | 20 | 0.4574468 | 21.78344 | 0.4574468 | 21.65605 | 0.4574468 | 23.94904 | 0.4574468 | 21.27389
0.4574468 | 20 | 0.4574468 | 21.78344 | 0.4574468 | 21.78344 | 0.4574468 | 23.94904 | 0.4574468 | 21.40127
0.4574468 | 20 | 0.4574468 | 21.78344 | 0.4574468 | 21.78344 | 0.4574468 | 24.07643 | 0.4574468 | 21.40127
0.4595745 | 20 | 0.4595745 | 21.78344 | 0.4595745 | 21.78344 | 0.4595745 | 24.07643 | 0.4595745 | 21.40127
0.4595745 | 20 | 0.4595745 | 21.78344 | 0.4595745 | 21.78344 | 0.4595745 | 24.07643 | 0.4595745 | 21.40127
0.4595745 | 20 | 0.4595745 | 21.78344 | 0.4595745 | 21.78344 | 0.4595745 | 24.07643 | 0.4595745 | 21.40127
0.4595745 | 20 | 0.4595745 | 21.91083 | 0.4595745 | 21.91083 | 0.4595745 | 24.07643 | 0.4595745 | 21.40127
0.4595745 | 20.12739 | 0.4595745 | 21.91083 | 0.4595745 | 21.91083 | 0.4595745 | 24.20382 | 0.4595745 | 21.52866
0.4595745 | 20.12739 | 0.4595745 | 21.91083 | 0.4595745 | 21.91083 | 0.4595745 | 24.20382 | 0.4595745 | 21.52866
0.4617021 | 20.12739 | 0.4617021 | 21.91083 | 0.4617021 | 21.91083 | 0.4595745 | 24.20382 | 0.4595745 | 21.52866
0.4617021 | 20.12739 | 0.4617021 | 21.91083 | 0.4617021 | 21.91083 | 0.4617021 | 24.20382 | 0.4617021 | 21.52866
0.4617021 | 20.12739 | 0.4617021 | 21.91083 | 0.4617021 | 21.91083 | 0.4617021 | 24.20382 | 0.4617021 | 21.52866
0.4617021 | 20.12739 | 0.4617021 | 22.03822 | 0.4617021 | 22.03822 | 0.4617021 | 24.33121 | 0.4617021 | 21.52866
0.4617021 | 20.25478 | 0.4617021 | 22.03822 | 0.4617021 | 22.03822 | 0.4617021 | 24.33121 | 0.4617021 | 21.65605
0.4617021 | 20.25478 | 0.4617021 | 22.03822 | 0.4617021 | 22.03822 | 0.4617021 | 24.33121 | 0.4617021 | 21.65605
0.4617021 | 20.25478 | 0.4617021 | 22.03822 | 0.4617021 | 22.03822 | 0.4617021 | 24.33121 | 0.4617021 | 21.65605
0.4638298 | 20.25478 | 0.4638298 | 22.03822 | 0.4638298 | 22.03822 | 0.4638298 | 24.33121 | 0.4638298 | 21.65605
0.4638298 | 20.25478 | 0.4638298 | 22.03822 | 0.4638298 | 22.16561 | 0.4638298 | 24.33121 | 0.4638298 | 21.65605
0.4638298 | 20.25478 | 0.4638298 | 22.16561 | 0.4638298 | 22.16561 | 0.4638298 | 24.4586 | 0.4638298 | 21.78344
0.4638298 | 20.25478 | 0.4638298 | 22.16561 | 0.4638298 | 22.16561 | 0.4638298 | 24.4586 | 0.4638298 | 21.78344
0.4638298 | 20.38217 | 0.4638298 | 22.16561 | 0.4638298 | 22.16561 | 0.4638298 | 24.4586 | 0.4638298 | 21.78344
0.4638298 | 20.38217 | 0.4638298 | 22.16561 | 0.4638298 | 22.29299 | 0.4638298 | 24.4586 | 0.4638298 | 21.78344
0.4638298 | 20.38217 | 0.4638298 | 22.16561 | 0.4659574 | 22.29299 | 0.4638298 | 24.4586 | 0.4638298 | 21.78344
0.4659574 | 20.38217 | 0.4659574 | 22.16561 | 0.4659574 | 22.29299 | 0.4659574 | 24.58599 | 0.4659574 | 21.78344
0.4659574 | 20.38217 | 0.4659574 | 22.29299 | 0.4659574 | 22.29299 | 0.4659574 | 24.58599 | 0.4659574 | 21.91083
0.4659574 | 20.38217 | 0.4659574 | 22.29299 | 0.4659574 | 22.29299 | 0.4659574 | 24.58599 | 0.4659574 | 21.91083
0.4659574 | 20.50955 | 0.4659574 | 22.29299 | 0.4659574 | 22.29299 | 0.4659574 | 24.58599 | 0.4659574 | 21.91083
0.4659574 | 20.50955 | 0.4659574 | 22.29299 | 0.4659574 | 22.42038 | 0.4659574 | 24.58599 | 0.4659574 | 21.91083
0.4659574 | 20.50955 | 0.4659574 | 22.29299 | 0.4659574 | 22.42038 | 0.4659574 | 24.71338 | 0.4659574 | 21.91083
0.4680851 | 20.50955 | 0.4659574 | 22.29299 | 0.4680851 | 22.42038 | 0.4680851 | 24.71338 | 0.4659574 | 22.03822
0.4680851 | 20.50955 | 0.4680851 | 22.42038 | 0.4680851 | 22.42038 | 0.4680851 | 24.71338 | 0.4680851 | 22.03822
0.4680851 | 20.50955 | 0.4680851 | 22.42038 | 0.4680851 | 22.54777 | 0.4680851 | 24.71338 | 0.4680851 | 22.03822
0.4680851 | 20.63694 | 0.4680851 | 22.42038 | 0.4680851 | 22.54777 | 0.4680851 | 24.71338 | 0.4680851 | 22.03822
0.4680851 | 20.63694 | 0.4680851 | 22.42038 | 0.4680851 | 22.54777 | 0.4680851 | 24.84076 | 0.4680851 | 22.03822
0.4680851 | 20.63694 | 0.4680851 | 22.42038 | 0.4680851 | 22.54777 | 0.4680851 | 24.84076 | 0.4680851 | 22.03822
0.4680851 | 20.63694 | 0.4680851 | 22.54777 | 0.4680851 | 22.54777 | 0.4680851 | 24.84076 | 0.4680851 | 22.16561
0.4702128 | 20.63694 | 0.4702128 | 22.54777 | 0.4702128 | 22.54777 | 0.4702128 | 24.84076 | 0.4702128 | 22.16561
0.4702128 | 20.63694 | 0.4702128 | 22.54777 | 0.4702128 | 22.67516 | 0.4702128 | 24.84076 | 0.4702128 | 22.16561
0.4702128 | 20.76433 | 0.4702128 | 22.54777 | 0.4702128 | 22.67516 | 0.4702128 | 24.96815 | 0.4702128 | 22.16561
0.4702128 | 20.76433 | 0.4702128 | 22.54777 | 0.4702128 | 22.67516 | 0.4702128 | 24.96815 | 0.4702128 | 22.16561
0.4702128 | 20.76433 | 0.4702128 | 22.54777 | 0.4702128 | 22.67516 | 0.4702128 | 24.96815 | 0.4702128 | 22.16561
0.4702128 | 20.76433 | 0.4702128 | 22.67516 | 0.4702128 | 22.80255 | 0.4702128 | 24.96815 | 0.4702128 | 22.29299
0.4723404 | 20.76433 | 0.4702128 | 22.67516 | 0.4702128 | 22.80255 | 0.4702128 | 24.96815 | 0.4702128 | 22.29299
0.4723404 | 20.76433 | 0.4723404 | 22.67516 | 0.4723404 | 22.80255 | 0.4723404 | 25.09554 | 0.4723404 | 22.29299
0.4723404 | 20.89172 | 0.4723404 | 22.67516 | 0.4723404 | 22.80255 | 0.4723404 | 25.09554 | 0.4723404 | 22.29299
0.4723404 | 20.89172 | 0.4723404 | 22.67516 | 0.4723404 | 22.80255 | 0.4723404 | 25.09554 | 0.4723404 | 22.29299
0.4723404 | 20.89172 | 0.4723404 | 22.67516 | 0.4723404 | 22.92994 | 0.4723404 | 25.09554 | 0.4723404 | 22.42038
0.4723404 | 20.89172 | 0.4723404 | 22.80255 | 0.4723404 | 22.92994 | 0.4723404 | 25.09554 | 0.4723404 | 22.42038
0.4723404 | 20.89172 | 0.4723404 | 22.80255 | 0.4723404 | 22.92994 | 0.4723404 | 25.22293 | 0.4723404 | 22.42038
0.4744681 | 20.89172 | 0.4723404 | 22.80255 | 0.4744681 | 22.92994 | 0.4723404 | 25.22293 | 0.4744681 | 22.42038
0.4744681 | 21.01911 | 0.4744681 | 22.80255 | 0.4744681 | 22.92994 | 0.4744681 | 25.22293 | 0.4744681 | 22.42038
0.4744681 | 21.01911 | 0.4744681 | 22.80255 | 0.4744681 | 23.05732 | 0.4744681 | 25.22293 | 0.4744681 | 22.54777
0.4744681 | 21.01911 | 0.4744681 | 22.92994 | 0.4744681 | 23.05732 | 0.4744681 | 25.22293 | 0.4744681 | 22.54777
0.4744681 | 21.01911 | 0.4744681 | 22.92994 | 0.4744681 | 23.05732 | 0.4744681 | 25.35032 | 0.4744681 | 22.54777
0.4744681 | 21.01911 | 0.4744681 | 22.92994 | 0.4744681 | 23.05732 | 0.4744681 | 25.35032 | 0.4744681 | 22.54777
0.4744681 | 21.1465 | 0.4744681 | 22.92994 | 0.4744681 | 23.05732 | 0.4744681 | 25.35032 | 0.4744681 | 22.54777
0.4765957 | 21.1465 | 0.4765957 | 22.92994 | 0.4765957 | 23.18471 | 0.4765957 | 25.35032 | 0.4765957 | 22.54777
0.4765957 | 21.1465 | 0.4765957 | 23.05732 | 0.4765957 | 23.18471 | 0.4765957 | 25.35032 | 0.4765957 | 22.67516
0.4765957 | 21.1465 | 0.4765957 | 23.05732 | 0.4765957 | 23.18471 | 0.4765957 | 25.47771 | 0.4765957 | 22.67516
0.4765957 | 21.1465 | 0.4765957 | 23.05732 | 0.4765957 | 23.18471 | 0.4765957 | 25.47771 | 0.4765957 | 22.67516
0.4765957 | 21.1465 | 0.4765957 | 23.05732 | 0.4765957 | 23.3121 | 0.4765957 | 25.47771 | 0.4765957 | 22.67516
0.4765957 | 21.27389 | 0.4765957 | 23.05732 | 0.4765957 | 23.3121 | 0.4765957 | 25.47771 | 0.4765957 | 22.67516
0.4787234 | 21.27389 | 0.4765957 | 23.05732 | 0.4787234 | 23.3121 | 0.4765957 | 25.47771 | 0.4765957 | 22.80255
0.4787234 | 21.27389 | 0.4787234 | 23.18471 | 0.4787234 | 23.3121 | 0.4787234 | 25.6051 | 0.4787234 | 22.80255
0.4787234 | 21.27389 | 0.4787234 | 23.18471 | 0.4787234 | 23.3121 | 0.4787234 | 25.6051 | 0.4787234 | 22.80255
0.4787234 | 21.27389 | 0.4787234 | 23.18471 | 0.4787234 | 23.43949 | 0.4787234 | 25.6051 | 0.4787234 | 22.80255
0.4787234 | 21.27389 | 0.4787234 | 23.18471 | 0.4787234 | 23.43949 | 0.4787234 | 25.6051 | 0.4787234 | 22.80255
0.4787234 | 21.40127 | 0.4787234 | 23.18471 | 0.4787234 | 23.43949 | 0.4787234 | 25.73248 | 0.4787234 | 22.92994
0.4787234 | 21.40127 | 0.4787234 | 23.3121 | 0.4787234 | 23.43949 | 0.4787234 | 25.73248 | 0.4787234 | 22.92994
0.4808511 | 21.40127 | 0.4808511 | 23.3121 | 0.4808511 | 23.43949 | 0.4787234 | 25.73248 | 0.4787234 | 22.92994
0.4808511 | 21.40127 | 0.4808511 | 23.3121 | 0.4808511 | 23.56688 | 0.4808511 | 25.73248 | 0.4808511 | 22.92994
0.4808511 | 21.40127 | 0.4808511 | 23.3121 | 0.4808511 | 23.56688 | 0.4808511 | 25.73248 | 0.4808511 | 22.92994
0.4808511 | 21.52866 | 0.4808511 | 23.3121 | 0.4808511 | 23.56688 | 0.4808511 | 25.85987 | 0.4808511 | 23.05732
0.4808511 | 21.52866 | 0.4808511 | 23.3121 | 0.4808511 | 23.56688 | 0.4808511 | 25.85987 | 0.4808511 | 23.05732
0.4808511 | 21.52866 | 0.4808511 | 23.43949 | 0.4808511 | 23.56688 | 0.4808511 | 25.85987 | 0.4808511 | 23.05732
0.4808511 | 21.52866 | 0.4808511 | 23.43949 | 0.4808511 | 23.69427 | 0.4808511 | 25.85987 | 0.4808511 | 23.05732
0.4829787 | 21.52866 | 0.4829787 | 23.43949 | 0.4829787 | 23.69427 | 0.4829787 | 25.85987 | 0.4829787 | 23.05732
0.4829787 | 21.52866 | 0.4829787 | 23.43949 | 0.4829787 | 23.69427 | 0.4829787 | 25.98726 | 0.4829787 | 23.18471
0.4829787 | 21.65605 | 0.4829787 | 23.43949 | 0.4829787 | 23.69427 | 0.4829787 | 25.98726 | 0.4829787 | 23.18471
0.4829787 | 21.65605 | 0.4829787 | 23.56688 | 0.4829787 | 23.69427 | 0.4829787 | 25.98726 | 0.4829787 | 23.18471
0.4829787 | 21.65605 | 0.4829787 | 23.56688 | 0.4829787 | 23.82166 | 0.4829787 | 25.98726 | 0.4829787 | 23.18471
0.4829787 | 21.65605 | 0.4829787 | 23.56688 | 0.4829787 | 23.82166 | 0.4829787 | 26.11465 | 0.4829787 | 23.18471
0.4829787 | 21.65605 | 0.4829787 | 23.56688 | 0.4829787 | 23.82166 | 0.4829787 | 26.11465 | 0.4829787 | 23.18471
0.4851064 | 21.78344 | 0.4851064 | 23.56688 | 0.4851064 | 23.82166 | 0.4851064 | 26.11465 | 0.4851064 | 23.3121
0.4851064 | 21.78344 | 0.4851064 | 23.69427 | 0.4851064 | 23.82166 | 0.4851064 | 26.11465 | 0.4851064 | 23.3121
0.4851064 | 21.78344 | 0.4851064 | 23.69427 | 0.4851064 | 23.94904 | 0.4851064 | 26.11465 | 0.4851064 | 23.3121
0.4851064 | 21.78344 | 0.4851064 | 23.69427 | 0.4851064 | 23.94904 | 0.4851064 | 26.24204 | 0.4851064 | 23.3121
0.4851064 | 21.78344 | 0.4851064 | 23.69427 | 0.4851064 | 23.94904 | 0.4851064 | 26.24204 | 0.4851064 | 23.3121
0.4851064 | 21.91083 | 0.4851064 | 23.69427 | 0.4851064 | 23.94904 | 0.4851064 | 26.24204 | 0.4851064 | 23.43949
0.487234 | 21.91083 | 0.4851064 | 23.82166 | 0.487234 | 23.94904 | 0.4851064 | 26.24204 | 0.4851064 | 23.43949
0.487234 | 21.91083 | 0.487234 | 23.82166 | 0.487234 | 24.07643 | 0.487234 | 26.24204 | 0.487234 | 23.43949
0.487234 | 21.91083 | 0.487234 | 23.82166 | 0.487234 | 24.07643 | 0.487234 | 26.36943 | 0.487234 | 23.43949
0.487234 | 21.91083 | 0.487234 | 23.82166 | 0.487234 | 24.07643 | 0.487234 | 26.36943 | 0.487234 | 23.43949
0.487234 | 22.03822 | 0.487234 | 23.82166 | 0.487234 | 24.07643 | 0.487234 | 26.36943 | 0.487234 | 23.56688
0.487234 | 22.03822 | 0.487234 | 23.94904 | 0.487234 | 24.20382 | 0.487234 | 26.36943 | 0.487234 | 23.56688
0.487234 | 22.03822 | 0.487234 | 23.94904 | 0.487234 | 24.20382 | 0.487234 | 26.36943 | 0.487234 | 23.56688
0.4893617 | 22.03822 | 0.4893617 | 23.94904 | 0.4893617 | 24.20382 | 0.4893617 | 26.49682 | 0.4893617 | 23.56688
0.4893617 | 22.03822 | 0.4893617 | 23.94904 | 0.4893617 | 24.20382 | 0.4893617 | 26.49682 | 0.4893617 | 23.56688
0.4893617 | 22.03822 | 0.4893617 | 23.94904 | 0.4893617 | 24.20382 | 0.4893617 | 26.49682 | 0.4893617 | 23.69427
0.4893617 | 22.16561 | 0.4893617 | 24.07643 | 0.4893617 | 24.33121 | 0.4893617 | 26.49682 | 0.4893617 | 23.69427
0.4893617 | 22.16561 | 0.4893617 | 24.07643 | 0.4893617 | 24.33121 | 0.4893617 | 26.6242 | 0.4893617 | 23.69427
0.4893617 | 22.16561 | 0.4893617 | 24.07643 | 0.4893617 | 24.33121 | 0.4893617 | 26.6242 | 0.4893617 | 23.69427
0.4914894 | 22.16561 | 0.4893617 | 24.07643 | 0.4914894 | 24.33121 | 0.4893617 | 26.6242 | 0.4893617 | 23.69427
0.4914894 | 22.16561 | 0.4914894 | 24.07643 | 0.4914894 | 24.4586 | 0.4914894 | 26.6242 | 0.4914894 | 23.82166
0.4914894 | 22.29299 | 0.4914894 | 24.20382 | 0.4914894 | 24.4586 | 0.4914894 | 26.6242 | 0.4914894 | 23.82166
0.4914894 | 22.29299 | 0.4914894 | 24.20382 | 0.4914894 | 24.4586 | 0.4914894 | 26.75159 | 0.4914894 | 23.82166
0.4914894 | 22.29299 | 0.4914894 | 24.20382 | 0.4914894 | 24.4586 | 0.4914894 | 26.75159 | 0.4914894 | 23.82166
0.4914894 | 22.29299 | 0.4914894 | 24.20382 | 0.4914894 | 24.4586 | 0.4914894 | 26.75159 | 0.4914894 | 23.82166
0.4914894 | 22.29299 | 0.4914894 | 24.20382 | 0.4914894 | 24.58599 | 0.4914894 | 26.75159 | 0.4914894 | 23.94904
0.493617 | 22.29299 | 0.4914894 | 24.33121 | 0.493617 | 24.58599 | 0.4914894 | 26.87898 | 0.4914894 | 23.94904
0.493617 | 22.42038 | 0.493617 | 24.33121 | 0.493617 | 24.58599 | 0.493617 | 26.87898 | 0.493617 | 23.94904
0.493617 | 22.42038 | 0.493617 | 24.33121 | 0.493617 | 24.58599 | 0.493617 | 26.87898 | 0.493617 | 23.94904
0.493617 | 22.42038 | 0.493617 | 24.33121 | 0.493617 | 24.71338 | 0.493617 | 26.87898 | 0.493617 | 23.94904
0.493617 | 22.42038 | 0.493617 | 24.33121 | 0.493617 | 24.71338 | 0.493617 | 27.00637 | 0.493617 | 24.07643
0.493617 | 22.42038 | 0.493617 | 24.4586 | 0.493617 | 24.71338 | 0.493617 | 27.00637 | 0.493617 | 24.07643
0.493617 | 22.54777 | 0.493617 | 24.4586 | 0.493617 | 24.71338 | 0.493617 | 27.00637 | 0.493617 | 24.07643
0.4957447 | 22.54777 | 0.4957447 | 24.4586 | 0.4957447 | 24.71338 | 0.4957447 | 27.00637 | 0.4957447 | 24.07643
0.4957447 | 22.54777 | 0.4957447 | 24.4586 | 0.4957447 | 24.84076 | 0.4957447 | 27.00637 | 0.4957447 | 24.07643
0.4957447 | 22.54777 | 0.4957447 | 24.58599 | 0.4957447 | 24.84076 | 0.4957447 | 27.13376 | 0.4957447 | 24.20382
0.4957447 | 22.54777 | 0.4957447 | 24.58599 | 0.4957447 | 24.84076 | 0.4957447 | 27.13376 | 0.4957447 | 24.20382
0.4957447 | 22.67516 | 0.4957447 | 24.58599 | 0.4957447 | 24.84076 | 0.4957447 | 27.13376 | 0.4957447 | 24.20382
0.4957447 | 22.67516 | 0.4957447 | 24.58599 | 0.4957447 | 24.84076 | 0.4957447 | 27.13376 | 0.4957447 | 24.20382
0.4957447 | 22.67516 | 0.4957447 | 24.58599 | 0.4957447 | 24.96815 | 0.4957447 | 27.26115 | 0.4957447 | 24.20382
0.4978723 | 22.67516 | 0.4978723 | 24.58599 | 0.4978723 | 24.96815 | 0.4978723 | 27.26115 | 0.4978723 | 24.33121
0.4978723 | 22.67516 | 0.4978723 | 24.71338 | 0.4978723 | 24.96815 | 0.4978723 | 27.26115 | 0.4978723 | 24.33121
0.4978723 | 22.80255 | 0.4978723 | 24.71338 | 0.4978723 | 24.96815 | 0.4978723 | 27.26115 | 0.4978723 | 24.33121
0.4978723 | 22.80255 | 0.4978723 | 24.71338 | 0.4978723 | 24.96815 | 0.4978723 | 27.26115 | 0.4978723 | 24.33121
0.4978723 | 22.80255 | 0.4978723 | 24.71338 | 0.4978723 | 25.09554 | 0.4978723 | 27.38854 | 0.4978723 | 24.4586
0.4978723 | 22.80255 | 0.4978723 | 24.84076 | 0.4978723 | 25.09554 | 0.4978723 | 27.38854 | 0.4978723 | 24.4586
0.5 | 22.80255 | 0.5 | 24.84076 | 0.5 | 25.09554 | 0.5 | 27.38854 | 0.4978723 | 24.4586
0.5 | 22.92994 | 0.5 | 24.84076 | 0.5 | 25.09554 | 0.5 | 27.38854 | 0.5 | 24.4586
0.5 | 22.92994 | 0.5 | 24.84076 | 0.5 | 25.22293 | 0.5 | 27.51592 | 0.5 | 24.4586
0.5 | 22.92994 | 0.5 | 24.84076 | 0.5 | 25.22293 | 0.5 | 27.51592 | 0.5 | 24.58599
0.5 | 22.92994 | 0.5 | 24.96815 | 0.5 | 25.22293 | 0.5 | 27.51592 | 0.5 | 24.58599
0.5 | 22.92994 | 0.5 | 24.96815 | 0.5 | 25.22293 | 0.5 | 27.51592 | 0.5 | 24.58599
0.5 | 23.05732 | 0.5 | 24.96815 | 0.5 | 25.22293 | 0.5 | 27.51592 | 0.5 | 24.58599
0.5021277 | 23.05732 | 0.5021277 | 24.96815 | 0.5021277 | 25.35032 | 0.5021277 | 27.64331 | 0.5 | 24.58599
0.5021277 | 23.05732 | 0.5021277 | 24.96815 | 0.5021277 | 25.35032 | 0.5021277 | 27.64331 | 0.5021277 | 24.71338
0.5021277 | 23.05732 | 0.5021277 | 25.09554 | 0.5021277 | 25.35032 | 0.5021277 | 27.64331 | 0.5021277 | 24.71338
0.5021277 | 23.05732 | 0.5021277 | 25.09554 | 0.5021277 | 25.35032 | 0.5021277 | 27.64331 | 0.5021277 | 24.71338
0.5021277 | 23.18471 | 0.5021277 | 25.09554 | 0.5021277 | 25.35032 | 0.5021277 | 27.7707 | 0.5021277 | 24.71338
0.5021277 | 23.18471 | 0.5021277 | 25.09554 | 0.5021277 | 25.47771 | 0.5021277 | 27.7707 | 0.5021277 | 24.84076
0.5021277 | 23.18471 | 0.5021277 | 25.09554 | 0.5021277 | 25.47771 | 0.5021277 | 27.7707 | 0.5021277 | 24.84076
0.5042553 | 23.18471 | 0.5042553 | 25.22293 | 0.5042553 | 25.47771 | 0.5042553 | 27.7707 | 0.5042553 | 24.84076
0.5042553 | 23.18471 | 0.5042553 | 25.22293 | 0.5042553 | 25.47771 | 0.5042553 | 27.7707 | 0.5042553 | 24.84076
0.5042553 | 23.3121 | 0.5042553 | 25.22293 | 0.5042553 | 25.6051 | 0.5042553 | 27.89809 | 0.5042553 | 24.84076
0.5042553 | 23.3121 | 0.5042553 | 25.22293 | 0.5042553 | 25.6051 | 0.5042553 | 27.89809 | 0.5042553 | 24.96815
0.5042553 | 23.3121 | 0.5042553 | 25.22293 | 0.5042553 | 25.6051 | 0.5042553 | 27.89809 | 0.5042553 | 24.96815
0.5042553 | 23.3121 | 0.5042553 | 25.35032 | 0.5042553 | 25.6051 | 0.5042553 | 27.89809 | 0.5042553 | 24.96815
0.506383 | 23.3121 | 0.5042553 | 25.35032 | 0.506383 | 25.6051 | 0.5042553 | 28.02548 | 0.5042553 | 24.96815
0.506383 | 23.43949 | 0.506383 | 25.35032 | 0.506383 | 25.73248 | 0.506383 | 28.02548 | 0.506383 | 25.09554
0.506383 | 23.43949 | 0.506383 | 25.35032 | 0.506383 | 25.73248 | 0.506383 | 28.02548 | 0.506383 | 25.09554
0.506383 | 23.43949 | 0.506383 | 25.47771 | 0.506383 | 25.73248 | 0.506383 | 28.02548 | 0.506383 | 25.09554
0.506383 | 23.43949 | 0.506383 | 25.47771 | 0.506383 | 25.73248 | 0.506383 | 28.15287 | 0.506383 | 25.09554
0.506383 | 23.43949 | 0.506383 | 25.47771 | 0.506383 | 25.73248 | 0.506383 | 28.15287 | 0.506383 | 25.09554
0.506383 | 23.56688 | 0.506383 | 25.47771 | 0.506383 | 25.85987 | 0.506383 | 28.15287 | 0.506383 | 25.22293
0.5085106 | 23.56688 | 0.5085106 | 25.47771 | 0.5085106 | 25.85987 | 0.5085106 | 28.15287 | 0.5085106 | 25.22293
0.5085106 | 23.56688 | 0.5085106 | 25.6051 | 0.5085106 | 25.85987 | 0.5085106 | 28.28025 | 0.5085106 | 25.22293
0.5085106 | 23.56688 | 0.5085106 | 25.6051 | 0.5085106 | 25.85987 | 0.5085106 | 28.28025 | 0.5085106 | 25.22293
0.5085106 | 23.56688 | 0.5085106 | 25.6051 | 0.5085106 | 25.98726 | 0.5085106 | 28.28025 | 0.5085106 | 25.35032
0.5085106 | 23.69427 | 0.5085106 | 25.6051 | 0.5085106 | 25.98726 | 0.5085106 | 28.28025 | 0.5085106 | 25.35032
0.5085106 | 23.69427 | 0.5085106 | 25.6051 | 0.5085106 | 25.98726 | 0.5085106 | 28.28025 | 0.5085106 | 25.35032
0.5106383 | 23.69427 | 0.5085106 | 25.73248 | 0.5106383 | 25.98726 | 0.5085106 | 28.40764 | 0.5085106 | 25.35032
0.5106383 | 23.69427 | 0.5106383 | 25.73248 | 0.5106383 | 25.98726 | 0.5106383 | 28.40764 | 0.5106383 | 25.47771
0.5106383 | 23.69427 | 0.5106383 | 25.73248 | 0.5106383 | 26.11465 | 0.5106383 | 28.40764 | 0.5106383 | 25.47771
0.5106383 | 23.82166 | 0.5106383 | 25.73248 | 0.5106383 | 26.11465 | 0.5106383 | 28.40764 | 0.5106383 | 25.47771
0.5106383 | 23.82166 | 0.5106383 | 25.85987 | 0.5106383 | 26.11465 | 0.5106383 | 28.53503 | 0.5106383 | 25.47771
0.5106383 | 23.82166 | 0.5106383 | 25.85987 | 0.5106383 | 26.11465 | 0.5106383 | 28.53503 | 0.5106383 | 25.47771
0.5106383 | 23.82166 | 0.5106383 | 25.85987 | 0.5106383 | 26.11465 | 0.5106383 | 28.53503 | 0.5106383 | 25.6051
0.512766 | 23.82166 | 0.5106383 | 25.85987 | 0.512766 | 26.24204 | 0.5106383 | 28.53503 | 0.5106383 | 25.6051
0.512766 | 23.94904 | 0.512766 | 25.85987 | 0.512766 | 26.24204 | 0.512766 | 28.66242 | 0.512766 | 25.6051
0.512766 | 23.94904 | 0.512766 | 25.98726 | 0.512766 | 26.24204 | 0.512766 | 28.66242 | 0.512766 | 25.6051
0.512766 | 23.94904 | 0.512766 | 25.98726 | 0.512766 | 26.24204 | 0.512766 | 28.66242 | 0.512766 | 25.73248
0.512766 | 23.94904 | 0.512766 | 25.98726 | 0.512766 | 26.36943 | 0.512766 | 28.66242 | 0.512766 | 25.73248
0.512766 | 24.07643 | 0.512766 | 25.98726 | 0.512766 | 26.36943 | 0.512766 | 28.78981 | 0.512766 | 25.73248
0.512766 | 24.07643 | 0.512766 | 25.98726 | 0.512766 | 26.36943 | 0.512766 | 28.78981 | 0.512766 | 25.73248
0.5148936 | 24.07643 | 0.512766 | 26.11465 | 0.5148936 | 26.36943 | 0.5148936 | 28.78981 | 0.5148936 | 25.73248
0.5148936 | 24.07643 | 0.5148936 | 26.11465 | 0.5148936 | 26.36943 | 0.5148936 | 28.78981 | 0.5148936 | 25.85987
0.5148936 | 24.07643 | 0.5148936 | 26.11465 | 0.5148936 | 26.49682 | 0.5148936 | 28.9172 | 0.5148936 | 25.85987
0.5148936 | 24.20382 | 0.5148936 | 26.11465 | 0.5148936 | 26.49682 | 0.5148936 | 28.9172 | 0.5148936 | 25.85987
0.5148936 | 24.20382 | 0.5148936 | 26.24204 | 0.5148936 | 26.49682 | 0.5148936 | 28.9172 | 0.5148936 | 25.85987
0.5148936 | 24.20382 | 0.5148936 | 26.24204 | 0.5148936 | 26.49682 | 0.5148936 | 28.9172 | 0.5148936 | 25.98726
0.5170213 | 24.20382 | 0.5148936 | 26.24204 | 0.5148936 | 26.49682 | 0.5148936 | 29.04459 | 0.5148936 | 25.98726
0.5170213 | 24.33121 | 0.5170213 | 26.24204 | 0.5170213 | 26.6242 | 0.5170213 | 29.04459 | 0.5170213 | 25.98726
0.5170213 | 24.33121 | 0.5170213 | 26.24204 | 0.5170213 | 26.6242 | 0.5170213 | 29.04459 | 0.5170213 | 25.98726
0.5170213 | 24.33121 | 0.5170213 | 26.36943 | 0.5170213 | 26.6242 | 0.5170213 | 29.04459 | 0.5170213 | 26.11465
0.5170213 | 24.33121 | 0.5170213 | 26.36943 | 0.5170213 | 26.6242 | 0.5170213 | 29.04459 | 0.5170213 | 26.11465
0.5170213 | 24.33121 | 0.5170213 | 26.36943 | 0.5170213 | 26.75159 | 0.5170213 | 29.17197 | 0.5170213 | 26.11465
0.5170213 | 24.4586 | 0.5170213 | 26.36943 | 0.5170213 | 26.75159 | 0.5170213 | 29.17197 | 0.5170213 | 26.11465
0.5191489 | 24.4586 | 0.5191489 | 26.49682 | 0.5191489 | 26.75159 | 0.5170213 | 29.17197 | 0.5191489 | 26.24204
0.5191489 | 24.4586 | 0.5191489 | 26.49682 | 0.5191489 | 26.75159 | 0.5191489 | 29.17197 | 0.5191489 | 26.24204
0.5191489 | 24.4586 | 0.5191489 | 26.49682 | 0.5191489 | 26.75159 | 0.5191489 | 29.29936 | 0.5191489 | 26.24204
0.5191489 | 24.4586 | 0.5191489 | 26.49682 | 0.5191489 | 26.87898 | 0.5191489 | 29.29936 | 0.5191489 | 26.24204
0.5191489 | 24.58599 | 0.5191489 | 26.49682 | 0.5191489 | 26.87898 | 0.5191489 | 29.29936 | 0.5191489 | 26.36943
0.5191489 | 24.58599 | 0.5191489 | 26.6242 | 0.5191489 | 26.87898 | 0.5191489 | 29.29936 | 0.5191489 | 26.36943
0.5191489 | 24.58599 | 0.5191489 | 26.6242 | 0.5191489 | 26.87898 | 0.5191489 | 29.42675 | 0.5191489 | 26.36943
0.5212766 | 24.58599 | 0.5212766 | 26.6242 | 0.5212766 | 27.00637 | 0.5212766 | 29.42675 | 0.5212766 | 26.36943
0.5212766 | 24.58599 | 0.5212766 | 26.6242 | 0.5212766 | 27.00637 | 0.5212766 | 29.42675 | 0.5212766 | 26.49682
0.5212766 | 24.71338 | 0.5212766 | 26.75159 | 0.5212766 | 27.00637 | 0.5212766 | 29.42675 | 0.5212766 | 26.49682
0.5212766 | 24.71338 | 0.5212766 | 26.75159 | 0.5212766 | 27.00637 | 0.5212766 | 29.55414 | 0.5212766 | 26.49682
0.5212766 | 24.71338 | 0.5212766 | 26.75159 | 0.5212766 | 27.00637 | 0.5212766 | 29.55414 | 0.5212766 | 26.49682
0.5212766 | 24.71338 | 0.5212766 | 26.75159 | 0.5212766 | 27.13376 | 0.5212766 | 29.55414 | 0.5212766 | 26.49682
0.5212766 | 24.84076 | 0.5212766 | 26.75159 | 0.5212766 | 27.13376 | 0.5212766 | 29.55414 | 0.5212766 | 26.6242
0.5234043 | 24.84076 | 0.5234043 | 26.87898 | 0.5234043 | 27.13376 | 0.5234043 | 29.68153 | 0.5234043 | 26.6242
0.5234043 | 24.84076 | 0.5234043 | 26.87898 | 0.5234043 | 27.13376 | 0.5234043 | 29.68153 | 0.5234043 | 26.6242
0.5234043 | 24.84076 | 0.5234043 | 26.87898 | 0.5234043 | 27.26115 | 0.5234043 | 29.68153 | 0.5234043 | 26.6242
0.5234043 | 24.84076 | 0.5234043 | 26.87898 | 0.5234043 | 27.26115 | 0.5234043 | 29.68153 | 0.5234043 | 26.75159
0.5234043 | 24.96815 | 0.5234043 | 27.00637 | 0.5234043 | 27.26115 | 0.5234043 | 29.80892 | 0.5234043 | 26.75159
0.5234043 | 24.96815 | 0.5234043 | 27.00637 | 0.5234043 | 27.26115 | 0.5234043 | 29.80892 | 0.5234043 | 26.75159
0.5255319 | 24.96815 | 0.5234043 | 27.00637 | 0.5255319 | 27.26115 | 0.5234043 | 29.80892 | 0.5234043 | 26.75159
0.5255319 | 24.96815 | 0.5255319 | 27.00637 | 0.5255319 | 27.38854 | 0.5255319 | 29.80892 | 0.5255319 | 26.87898
0.5255319 | 25.09554 | 0.5255319 | 27.00637 | 0.5255319 | 27.38854 | 0.5255319 | 29.93631 | 0.5255319 | 26.87898
0.5255319 | 25.09554 | 0.5255319 | 27.13376 | 0.5255319 | 27.38854 | 0.5255319 | 29.93631 | 0.5255319 | 26.87898
0.5255319 | 25.09554 | 0.5255319 | 27.13376 | 0.5255319 | 27.38854 | 0.5255319 | 29.93631 | 0.5255319 | 26.87898
0.5255319 | 25.09554 | 0.5255319 | 27.13376 | 0.5255319 | 27.38854 | 0.5255319 | 29.93631 | 0.5255319 | 27.00637
0.5255319 | 25.09554 | 0.5255319 | 27.13376 | 0.5255319 | 27.51592 | 0.5255319 | 30.06369 | 0.5255319 | 27.00637
0.5276596 | 25.22293 | 0.5276596 | 27.26115 | 0.5276596 | 27.51592 | 0.5255319 | 30.06369 | 0.5276596 | 27.00637
0.5276596 | 25.22293 | 0.5276596 | 27.26115 | 0.5276596 | 27.51592 | 0.5276596 | 30.06369 | 0.5276596 | 27.00637
0.5276596 | 25.22293 | 0.5276596 | 27.26115 | 0.5276596 | 27.51592 | 0.5276596 | 30.06369 | 0.5276596 | 27.13376
0.5276596 | 25.22293 | 0.5276596 | 27.26115 | 0.5276596 | 27.64331 | 0.5276596 | 30.19108 | 0.5276596 | 27.13376
0.5276596 | 25.22293 | 0.5276596 | 27.26115 | 0.5276596 | 27.64331 | 0.5276596 | 30.19108 | 0.5276596 | 27.13376
0.5276596 | 25.35032 | 0.5276596 | 27.38854 | 0.5276596 | 27.64331 | 0.5276596 | 30.19108 | 0.5276596 | 27.13376
0.5276596 | 25.35032 | 0.5276596 | 27.38854 | 0.5276596 | 27.64331 | 0.5276596 | 30.19108 | 0.5276596 | 27.26115
0.5297872 | 25.35032 | 0.5297872 | 27.38854 | 0.5297872 | 27.64331 | 0.5297872 | 30.19108 | 0.5297872 | 27.26115
0.5297872 | 25.35032 | 0.5297872 | 27.38854 | 0.5297872 | 27.7707 | 0.5297872 | 30.31847 | 0.5297872 | 27.26115
0.5297872 | 25.47771 | 0.5297872 | 27.51592 | 0.5297872 | 27.7707 | 0.5297872 | 30.31847 | 0.5297872 | 27.26115
0.5297872 | 25.47771 | 0.5297872 | 27.51592 | 0.5297872 | 27.7707 | 0.5297872 | 30.31847 | 0.5297872 | 27.26115
0.5297872 | 25.47771 | 0.5297872 | 27.51592 | 0.5297872 | 27.7707 | 0.5297872 | 30.31847 | 0.5297872 | 27.38854
0.5297872 | 25.47771 | 0.5297872 | 27.51592 | 0.5297872 | 27.89809 | 0.5297872 | 30.44586 | 0.5297872 | 27.38854
0.5319149 | 25.47771 | 0.5297872 | 27.51592 | 0.5319149 | 27.89809 | 0.5297872 | 30.44586 | 0.5297872 | 27.38854
0.5319149 | 25.6051 | 0.5319149 | 27.64331 | 0.5319149 | 27.89809 | 0.5319149 | 30.44586 | 0.5319149 | 27.51592
0.5319149 | 25.6051 | 0.5319149 | 27.64331 | 0.5319149 | 27.89809 | 0.5319149 | 30.44586 | 0.5319149 | 27.51592
0.5319149 | 25.6051 | 0.5319149 | 27.64331 | 0.5319149 | 27.89809 | 0.5319149 | 30.57325 | 0.5319149 | 27.51592
0.5319149 | 25.6051 | 0.5319149 | 27.64331 | 0.5319149 | 28.02548 | 0.5319149 | 30.57325 | 0.5319149 | 27.51592
0.5319149 | 25.6051 | 0.5319149 | 27.7707 | 0.5319149 | 28.02548 | 0.5319149 | 30.57325 | 0.5319149 | 27.51592
0.5319149 | 25.73248 | 0.5319149 | 27.7707 | 0.5319149 | 28.02548 | 0.5319149 | 30.57325 | 0.5319149 | 27.64331
0.5340426 | 25.73248 | 0.5340426 | 27.7707 | 0.5340426 | 28.02548 | 0.5340426 | 30.70064 | 0.5340426 | 27.64331
0.5340426 | 25.73248 | 0.5340426 | 27.7707 | 0.5340426 | 28.15287 | 0.5340426 | 30.70064 | 0.5340426 | 27.64331
0.5340426 | 25.73248 | 0.5340426 | 27.7707 | 0.5340426 | 28.15287 | 0.5340426 | 30.70064 | 0.5340426 | 27.64331
0.5340426 | 25.85987 | 0.5340426 | 27.89809 | 0.5340426 | 28.15287 | 0.5340426 | 30.70064 | 0.5340426 | 27.7707
0.5340426 | 25.85987 | 0.5340426 | 27.89809 | 0.5340426 | 28.15287 | 0.5340426 | 30.82803 | 0.5340426 | 27.7707
0.5340426 | 25.85987 | 0.5340426 | 27.89809 | 0.5340426 | 28.15287 | 0.5340426 | 30.82803 | 0.5340426 | 27.7707
0.5361702 | 25.85987 | 0.5340426 | 27.89809 | 0.5340426 | 28.28025 | 0.5340426 | 30.82803 | 0.5340426 | 27.7707
0.5361702 | 25.85987 | 0.5361702 | 28.02548 | 0.5361702 | 28.28025 | 0.5361702 | 30.82803 | 0.5361702 | 27.89809
0.5361702 | 25.98726 | 0.5361702 | 28.02548 | 0.5361702 | 28.28025 | 0.5361702 | 30.95541 | 0.5361702 | 27.89809
0.5361702 | 25.98726 | 0.5361702 | 28.02548 | 0.5361702 | 28.28025 | 0.5361702 | 30.95541 | 0.5361702 | 27.89809
0.5361702 | 25.98726 | 0.5361702 | 28.02548 | 0.5361702 | 28.40764 | 0.5361702 | 30.95541 | 0.5361702 | 27.89809
0.5361702 | 25.98726 | 0.5361702 | 28.15287 | 0.5361702 | 28.40764 | 0.5361702 | 30.95541 | 0.5361702 | 28.02548
0.5361702 | 25.98726 | 0.5361702 | 28.15287 | 0.5361702 | 28.40764 | 0.5361702 | 31.0828 | 0.5361702 | 28.02548
0.5382979 | 26.11465 | 0.5361702 | 28.15287 | 0.5382979 | 28.40764 | 0.5361702 | 31.0828 | 0.5382979 | 28.02548
0.5382979 | 26.11465 | 0.5382979 | 28.15287 | 0.5382979 | 28.40764 | 0.5382979 | 31.0828 | 0.5382979 | 28.02548
0.5382979 | 26.11465 | 0.5382979 | 28.15287 | 0.5382979 | 28.53503 | 0.5382979 | 31.0828 | 0.5382979 | 28.15287
0.5382979 | 26.11465 | 0.5382979 | 28.28025 | 0.5382979 | 28.53503 | 0.5382979 | 31.21019 | 0.5382979 | 28.15287
0.5382979 | 26.24204 | 0.5382979 | 28.28025 | 0.5382979 | 28.53503 | 0.5382979 | 31.21019 | 0.5382979 | 28.15287
0.5382979 | 26.24204 | 0.5382979 | 28.28025 | 0.5382979 | 28.53503 | 0.5382979 | 31.21019 | 0.5382979 | 28.15287
0.5382979 | 26.24204 | 0.5382979 | 28.28025 | 0.5382979 | 28.66242 | 0.5382979 | 31.21019 | 0.5382979 | 28.28025
0.5404255 | 26.24204 | 0.5382979 | 28.40764 | 0.5404255 | 28.66242 | 0.5404255 | 31.21019 | 0.5404255 | 28.28025
0.5404255 | 26.24204 | 0.5404255 | 28.40764 | 0.5404255 | 28.66242 | 0.5404255 | 31.33758 | 0.5404255 | 28.28025
0.5404255 | 26.36943 | 0.5404255 | 28.40764 | 0.5404255 | 28.66242 | 0.5404255 | 31.33758 | 0.5404255 | 28.28025
0.5404255 | 26.36943 | 0.5404255 | 28.40764 | 0.5404255 | 28.66242 | 0.5404255 | 31.33758 | 0.5404255 | 28.40764
0.5404255 | 26.36943 | 0.5404255 | 28.40764 | 0.5404255 | 28.78981 | 0.5404255 | 31.33758 | 0.5404255 | 28.40764
0.5404255 | 26.36943 | 0.5404255 | 28.53503 | 0.5404255 | 28.78981 | 0.5404255 | 31.46497 | 0.5404255 | 28.40764
0.5425532 | 26.36943 | 0.5404255 | 28.53503 | 0.5404255 | 28.78981 | 0.5404255 | 31.46497 | 0.5404255 | 28.40764
0.5425532 | 26.49682 | 0.5425532 | 28.53503 | 0.5425532 | 28.78981 | 0.5425532 | 31.46497 | 0.5425532 | 28.53503
0.5425532 | 26.49682 | 0.5425532 | 28.53503 | 0.5425532 | 28.9172 | 0.5425532 | 31.46497 | 0.5425532 | 28.53503
0.5425532 | 26.49682 | 0.5425532 | 28.66242 | 0.5425532 | 28.9172 | 0.5425532 | 31.59236 | 0.5425532 | 28.53503
0.5425532 | 26.49682 | 0.5425532 | 28.66242 | 0.5425532 | 28.9172 | 0.5425532 | 31.59236 | 0.5425532 | 28.53503
0.5425532 | 26.6242 | 0.5425532 | 28.66242 | 0.5425532 | 28.9172 | 0.5425532 | 31.59236 | 0.5425532 | 28.66242
0.5425532 | 26.6242 | 0.5425532 | 28.66242 | 0.5425532 | 29.04459 | 0.5425532 | 31.59236 | 0.5425532 | 28.66242
0.5446809 | 26.6242 | 0.5425532 | 28.66242 | 0.5425532 | 29.04459 | 0.5425532 | 31.71975 | 0.5425532 | 28.66242
0.5446809 | 26.6242 | 0.5446809 | 28.78981 | 0.5446809 | 29.04459 | 0.5446809 | 31.71975 | 0.5446809 | 28.66242
0.5446809 | 26.75159 | 0.5446809 | 28.78981 | 0.5446809 | 29.04459 | 0.5446809 | 31.71975 | 0.5446809 | 28.78981
0.5446809 | 26.75159 | 0.5446809 | 28.78981 | 0.5446809 | 29.17197 | 0.5446809 | 31.71975 | 0.5446809 | 28.78981
0.5446809 | 26.75159 | 0.5446809 | 28.78981 | 0.5446809 | 29.17197 | 0.5446809 | 31.84713 | 0.5446809 | 28.78981
0.5446809 | 26.75159 | 0.5446809 | 28.9172 | 0.5446809 | 29.17197 | 0.5446809 | 31.84713 | 0.5446809 | 28.78981
0.5446809 | 26.75159 | 0.5446809 | 28.9172 | 0.5446809 | 29.17197 | 0.5446809 | 31.84713 | 0.5446809 | 28.9172
0.5468085 | 26.87898 | 0.5446809 | 28.9172 | 0.5468085 | 29.17197 | 0.5446809 | 31.84713 | 0.5468085 | 28.9172
0.5468085 | 26.87898 | 0.5468085 | 28.9172 | 0.5468085 | 29.29936 | 0.5468085 | 31.97452 | 0.5468085 | 28.9172
0.5468085 | 26.87898 | 0.5468085 | 29.04459 | 0.5468085 | 29.29936 | 0.5468085 | 31.97452 | 0.5468085 | 28.9172
0.5468085 | 26.87898 | 0.5468085 | 29.04459 | 0.5468085 | 29.29936 | 0.5468085 | 31.97452 | 0.5468085 | 29.04459
0.5468085 | 27.00637 | 0.5468085 | 29.04459 | 0.5468085 | 29.29936 | 0.5468085 | 31.97452 | 0.5468085 | 29.04459
0.5468085 | 27.00637 | 0.5468085 | 29.04459 | 0.5468085 | 29.42675 | 0.5468085 | 31.97452 | 0.5468085 | 29.04459
0.5468085 | 27.00637 | 0.5468085 | 29.17197 | 0.5468085 | 29.42675 | 0.5468085 | 32.10191 | 0.5468085 | 29.04459
0.5489362 | 27.00637 | 0.5489362 | 29.17197 | 0.5489362 | 29.42675 | 0.5489362 | 32.10191 | 0.5489362 | 29.17197
0.5489362 | 27.00637 | 0.5489362 | 29.17197 | 0.5489362 | 29.42675 | 0.5489362 | 32.10191 | 0.5489362 | 29.17197
0.5489362 | 27.13376 | 0.5489362 | 29.17197 | 0.5489362 | 29.55414 | 0.5489362 | 32.10191 | 0.5489362 | 29.17197
0.5489362 | 27.13376 | 0.5489362 | 29.17197 | 0.5489362 | 29.55414 | 0.5489362 | 32.2293 | 0.5489362 | 29.17197
0.5489362 | 27.13376 | 0.5489362 | 29.29936 | 0.5489362 | 29.55414 | 0.5489362 | 32.2293 | 0.5489362 | 29.29936
0.5489362 | 27.13376 | 0.5489362 | 29.29936 | 0.5489362 | 29.55414 | 0.5489362 | 32.2293 | 0.5489362 | 29.29936
0.5510638 | 27.26115 | 0.5489362 | 29.29936 | 0.5510638 | 29.68153 | 0.5489362 | 32.2293 | 0.5489362 | 29.29936
0.5510638 | 27.26115 | 0.5510638 | 29.29936 | 0.5510638 | 29.68153 | 0.5510638 | 32.35669 | 0.5510638 | 29.29936
0.5510638 | 27.26115 | 0.5510638 | 29.42675 | 0.5510638 | 29.68153 | 0.5510638 | 32.35669 | 0.5510638 | 29.42675
0.5510638 | 27.26115 | 0.5510638 | 29.42675 | 0.5510638 | 29.68153 | 0.5510638 | 32.35669 | 0.5510638 | 29.42675
0.5510638 | 27.26115 | 0.5510638 | 29.42675 | 0.5510638 | 29.80892 | 0.5510638 | 32.35669 | 0.5510638 | 29.42675
0.5510638 | 27.38854 | 0.5510638 | 29.42675 | 0.5510638 | 29.80892 | 0.5510638 | 32.48408 | 0.5510638 | 29.42675
0.5510638 | 27.38854 | 0.5510638 | 29.55414 | 0.5510638 | 29.80892 | 0.5510638 | 32.48408 | 0.5510638 | 29.55414
0.5531915 | 27.38854 | 0.5531915 | 29.55414 | 0.5531915 | 29.80892 | 0.5531915 | 32.48408 | 0.5510638 | 29.55414
0.5531915 | 27.38854 | 0.5531915 | 29.55414 | 0.5531915 | 29.93631 | 0.5531915 | 32.48408 | 0.5531915 | 29.55414
0.5531915 | 27.51592 | 0.5531915 | 29.55414 | 0.5531915 | 29.93631 | 0.5531915 | 32.61146 | 0.5531915 | 29.55414
0.5531915 | 27.51592 | 0.5531915 | 29.68153 | 0.5531915 | 29.93631 | 0.5531915 | 32.61146 | 0.5531915 | 29.68153
0.5531915 | 27.51592 | 0.5531915 | 29.68153 | 0.5531915 | 29.93631 | 0.5531915 | 32.61146 | 0.5531915 | 29.68153
0.5531915 | 27.51592 | 0.5531915 | 29.68153 | 0.5531915 | 30.06369 | 0.5531915 | 32.61146 | 0.5531915 | 29.68153
0.5531915 | 27.51592 | 0.5531915 | 29.68153 | 0.5531915 | 30.06369 | 0.5531915 | 32.73885 | 0.5531915 | 29.80892
0.5553191 | 27.64331 | 0.5553191 | 29.68153 | 0.5553191 | 30.06369 | 0.5553191 | 32.73885 | 0.5553191 | 29.80892
0.5553191 | 27.64331 | 0.5553191 | 29.80892 | 0.5553191 | 30.06369 | 0.5553191 | 32.73885 | 0.5553191 | 29.80892
0.5553191 | 27.64331 | 0.5553191 | 29.80892 | 0.5553191 | 30.19108 | 0.5553191 | 32.73885 | 0.5553191 | 29.80892
0.5553191 | 27.64331 | 0.5553191 | 29.80892 | 0.5553191 | 30.19108 | 0.5553191 | 32.86624 | 0.5553191 | 29.80892
0.5553191 | 27.7707 | 0.5553191 | 29.80892 | 0.5553191 | 30.19108 | 0.5553191 | 32.86624 | 0.5553191 | 29.93631
0.5553191 | 27.7707 | 0.5553191 | 29.93631 | 0.5553191 | 30.19108 | 0.5553191 | 32.86624 | 0.5553191 | 29.93631
0.5574468 | 27.7707 | 0.5553191 | 29.93631 | 0.5574468 | 30.31847 | 0.5553191 | 32.86624 | 0.5553191 | 29.93631
0.5574468 | 27.7707 | 0.5574468 | 29.93631 | 0.5574468 | 30.31847 | 0.5574468 | 32.99363 | 0.5574468 | 30.06369
0.5574468 | 27.89809 | 0.5574468 | 29.93631 | 0.5574468 | 30.31847 | 0.5574468 | 32.99363 | 0.5574468 | 30.06369
0.5574468 | 27.89809 | 0.5574468 | 30.06369 | 0.5574468 | 30.31847 | 0.5574468 | 32.99363 | 0.5574468 | 30.06369
0.5574468 | 27.89809 | 0.5574468 | 30.06369 | 0.5574468 | 30.44586 | 0.5574468 | 32.99363 | 0.5574468 | 30.06369
0.5574468 | 27.89809 | 0.5574468 | 30.06369 | 0.5574468 | 30.44586 | 0.5574468 | 33.12102 | 0.5574468 | 30.19108
0.5574468 | 27.89809 | 0.5574468 | 30.06369 | 0.5574468 | 30.44586 | 0.5574468 | 33.12102 | 0.5574468 | 30.19108
0.5595745 | 28.02548 | 0.5574468 | 30.06369 | 0.5595745 | 30.44586 | 0.5574468 | 33.12102 | 0.5595745 | 30.19108
0.5595745 | 28.02548 | 0.5595745 | 30.19108 | 0.5595745 | 30.44586 | 0.5595745 | 33.12102 | 0.5595745 | 30.19108
0.5595745 | 28.02548 | 0.5595745 | 30.19108 | 0.5595745 | 30.57325 | 0.5595745 | 33.24841 | 0.5595745 | 30.31847
0.5595745 | 28.02548 | 0.5595745 | 30.19108 | 0.5595745 | 30.57325 | 0.5595745 | 33.24841 | 0.5595745 | 30.31847
0.5595745 | 28.15287 | 0.5595745 | 30.19108 | 0.5595745 | 30.57325 | 0.5595745 | 33.24841 | 0.5595745 | 30.31847
0.5595745 | 28.15287 | 0.5595745 | 30.31847 | 0.5595745 | 30.70064 | 0.5595745 | 33.24841 | 0.5595745 | 30.31847
0.5617021 | 28.15287 | 0.5595745 | 30.31847 | 0.5595745 | 30.70064 | 0.5595745 | 33.3758 | 0.5595745 | 30.44586
0.5617021 | 28.15287 | 0.5617021 | 30.31847 | 0.5617021 | 30.70064 | 0.5617021 | 33.3758 | 0.5617021 | 30.44586
0.5617021 | 28.28025 | 0.5617021 | 30.31847 | 0.5617021 | 30.70064 | 0.5617021 | 33.3758 | 0.5617021 | 30.44586
0.5617021 | 28.28025 | 0.5617021 | 30.44586 | 0.5617021 | 30.70064 | 0.5617021 | 33.3758 | 0.5617021 | 30.44586
0.5617021 | 28.28025 | 0.5617021 | 30.44586 | 0.5617021 | 30.82803 | 0.5617021 | 33.50318 | 0.5617021 | 30.57325
0.5617021 | 28.28025 | 0.5617021 | 30.44586 | 0.5617021 | 30.82803 | 0.5617021 | 33.50318 | 0.5617021 | 30.57325
0.5617021 | 28.40764 | 0.5617021 | 30.44586 | 0.5617021 | 30.82803 | 0.5617021 | 33.50318 | 0.5617021 | 30.57325
0.5638298 | 28.40764 | 0.5617021 | 30.57325 | 0.5617021 | 30.82803 | 0.5617021 | 33.63057 | 0.5617021 | 30.57325
0.5638298 | 28.40764 | 0.5638298 | 30.57325 | 0.5638298 | 30.95541 | 0.5638298 | 33.63057 | 0.5638298 | 30.70064
0.5638298 | 28.40764 | 0.5638298 | 30.57325 | 0.5638298 | 30.95541 | 0.5638298 | 33.63057 | 0.5638298 | 30.70064
0.5638298 | 28.40764 | 0.5638298 | 30.57325 | 0.5638298 | 30.95541 | 0.5638298 | 33.63057 | 0.5638298 | 30.70064
0.5638298 | 28.53503 | 0.5638298 | 30.70064 | 0.5638298 | 30.95541 | 0.5638298 | 33.75796 | 0.5638298 | 30.82803
0.5638298 | 28.53503 | 0.5638298 | 30.70064 | 0.5638298 | 31.0828 | 0.5638298 | 33.75796 | 0.5638298 | 30.82803
0.5638298 | 28.53503 | 0.5638298 | 30.70064 | 0.5638298 | 31.0828 | 0.5638298 | 33.75796 | 0.5638298 | 30.82803
0.5659574 | 28.53503 | 0.5638298 | 30.70064 | 0.5659574 | 31.0828 | 0.5659574 | 33.75796 | 0.5659574 | 30.82803
0.5659574 | 28.66242 | 0.5659574 | 30.82803 | 0.5659574 | 31.0828 | 0.5659574 | 33.88535 | 0.5659574 | 30.82803
0.5659574 | 28.66242 | 0.5659574 | 30.82803 | 0.5659574 | 31.21019 | 0.5659574 | 33.88535 | 0.5659574 | 30.95541
0.5659574 | 28.66242 | 0.5659574 | 30.82803 | 0.5659574 | 31.21019 | 0.5659574 | 33.88535 | 0.5659574 | 30.95541
0.5659574 | 28.66242 | 0.5659574 | 30.82803 | 0.5659574 | 31.21019 | 0.5659574 | 33.88535 | 0.5659574 | 30.95541
0.5659574 | 28.78981 | 0.5659574 | 30.95541 | 0.5659574 | 31.21019 | 0.5659574 | 34.01274 | 0.5659574 | 30.95541
0.5659574 | 28.78981 | 0.5659574 | 30.95541 | 0.5659574 | 31.33758 | 0.5659574 | 34.01274 | 0.5659574 | 31.0828
0.5680851 | 28.78981 | 0.5680851 | 30.95541 | 0.5680851 | 31.33758 | 0.5680851 | 34.01274 | 0.5680851 | 31.0828
0.5680851 | 28.78981 | 0.5680851 | 30.95541 | 0.5680851 | 31.33758 | 0.5680851 | 34.01274 | 0.5680851 | 31.0828
0.5680851 | 28.78981 | 0.5680851 | 31.0828 | 0.5680851 | 31.33758 | 0.5680851 | 34.14013 | 0.5680851 | 31.0828
0.5680851 | 28.9172 | 0.5680851 | 31.0828 | 0.5680851 | 31.46497 | 0.5680851 | 34.14013 | 0.5680851 | 31.21019
0.5680851 | 28.9172 | 0.5680851 | 31.0828 | 0.5680851 | 31.46497 | 0.5680851 | 34.14013 | 0.5680851 | 31.21019
0.5680851 | 28.9172 | 0.5680851 | 31.0828 | 0.5680851 | 31.46497 | 0.5680851 | 34.14013 | 0.5680851 | 31.21019
0.5702128 | 28.9172 | 0.5680851 | 31.21019 | 0.5702128 | 31.46497 | 0.5680851 | 34.26752 | 0.5680851 | 31.21019
0.5702128 | 29.04459 | 0.5702128 | 31.21019 | 0.5702128 | 31.59236 | 0.5702128 | 34.26752 | 0.5702128 | 31.33758
0.5702128 | 29.04459 | 0.5702128 | 31.21019 | 0.5702128 | 31.59236 | 0.5702128 | 34.26752 | 0.5702128 | 31.33758
0.5702128 | 29.04459 | 0.5702128 | 31.21019 | 0.5702128 | 31.59236 | 0.5702128 | 34.26752 | 0.5702128 | 31.33758
0.5702128 | 29.04459 | 0.5702128 | 31.21019 | 0.5702128 | 31.59236 | 0.5702128 | 34.3949 | 0.5702128 | 31.33758
0.5702128 | 29.17197 | 0.5702128 | 31.33758 | 0.5702128 | 31.71975 | 0.5702128 | 34.3949 | 0.5702128 | 31.46497
0.5702128 | 29.17197 | 0.5702128 | 31.33758 | 0.5702128 | 31.71975 | 0.5702128 | 34.3949 | 0.5702128 | 31.46497
0.5723404 | 29.17197 | 0.5723404 | 31.33758 | 0.5723404 | 31.71975 | 0.5723404 | 34.52229 | 0.5702128 | 31.46497
0.5723404 | 29.17197 | 0.5723404 | 31.33758 | 0.5723404 | 31.71975 | 0.5723404 | 34.52229 | 0.5723404 | 31.46497
0.5723404 | 29.29936 | 0.5723404 | 31.46497 | 0.5723404 | 31.84713 | 0.5723404 | 34.52229 | 0.5723404 | 31.59236
0.5723404 | 29.29936 | 0.5723404 | 31.46497 | 0.5723404 | 31.84713 | 0.5723404 | 34.52229 | 0.5723404 | 31.59236
0.5723404 | 29.29936 | 0.5723404 | 31.46497 | 0.5723404 | 31.84713 | 0.5723404 | 34.64968 | 0.5723404 | 31.59236
0.5723404 | 29.29936 | 0.5723404 | 31.46497 | 0.5723404 | 31.84713 | 0.5723404 | 34.64968 | 0.5723404 | 31.59236
0.5723404 | 29.42675 | 0.5723404 | 31.59236 | 0.5723404 | 31.97452 | 0.5723404 | 34.64968 | 0.5723404 | 31.71975
0.5744681 | 29.42675 | 0.5744681 | 31.59236 | 0.5744681 | 31.97452 | 0.5744681 | 34.64968 | 0.5744681 | 31.71975
0.5744681 | 29.42675 | 0.5744681 | 31.59236 | 0.5744681 | 31.97452 | 0.5744681 | 34.77707 | 0.5744681 | 31.71975
0.5744681 | 29.42675 | 0.5744681 | 31.59236 | 0.5744681 | 31.97452 | 0.5744681 | 34.77707 | 0.5744681 | 31.71975
0.5744681 | 29.55414 | 0.5744681 | 31.71975 | 0.5744681 | 32.10191 | 0.5744681 | 34.77707 | 0.5744681 | 31.84713
0.5744681 | 29.55414 | 0.5744681 | 31.71975 | 0.5744681 | 32.10191 | 0.5744681 | 34.77707 | 0.5744681 | 31.84713
0.5744681 | 29.55414 | 0.5744681 | 31.71975 | 0.5744681 | 32.10191 | 0.5744681 | 34.90446 | 0.5744681 | 31.84713
0.5765957 | 29.55414 | 0.5744681 | 31.71975 | 0.5765957 | 32.10191 | 0.5744681 | 34.90446 | 0.5744681 | 31.84713
0.5765957 | 29.68153 | 0.5765957 | 31.84713 | 0.5765957 | 32.2293 | 0.5765957 | 34.90446 | 0.5765957 | 31.97452
0.5765957 | 29.68153 | 0.5765957 | 31.84713 | 0.5765957 | 32.2293 | 0.5765957 | 34.90446 | 0.5765957 | 31.97452
0.5765957 | 29.68153 | 0.5765957 | 31.84713 | 0.5765957 | 32.2293 | 0.5765957 | 35.03185 | 0.5765957 | 31.97452
0.5765957 | 29.68153 | 0.5765957 | 31.84713 | 0.5765957 | 32.2293 | 0.5765957 | 35.03185 | 0.5765957 | 31.97452
0.5765957 | 29.80892 | 0.5765957 | 31.97452 | 0.5765957 | 32.35669 | 0.5765957 | 35.03185 | 0.5765957 | 32.10191
0.5765957 | 29.80892 | 0.5765957 | 31.97452 | 0.5765957 | 32.35669 | 0.5765957 | 35.03185 | 0.5765957 | 32.10191
0.5787234 | 29.80892 | 0.5787234 | 31.97452 | 0.5787234 | 32.35669 | 0.5787234 | 35.15924 | 0.5787234 | 32.10191
0.5787234 | 29.80892 | 0.5787234 | 31.97452 | 0.5787234 | 32.35669 | 0.5787234 | 35.15924 | 0.5787234 | 32.10191
0.5787234 | 29.93631 | 0.5787234 | 32.10191 | 0.5787234 | 32.35669 | 0.5787234 | 35.15924 | 0.5787234 | 32.2293
0.5787234 | 29.93631 | 0.5787234 | 32.10191 | 0.5787234 | 32.48408 | 0.5787234 | 35.28662 | 0.5787234 | 32.2293
0.5787234 | 29.93631 | 0.5787234 | 32.10191 | 0.5787234 | 32.48408 | 0.5787234 | 35.28662 | 0.5787234 | 32.2293
0.5787234 | 29.93631 | 0.5787234 | 32.10191 | 0.5787234 | 32.48408 | 0.5787234 | 35.28662 | 0.5787234 | 32.2293
0.5808511 | 30.06369 | 0.5787234 | 32.2293 | 0.5787234 | 32.61146 | 0.5787234 | 35.28662 | 0.5787234 | 32.35669
0.5808511 | 30.06369 | 0.5808511 | 32.2293 | 0.5808511 | 32.61146 | 0.5808511 | 35.41401 | 0.5808511 | 32.35669
0.5808511 | 30.06369 | 0.5808511 | 32.2293 | 0.5808511 | 32.61146 | 0.5808511 | 35.41401 | 0.5808511 | 32.35669
0.5808511 | 30.06369 | 0.5808511 | 32.2293 | 0.5808511 | 32.61146 | 0.5808511 | 35.41401 | 0.5808511 | 32.35669
0.5808511 | 30.06369 | 0.5808511 | 32.35669 | 0.5808511 | 32.61146 | 0.5808511 | 35.41401 | 0.5808511 | 32.48408
0.5808511 | 30.19108 | 0.5808511 | 32.35669 | 0.5808511 | 32.73885 | 0.5808511 | 35.5414 | 0.5808511 | 32.48408
0.5808511 | 30.19108 | 0.5808511 | 32.35669 | 0.5808511 | 32.73885 | 0.5808511 | 35.5414 | 0.5808511 | 32.48408
0.5829787 | 30.19108 | 0.5808511 | 32.35669 | 0.5808511 | 32.73885 | 0.5808511 | 35.5414 | 0.5808511 | 32.48408
0.5829787 | 30.19108 | 0.5829787 | 32.48408 | 0.5829787 | 32.73885 | 0.5829787 | 35.66879 | 0.5829787 | 32.61146
0.5829787 | 30.31847 | 0.5829787 | 32.48408 | 0.5829787 | 32.86624 | 0.5829787 | 35.66879 | 0.5829787 | 32.61146
0.5829787 | 30.31847 | 0.5829787 | 32.48408 | 0.5829787 | 32.86624 | 0.5829787 | 35.66879 | 0.5829787 | 32.61146
0.5829787 | 30.31847 | 0.5829787 | 32.48408 | 0.5829787 | 32.86624 | 0.5829787 | 35.66879 | 0.5829787 | 32.61146
0.5829787 | 30.31847 | 0.5829787 | 32.61146 | 0.5829787 | 32.86624 | 0.5829787 | 35.79618 | 0.5829787 | 32.73885
0.5829787 | 30.44586 | 0.5829787 | 32.61146 | 0.5829787 | 32.99363 | 0.5829787 | 35.79618 | 0.5829787 | 32.73885
0.5851064 | 30.44586 | 0.5829787 | 32.61146 | 0.5851064 | 32.99363 | 0.5829787 | 35.79618 | 0.5851064 | 32.73885
0.5851064 | 30.44586 | 0.5851064 | 32.61146 | 0.5851064 | 32.99363 | 0.5851064 | 35.79618 | 0.5851064 | 32.73885
0.5851064 | 30.44586 | 0.5851064 | 32.61146 | 0.5851064 | 32.99363 | 0.5851064 | 35.92357 | 0.5851064 | 32.73885
0.5851064 | 30.57325 | 0.5851064 | 32.73885 | 0.5851064 | 33.12102 | 0.5851064 | 35.92357 | 0.5851064 | 32.86624
0.5851064 | 30.57325 | 0.5851064 | 32.73885 | 0.5851064 | 33.12102 | 0.5851064 | 35.92357 | 0.5851064 | 32.86624
0.5851064 | 30.57325 | 0.5851064 | 32.73885 | 0.5851064 | 33.12102 | 0.5851064 | 36.05096 | 0.5851064 | 32.86624
0.5851064 | 30.57325 | 0.5851064 | 32.73885 | 0.5851064 | 33.12102 | 0.5851064 | 36.05096 | 0.5851064 | 32.86624
0.587234 | 30.70064 | 0.587234 | 32.86624 | 0.587234 | 33.12102 | 0.587234 | 36.05096 | 0.587234 | 32.99363
0.587234 | 30.70064 | 0.587234 | 32.86624 | 0.587234 | 33.24841 | 0.587234 | 36.05096 | 0.587234 | 32.99363
0.587234 | 30.70064 | 0.587234 | 32.86624 | 0.587234 | 33.24841 | 0.587234 | 36.17834 | 0.587234 | 32.99363
0.587234 | 30.70064 | 0.587234 | 32.86624 | 0.587234 | 33.24841 | 0.587234 | 36.17834 | 0.587234 | 32.99363
0.587234 | 30.82803 | 0.587234 | 32.99363 | 0.587234 | 33.24841 | 0.587234 | 36.17834 | 0.587234 | 33.12102
0.587234 | 30.82803 | 0.587234 | 32.99363 | 0.587234 | 33.3758 | 0.587234 | 36.17834 | 0.587234 | 33.12102
0.5893617 | 30.82803 | 0.587234 | 32.99363 | 0.5893617 | 33.3758 | 0.587234 | 36.30573 | 0.587234 | 33.12102
0.5893617 | 30.82803 | 0.5893617 | 32.99363 | 0.5893617 | 33.3758 | 0.5893617 | 36.30573 | 0.5893617 | 33.12102
0.5893617 | 30.95541 | 0.5893617 | 33.12102 | 0.5893617 | 33.3758 | 0.5893617 | 36.30573 | 0.5893617 | 33.24841
0.5893617 | 30.95541 | 0.5893617 | 33.12102 | 0.5893617 | 33.50318 | 0.5893617 | 36.43312 | 0.5893617 | 33.24841
0.5893617 | 30.95541 | 0.5893617 | 33.12102 | 0.5893617 | 33.50318 | 0.5893617 | 36.43312 | 0.5893617 | 33.24841
0.5893617 | 30.95541 | 0.5893617 | 33.12102 | 0.5893617 | 33.50318 | 0.5893617 | 36.43312 | 0.5893617 | 33.24841
0.5893617 | 31.0828 | 0.5893617 | 33.24841 | 0.5893617 | 33.50318 | 0.5893617 | 36.43312 | 0.5893617 | 33.3758
0.5914894 | 31.0828 | 0.5893617 | 33.24841 | 0.5914894 | 33.63057 | 0.5893617 | 36.56051 | 0.5893617 | 33.3758
0.5914894 | 31.0828 | 0.5914894 | 33.24841 | 0.5914894 | 33.63057 | 0.5914894 | 36.56051 | 0.5914894 | 33.3758
0.5914894 | 31.0828 | 0.5914894 | 33.24841 | 0.5914894 | 33.63057 | 0.5914894 | 36.56051 | 0.5914894 | 33.3758
0.5914894 | 31.21019 | 0.5914894 | 33.3758 | 0.5914894 | 33.63057 | 0.5914894 | 36.56051 | 0.5914894 | 33.50318
0.5914894 | 31.21019 | 0.5914894 | 33.3758 | 0.5914894 | 33.75796 | 0.5914894 | 36.6879 | 0.5914894 | 33.50318
0.5914894 | 31.21019 | 0.5914894 | 33.3758 | 0.5914894 | 33.75796 | 0.5914894 | 36.6879 | 0.5914894 | 33.50318
0.5914894 | 31.21019 | 0.5914894 | 33.3758 | 0.5914894 | 33.75796 | 0.5914894 | 36.6879 | 0.5914894 | 33.50318
0.593617 | 31.33758 | 0.593617 | 33.50318 | 0.593617 | 33.75796 | 0.593617 | 36.81529 | 0.593617 | 33.63057
0.593617 | 31.33758 | 0.593617 | 33.50318 | 0.593617 | 33.88535 | 0.593617 | 36.81529 | 0.593617 | 33.63057
0.593617 | 31.33758 | 0.593617 | 33.50318 | 0.593617 | 33.88535 | 0.593617 | 36.81529 | 0.593617 | 33.63057
0.593617 | 31.33758 | 0.593617 | 33.50318 | 0.593617 | 33.88535 | 0.593617 | 36.81529 | 0.593617 | 33.63057
0.593617 | 31.46497 | 0.593617 | 33.63057 | 0.593617 | 33.88535 | 0.593617 | 36.94268 | 0.593617 | 33.75796
0.593617 | 31.46497 | 0.593617 | 33.63057 | 0.593617 | 34.01274 | 0.593617 | 36.94268 | 0.593617 | 33.75796
0.593617 | 31.46497 | 0.593617 | 33.63057 | 0.5957447 | 34.01274 | 0.593617 | 36.94268 | 0.593617 | 33.75796
0.5957447 | 31.46497 | 0.5957447 | 33.63057 | 0.5957447 | 34.01274 | 0.5957447 | 37.07006 | 0.5957447 | 33.75796
0.5957447 | 31.46497 | 0.5957447 | 33.75796 | 0.5957447 | 34.01274 | 0.5957447 | 37.07006 | 0.5957447 | 33.88535
0.5957447 | 31.59236 | 0.5957447 | 33.75796 | 0.5957447 | 34.14013 | 0.5957447 | 37.07006 | 0.5957447 | 33.88535
0.5957447 | 31.59236 | 0.5957447 | 33.75796 | 0.5957447 | 34.14013 | 0.5957447 | 37.07006 | 0.5957447 | 33.88535
0.5957447 | 31.59236 | 0.5957447 | 33.75796 | 0.5957447 | 34.14013 | 0.5957447 | 37.19745 | 0.5957447 | 33.88535
0.5957447 | 31.59236 | 0.5957447 | 33.88535 | 0.5957447 | 34.14013 | 0.5957447 | 37.19745 | 0.5957447 | 34.01274
0.5978723 | 31.71975 | 0.5957447 | 33.88535 | 0.5978723 | 34.14013 | 0.5978723 | 37.19745 | 0.5978723 | 34.01274
0.5978723 | 31.71975 | 0.5978723 | 33.88535 | 0.5978723 | 34.26752 | 0.5978723 | 37.19745 | 0.5978723 | 34.01274
0.5978723 | 31.71975 | 0.5978723 | 33.88535 | 0.5978723 | 34.26752 | 0.5978723 | 37.32484 | 0.5978723 | 34.01274
0.5978723 | 31.71975 | 0.5978723 | 34.01274 | 0.5978723 | 34.26752 | 0.5978723 | 37.32484 | 0.5978723 | 34.14013
0.5978723 | 31.84713 | 0.5978723 | 34.01274 | 0.5978723 | 34.26752 | 0.5978723 | 37.32484 | 0.5978723 | 34.14013
0.5978723 | 31.84713 | 0.5978723 | 34.01274 | 0.5978723 | 34.3949 | 0.5978723 | 37.45223 | 0.5978723 | 34.14013
0.6 | 31.84713 | 0.5978723 | 34.01274 | 0.5978723 | 34.3949 | 0.5978723 | 37.45223 | 0.5978723 | 34.14013
0.6 | 31.84713 | 0.6 | 34.14013 | 0.6 | 34.3949 | 0.6 | 37.45223 | 0.6 | 34.14013
0.6 | 31.97452 | 0.6 | 34.14013 | 0.6 | 34.3949 | 0.6 | 37.45223 | 0.6 | 34.26752
0.6 | 31.97452 | 0.6 | 34.14013 | 0.6 | 34.52229 | 0.6 | 37.57962 | 0.6 | 34.26752
0.6 | 31.97452 | 0.6 | 34.14013 | 0.6 | 34.52229 | 0.6 | 37.57962 | 0.6 | 34.26752
0.6 | 31.97452 | 0.6 | 34.26752 | 0.6 | 34.52229 | 0.6 | 37.57962 | 0.6 | 34.26752
0.6 | 32.10191 | 0.6 | 34.26752 | 0.6 | 34.52229 | 0.6 | 37.70701 | 0.6 | 34.3949
0.6021277 | 32.10191 | 0.6 | 34.26752 | 0.6021277 | 34.64968 | 0.6 | 37.70701 | 0.6 | 34.3949
0.6021277 | 32.10191 | 0.6021277 | 34.26752 | 0.6021277 | 34.64968 | 0.6021277 | 37.70701 | 0.6021277 | 34.3949
0.6021277 | 32.10191 | 0.6021277 | 34.26752 | 0.6021277 | 34.64968 | 0.6021277 | 37.70701 | 0.6021277 | 34.3949
0.6021277 | 32.2293 | 0.6021277 | 34.3949 | 0.6021277 | 34.64968 | 0.6021277 | 37.83439 | 0.6021277 | 34.52229
0.6021277 | 32.2293 | 0.6021277 | 34.3949 | 0.6021277 | 34.77707 | 0.6021277 | 37.83439 | 0.6021277 | 34.52229
0.6021277 | 32.2293 | 0.6021277 | 34.3949 | 0.6021277 | 34.77707 | 0.6021277 | 37.83439 | 0.6021277 | 34.52229
0.6021277 | 32.2293 | 0.6021277 | 34.3949 | 0.6021277 | 34.77707 | 0.6021277 | 37.83439 | 0.6021277 | 34.52229
0.6042553 | 32.2293 | 0.6021277 | 34.52229 | 0.6042553 | 34.77707 | 0.6021277 | 37.96178 | 0.6042553 | 34.64968
0.6042553 | 32.35669 | 0.6042553 | 34.52229 | 0.6042553 | 34.90446 | 0.6042553 | 37.96178 | 0.6042553 | 34.64968
0.6042553 | 32.35669 | 0.6042553 | 34.52229 | 0.6042553 | 34.90446 | 0.6042553 | 37.96178 | 0.6042553 | 34.64968
0.6042553 | 32.35669 | 0.6042553 | 34.52229 | 0.6042553 | 34.90446 | 0.6042553 | 38.08917 | 0.6042553 | 34.64968
0.6042553 | 32.35669 | 0.6042553 | 34.64968 | 0.6042553 | 34.90446 | 0.6042553 | 38.08917 | 0.6042553 | 34.77707
0.6042553 | 32.48408 | 0.6042553 | 34.64968 | 0.6042553 | 35.03185 | 0.6042553 | 38.08917 | 0.6042553 | 34.77707
0.6042553 | 32.48408 | 0.6042553 | 34.64968 | 0.6042553 | 35.03185 | 0.6042553 | 38.08917 | 0.6042553 | 34.77707
0.606383 | 32.48408 | 0.606383 | 34.64968 | 0.606383 | 35.03185 | 0.606383 | 38.21656 | 0.606383 | 34.90446
0.606383 | 32.48408 | 0.606383 | 34.77707 | 0.606383 | 35.03185 | 0.606383 | 38.21656 | 0.606383 | 34.90446
0.606383 | 32.61146 | 0.606383 | 34.77707 | 0.606383 | 35.15924 | 0.606383 | 38.21656 | 0.606383 | 34.90446
0.606383 | 32.61146 | 0.606383 | 34.77707 | 0.606383 | 35.15924 | 0.606383 | 38.34395 | 0.606383 | 34.90446
0.606383 | 32.61146 | 0.606383 | 34.77707 | 0.606383 | 35.15924 | 0.606383 | 38.34395 | 0.606383 | 34.90446
0.606383 | 32.61146 | 0.606383 | 34.90446 | 0.606383 | 35.15924 | 0.606383 | 38.34395 | 0.606383 | 35.03185
0.606383 | 32.73885 | 0.606383 | 34.90446 | 0.6085106 | 35.28662 | 0.606383 | 38.34395 | 0.606383 | 35.03185
0.6085106 | 32.73885 | 0.6085106 | 34.90446 | 0.6085106 | 35.28662 | 0.6085106 | 38.47134 | 0.6085106 | 35.03185
0.6085106 | 32.73885 | 0.6085106 | 34.90446 | 0.6085106 | 35.28662 | 0.6085106 | 38.47134 | 0.6085106 | 35.15924
0.6085106 | 32.73885 | 0.6085106 | 35.03185 | 0.6085106 | 35.28662 | 0.6085106 | 38.47134 | 0.6085106 | 35.15924
0.6085106 | 32.86624 | 0.6085106 | 35.03185 | 0.6085106 | 35.41401 | 0.6085106 | 38.59873 | 0.6085106 | 35.15924
0.6085106 | 32.86624 | 0.6085106 | 35.03185 | 0.6085106 | 35.41401 | 0.6085106 | 38.59873 | 0.6085106 | 35.15924
0.6085106 | 32.86624 | 0.6085106 | 35.03185 | 0.6085106 | 35.41401 | 0.6085106 | 38.59873 | 0.6085106 | 35.28662
0.6106383 | 32.86624 | 0.6106383 | 35.15924 | 0.6106383 | 35.41401 | 0.6085106 | 38.59873 | 0.6085106 | 35.28662
0.6106383 | 32.86624 | 0.6106383 | 35.15924 | 0.6106383 | 35.5414 | 0.6106383 | 38.72611 | 0.6106383 | 35.28662
0.6106383 | 32.99363 | 0.6106383 | 35.15924 | 0.6106383 | 35.5414 | 0.6106383 | 38.72611 | 0.6106383 | 35.28662
0.6106383 | 32.99363 | 0.6106383 | 35.15924 | 0.6106383 | 35.5414 | 0.6106383 | 38.72611 | 0.6106383 | 35.41401
0.6106383 | 32.99363 | 0.6106383 | 35.28662 | 0.6106383 | 35.5414 | 0.6106383 | 38.72611 | 0.6106383 | 35.41401
0.6106383 | 32.99363 | 0.6106383 | 35.28662 | 0.6106383 | 35.66879 | 0.6106383 | 38.8535 | 0.6106383 | 35.41401
0.6106383 | 33.12102 | 0.6106383 | 35.28662 | 0.6106383 | 35.66879 | 0.6106383 | 38.8535 | 0.6106383 | 35.41401
0.612766 | 33.12102 | 0.612766 | 35.28662 | 0.612766 | 35.66879 | 0.612766 | 38.8535 | 0.612766 | 35.5414
0.612766 | 33.12102 | 0.612766 | 35.41401 | 0.612766 | 35.79618 | 0.612766 | 38.98089 | 0.612766 | 35.5414
0.612766 | 33.12102 | 0.612766 | 35.41401 | 0.612766 | 35.79618 | 0.612766 | 38.98089 | 0.612766 | 35.5414
0.612766 | 33.24841 | 0.612766 | 35.41401 | 0.612766 | 35.79618 | 0.612766 | 38.98089 | 0.612766 | 35.5414
0.612766 | 33.24841 | 0.612766 | 35.41401 | 0.612766 | 35.79618 | 0.612766 | 38.98089 | 0.612766 | 35.66879
0.612766 | 33.24841 | 0.612766 | 35.5414 | 0.612766 | 35.92357 | 0.612766 | 39.10828 | 0.612766 | 35.66879
0.6148936 | 33.24841 | 0.612766 | 35.5414 | 0.612766 | 35.92357 | 0.612766 | 39.10828 | 0.612766 | 35.66879
0.6148936 | 33.3758 | 0.6148936 | 35.5414 | 0.6148936 | 35.92357 | 0.6148936 | 39.10828 | 0.6148936 | 35.66879
0.6148936 | 33.3758 | 0.6148936 | 35.5414 | 0.6148936 | 35.92357 | 0.6148936 | 39.23567 | 0.6148936 | 35.79618
0.6148936 | 33.3758 | 0.6148936 | 35.66879 | 0.6148936 | 36.05096 | 0.6148936 | 39.23567 | 0.6148936 | 35.79618
0.6148936 | 33.3758 | 0.6148936 | 35.66879 | 0.6148936 | 36.05096 | 0.6148936 | 39.23567 | 0.6148936 | 35.79618
0.6148936 | 33.50318 | 0.6148936 | 35.66879 | 0.6148936 | 36.05096 | 0.6148936 | 39.23567 | 0.6148936 | 35.79618
0.6148936 | 33.50318 | 0.6148936 | 35.66879 | 0.6148936 | 36.05096 | 0.6148936 | 39.36306 | 0.6148936 | 35.92357
0.6170213 | 33.50318 | 0.6148936 | 35.79618 | 0.6170213 | 36.17834 | 0.6170213 | 39.36306 | 0.6170213 | 35.92357
0.6170213 | 33.50318 | 0.6170213 | 35.79618 | 0.6170213 | 36.17834 | 0.6170213 | 39.36306 | 0.6170213 | 35.92357
0.6170213 | 33.63057 | 0.6170213 | 35.79618 | 0.6170213 | 36.17834 | 0.6170213 | 39.49045 | 0.6170213 | 35.92357
0.6170213 | 33.63057 | 0.6170213 | 35.79618 | 0.6170213 | 36.17834 | 0.6170213 | 39.49045 | 0.6170213 | 36.05096
0.6170213 | 33.63057 | 0.6170213 | 35.92357 | 0.6170213 | 36.30573 | 0.6170213 | 39.49045 | 0.6170213 | 36.05096
0.6170213 | 33.63057 | 0.6170213 | 35.92357 | 0.6170213 | 36.30573 | 0.6170213 | 39.49045 | 0.6170213 | 36.05096
0.6170213 | 33.63057 | 0.6170213 | 35.92357 | 0.6170213 | 36.30573 | 0.6170213 | 39.61783 | 0.6170213 | 36.05096
0.6191489 | 33.75796 | 0.6191489 | 35.92357 | 0.6191489 | 36.30573 | 0.6191489 | 39.61783 | 0.6191489 | 36.17834
0.6191489 | 33.75796 | 0.6191489 | 36.05096 | 0.6191489 | 36.43312 | 0.6191489 | 39.61783 | 0.6191489 | 36.17834
0.6191489 | 33.75796 | 0.6191489 | 36.05096 | 0.6191489 | 36.43312 | 0.6191489 | 39.74522 | 0.6191489 | 36.17834
0.6191489 | 33.75796 | 0.6191489 | 36.05096 | 0.6191489 | 36.43312 | 0.6191489 | 39.74522 | 0.6191489 | 36.30573
0.6191489 | 33.88535 | 0.6191489 | 36.05096 | 0.6191489 | 36.43312 | 0.6191489 | 39.74522 | 0.6191489 | 36.30573
0.6191489 | 33.88535 | 0.6191489 | 36.17834 | 0.6191489 | 36.56051 | 0.6191489 | 39.74522 | 0.6191489 | 36.30573
0.6212766 | 33.88535 | 0.6191489 | 36.17834 | 0.6212766 | 36.56051 | 0.6191489 | 39.87261 | 0.6191489 | 36.30573
0.6212766 | 33.88535 | 0.6212766 | 36.17834 | 0.6212766 | 36.56051 | 0.6212766 | 39.87261 | 0.6212766 | 36.43312
0.6212766 | 34.01274 | 0.6212766 | 36.17834 | 0.6212766 | 36.56051 | 0.6212766 | 39.87261 | 0.6212766 | 36.43312
0.6212766 | 34.01274 | 0.6212766 | 36.30573 | 0.6212766 | 36.6879 | 0.6212766 | 40 | 0.6212766 | 36.43312
0.6212766 | 34.01274 | 0.6212766 | 36.30573 | 0.6212766 | 36.6879 | 0.6212766 | 40 | 0.6212766 | 36.43312
0.6212766 | 34.01274 | 0.6212766 | 36.30573 | 0.6212766 | 36.6879 | 0.6212766 | 40 | 0.6212766 | 36.56051
0.6212766 | 34.14013 | 0.6212766 | 36.30573 | 0.6212766 | 36.6879 | 0.6212766 | 40.12739 | 0.6212766 | 36.56051
0.6234043 | 34.14013 | 0.6212766 | 36.43312 | 0.6234043 | 36.81529 | 0.6212766 | 40.12739 | 0.6234043 | 36.56051
0.6234043 | 34.14013 | 0.6234043 | 36.43312 | 0.6234043 | 36.81529 | 0.6234043 | 40.12739 | 0.6234043 | 36.56051
0.6234043 | 34.14013 | 0.6234043 | 36.43312 | 0.6234043 | 36.81529 | 0.6234043 | 40.12739 | 0.6234043 | 36.6879
0.6234043 | 34.26752 | 0.6234043 | 36.43312 | 0.6234043 | 36.94268 | 0.6234043 | 40.25478 | 0.6234043 | 36.6879
0.6234043 | 34.26752 | 0.6234043 | 36.56051 | 0.6234043 | 36.94268 | 0.6234043 | 40.25478 | 0.6234043 | 36.6879
0.6234043 | 34.26752 | 0.6234043 | 36.56051 | 0.6234043 | 36.94268 | 0.6234043 | 40.25478 | 0.6234043 | 36.6879
0.6234043 | 34.26752 | 0.6234043 | 36.56051 | 0.6234043 | 36.94268 | 0.6234043 | 40.38217 | 0.6234043 | 36.81529
0.6255319 | 34.26752 | 0.6234043 | 36.56051 | 0.6255319 | 37.07006 | 0.6255319 | 40.38217 | 0.6255319 | 36.81529
0.6255319 | 34.3949 | 0.6255319 | 36.6879 | 0.6255319 | 37.07006 | 0.6255319 | 40.38217 | 0.6255319 | 36.81529
0.6255319 | 34.3949 | 0.6255319 | 36.6879 | 0.6255319 | 37.07006 | 0.6255319 | 40.38217 | 0.6255319 | 36.94268
0.6255319 | 34.3949 | 0.6255319 | 36.6879 | 0.6255319 | 37.07006 | 0.6255319 | 40.50955 | 0.6255319 | 36.94268
0.6255319 | 34.3949 | 0.6255319 | 36.6879 | 0.6255319 | 37.19745 | 0.6255319 | 40.50955 | 0.6255319 | 36.94268
0.6255319 | 34.52229 | 0.6255319 | 36.81529 | 0.6255319 | 37.19745 | 0.6255319 | 40.50955 | 0.6255319 | 36.94268
0.6276596 | 34.52229 | 0.6255319 | 36.81529 | 0.6255319 | 37.19745 | 0.6255319 | 40.63694 | 0.6255319 | 37.07006
0.6276596 | 34.52229 | 0.6276596 | 36.81529 | 0.6276596 | 37.19745 | 0.6276596 | 40.63694 | 0.6276596 | 37.07006
0.6276596 | 34.52229 | 0.6276596 | 36.81529 | 0.6276596 | 37.32484 | 0.6276596 | 40.63694 | 0.6276596 | 37.07006
0.6276596 | 34.64968 | 0.6276596 | 36.94268 | 0.6276596 | 37.32484 | 0.6276596 | 40.76433 | 0.6276596 | 37.07006
0.6276596 | 34.64968 | 0.6276596 | 36.94268 | 0.6276596 | 37.32484 | 0.6276596 | 40.76433 | 0.6276596 | 37.19745
0.6276596 | 34.64968 | 0.6276596 | 36.94268 | 0.6276596 | 37.45223 | 0.6276596 | 40.76433 | 0.6276596 | 37.19745
0.6276596 | 34.64968 | 0.6276596 | 37.07006 | 0.6276596 | 37.45223 | 0.6276596 | 40.89172 | 0.6276596 | 37.19745
0.6297872 | 34.64968 | 0.6276596 | 37.07006 | 0.6297872 | 37.45223 | 0.6276596 | 40.89172 | 0.6276596 | 37.19745
0.6297872 | 34.77707 | 0.6297872 | 37.07006 | 0.6297872 | 37.45223 | 0.6297872 | 40.89172 | 0.6297872 | 37.32484
0.6297872 | 34.77707 | 0.6297872 | 37.07006 | 0.6297872 | 37.57962 | 0.6297872 | 40.89172 | 0.6297872 | 37.32484
0.6297872 | 34.77707 | 0.6297872 | 37.19745 | 0.6297872 | 37.57962 | 0.6297872 | 41.01911 | 0.6297872 | 37.32484
0.6297872 | 34.77707 | 0.6297872 | 37.19745 | 0.6297872 | 37.57962 | 0.6297872 | 41.01911 | 0.6297872 | 37.32484
0.6297872 | 34.90446 | 0.6297872 | 37.19745 | 0.6297872 | 37.57962 | 0.6297872 | 41.01911 | 0.6297872 | 37.45223
0.6297872 | 34.90446 | 0.6297872 | 37.19745 | 0.6297872 | 37.70701 | 0.6297872 | 41.1465 | 0.6297872 | 37.45223
0.6319149 | 34.90446 | 0.6319149 | 37.32484 | 0.6319149 | 37.70701 | 0.6319149 | 41.1465 | 0.6319149 | 37.45223
0.6319149 | 34.90446 | 0.6319149 | 37.32484 | 0.6319149 | 37.70701 | 0.6319149 | 41.1465 | 0.6319149 | 37.45223
0.6319149 | 35.03185 | 0.6319149 | 37.32484 | 0.6319149 | 37.70701 | 0.6319149 | 41.1465 | 0.6319149 | 37.57962
0.6319149 | 35.03185 | 0.6319149 | 37.32484 | 0.6319149 | 37.83439 | 0.6319149 | 41.27389 | 0.6319149 | 37.57962
0.6319149 | 35.03185 | 0.6319149 | 37.45223 | 0.6319149 | 37.83439 | 0.6319149 | 41.27389 | 0.6319149 | 37.57962
0.6319149 | 35.03185 | 0.6319149 | 37.45223 | 0.6319149 | 37.83439 | 0.6319149 | 41.27389 | 0.6319149 | 37.57962
0.6319149 | 35.15924 | 0.6319149 | 37.45223 | 0.6319149 | 37.83439 | 0.6319149 | 41.40127 | 0.6319149 | 37.70701
0.6340426 | 35.15924 | 0.6340426 | 37.45223 | 0.6340426 | 37.96178 | 0.6340426 | 41.40127 | 0.6340426 | 37.70701
0.6340426 | 35.15924 | 0.6340426 | 37.57962 | 0.6340426 | 37.96178 | 0.6340426 | 41.40127 | 0.6340426 | 37.70701
0.6340426 | 35.15924 | 0.6340426 | 37.57962 | 0.6340426 | 37.96178 | 0.6340426 | 41.52866 | 0.6340426 | 37.83439
0.6340426 | 35.28662 | 0.6340426 | 37.57962 | 0.6340426 | 38.08917 | 0.6340426 | 41.52866 | 0.6340426 | 37.83439
0.6340426 | 35.28662 | 0.6340426 | 37.57962 | 0.6340426 | 38.08917 | 0.6340426 | 41.52866 | 0.6340426 | 37.83439
0.6340426 | 35.28662 | 0.6340426 | 37.70701 | 0.6340426 | 38.08917 | 0.6340426 | 41.65605 | 0.6340426 | 37.83439
0.6361702 | 35.28662 | 0.6340426 | 37.70701 | 0.6361702 | 38.08917 | 0.6340426 | 41.65605 | 0.6340426 | 37.96178
0.6361702 | 35.28662 | 0.6361702 | 37.70701 | 0.6361702 | 38.21656 | 0.6361702 | 41.65605 | 0.6361702 | 37.96178
0.6361702 | 35.41401 | 0.6361702 | 37.70701 | 0.6361702 | 38.21656 | 0.6361702 | 41.65605 | 0.6361702 | 37.96178
0.6361702 | 35.41401 | 0.6361702 | 37.83439 | 0.6361702 | 38.21656 | 0.6361702 | 41.78344 | 0.6361702 | 37.96178
0.6361702 | 35.41401 | 0.6361702 | 37.83439 | 0.6361702 | 38.34395 | 0.6361702 | 41.78344 | 0.6361702 | 38.08917
0.6361702 | 35.5414 | 0.6361702 | 37.83439 | 0.6361702 | 38.34395 | 0.6361702 | 41.78344 | 0.6361702 | 38.08917
0.6361702 | 35.5414 | 0.6361702 | 37.96178 | 0.6361702 | 38.34395 | 0.6361702 | 41.91083 | 0.6361702 | 38.08917
0.6382979 | 35.5414 | 0.6382979 | 37.96178 | 0.6382979 | 38.34395 | 0.6382979 | 41.91083 | 0.6382979 | 38.21656
0.6382979 | 35.5414 | 0.6382979 | 37.96178 | 0.6382979 | 38.47134 | 0.6382979 | 42.03822 | 0.6382979 | 38.21656

## Figure 6
Samples (5 replicates)
I |  | II |  | II |  | III |  | IV |  | V
Strain (%) | stress | Strain (%) | stress | Strain (%) | stress | Strain (%) | stress | Strain (%) | stress | Strain (%) | stress
0 | 0 | 0 | 0 | 0.0001422917 | 0 | 0.001108333 | 0.02839967 | 0.004375 | 0 | 0.0075 | 0
0.0004333333 | 0 | 0.0001422917 | 0 | 0.0002854167 | 0 | 0.00138125 | 0.05679934 | 0.004583333 | 0.004415423 | 0.007770833 | 0.004519071
0.0008666667 | 0 | 0.0002854167 | 0 | 0.0006270833 | 0.008644279 | 0.001654167 | 0.0854063 | 0.004791667 | 0.008851575 | 0.008041667 | 0.009017413
0.001516667 | 0.001722637 | 0.0006270833 | 0.008644279 | 0.00096875 | 0.01726783 | 0.002004167 | 0.1001244 | 0.005125 | 0.0130597 | 0.0083125 | 0.01397181
0.002166667 | 0.003441128 | 0.00096875 | 0.01726783 | 0.0013125 | 0.01726783 | 0.002354167 | 0.1148425 | 0.0054375 | 0.01726783 | 0.008604167 | 0.0189262
0.002791667 | 0.001722637 | 0.0013125 | 0.01726783 | 0.001658333 | 0.01726783 | 0.0026875 | 0.1314262 | 0.005770833 | 0.02321725 | 0.009020833 | 0.03233831
0.003395833 | 2.300995e-18 | 0.001658333 | 0.01726783 | 0.00198125 | 0.03047264 | 0.003041667 | 0.14801 | 0.006125 | 0.02902156 | 0.0094375 | 0.04560531
0.004 | 0 | 0.00198125 | 0.03047264 | 0.0023125 | 0.04373964 | 0.003291667 | 0.1691542 | 0.0064375 | 0.03171642 | 0.009729167 | 0.05742123
0.004604167 | 0 | 0.0023125 | 0.04373964 | 0.002645833 | 0.04871476 | 0.003541667 | 0.1900912 | 0.00675 | 0.03461857 | 0.01004167 | 0.06902985
0.005208333 | 0.007815091 | 0.002645833 | 0.04871476 | 0.002958333 | 0.05389718 | 0.003895833 | 0.1987977 | 0.007083333 | 0.04145937 | 0.01029167 | 0.06902985
0.005791667 | 0.01563018 | 0.002958333 | 0.05389718 | 0.003291667 | 0.06135987 | 0.00425 | 0.2072968 | 0.007416667 | 0.04830017 | 0.0105625 | 0.06902985
0.0063125 | 0.02425373 | 0.003291667 | 0.06135987 | 0.003625 | 0.06902985 | 0.0045625 | 0.2155887 | 0.007729167 | 0.04373964 | 0.010875 | 0.08063847
0.006833333 | 0.0329602 | 0.003625 | 0.06902985 | 0.003979167 | 0.0723466 | 0.004875 | 0.2238806 | 0.008041667 | 0.0393864 | 0.0111875 | 0.0920398
0.0074375 | 0.05099502 | 0.003979167 | 0.0723466 | 0.004333333 | 0.07566335 | 0.0051875 | 0.2321725 | 0.008354167 | 0.04560531 | 0.0115 | 0.09784411
0.008041667 | 0.06902985 | 0.004333333 | 0.07566335 | 0.004645833 | 0.08105307 | 0.005479167 | 0.2425373 | 0.0086875 | 0.05182421 | 0.01183333 | 0.1036484
0.008625 | 0.1057214 | 0.004645833 | 0.08105307 | 0.004979167 | 0.08644279 | 0.005833333 | 0.2425373 | 0.009 | 0.06053068 | 0.012125 | 0.1154643 |  | I | II | III | IV | V | Average | SD
0.009208333 | 0.1424129 | 0.004979167 | 0.08644279 | 0.00525 | 0.08644279 | 0.0061875 | 0.2425373 | 0.0093125 | 0.06902985 | 0.0124375 | 0.1272803 | Compressive modulus (MPa) | 915.69 | 973.68 | 916.08 | 1006 | 960.31 | 954.352 | 38.84611
0.009854167 | 0.1956882 | 0.00525 | 0.08644279 | 0.005520833 | 0.08644279 | 0.006458333 | 0.2425373 | 0.009625 | 0.06902985 | 0.01275 | 0.13267 | Stress at Yield (MPa) | 51 | 53.48 | 48.71 | 51.41 | 50.79 | 51.078 | 1.701197
0.0105 | 0.2487562 | 0.005520833 | 0.08644279 | 0.005833333 | 0.09494196 | 0.006708333 | 0.2425373 | 0.009916667 | 0.06902985 | 0.0130625 | 0.138267
0.01104167 | 0.3233831 | 0.005833333 | 0.09494196 | 0.006125 | 0.1036484 | 0.007083333 | 0.2446103 | 0.01025 | 0.07773632 | 0.01341667 | 0.1426202
0.01158333 | 0.4000829 | 0.006125 | 0.1036484 | 0.006458333 | 0.1104892 | 0.0074375 | 0.2487562 | 0.01058333 | 0.08644279 | 0.01375 | 0.1469735
0.012125 | 0.4912935 | 0.006458333 | 0.1104892 | 0.006791667 | 0.1171227 | 0.0076875 | 0.2529022 | 0.01089583 | 0.08644279 | 0.01408333 | 0.1610697
0.01266667 | 0.5825041 | 0.006791667 | 0.1171227 | 0.007083333 | 0.1225124 | 0.007958333 | 0.2591211 | 0.01120833 | 0.08644279 | 0.01439583 | 0.1751658
0.01327083 | 0.6965174 | 0.007083333 | 0.1225124 | 0.007375 | 0.1276949 | 0.0083125 | 0.2591211 | 0.01152083 | 0.09825871 | 0.01470833 | 0.1958955
0.013875 | 0.8105307 | 0.007375 | 0.1276949 | 0.007645833 | 0.1328773 | 0.0086875 | 0.2591211 | 0.0118125 | 0.1098673 | 0.01502083 | 0.2176617
0.01445833 | 0.9452736 | 0.007645833 | 0.1328773 | 0.0079375 | 0.138267 | 0.0089375 | 0.2674129 | 0.01214583 | 0.1154643 | 0.01525 | 0.2300995
0.01504167 | 1.080017 | 0.0079375 | 0.138267 | 0.00825 | 0.1434494 | 0.0091875 | 0.2757048 | 0.01247917 | 0.1208541 | 0.01547917 | 0.2446103
0.01564583 | 1.25 | 0.00825 | 0.1434494 | 0.008583333 | 0.1486318 | 0.0095625 | 0.2798507 | 0.01279167 | 0.1295605 | 0.01589583 | 0.261194
0.01627083 | 1.419983 | 0.008583333 | 0.1486318 | 0.008916667 | 0.153607 | 0.009916667 | 0.2819237 | 0.01310417 | 0.138267 | 0.01629167 | 0.2798507
0.016875 | 1.616915 | 0.008916667 | 0.153607 | 0.009229167 | 0.1583748 | 0.0101875 | 0.2881426 | 0.01341667 | 0.1463516 | 0.01658333 | 0.2964345
0.0175 | 1.811774 | 0.009229167 | 0.1583748 | 0.009583333 | 0.1656302 | 0.0104375 | 0.2943615 | 0.01372917 | 0.1544362 | 0.01689583 | 0.3130182
0.018 | 2.048093 | 0.009583333 | 0.1656302 | 0.0099375 | 0.1726783 | 0.01079167 | 0.2943615 | 0.014 | 0.1548507 | 0.017125 | 0.331675
0.01852083 | 2.280265 | 0.0099375 | 0.1726783 | 0.01020833 | 0.1867745 | 0.01116667 | 0.2943615 | 0.01427083 | 0.1554726 | 0.01735417 | 0.3503317
0.019125 | 2.549751 | 0.01020833 | 0.1867745 | 0.01045833 | 0.2006633 | 0.01147917 | 0.3026534 | 0.01464583 | 0.1641791 | 0.01766667 | 0.3855721
0.01972917 | 2.798507 | 0.01045833 | 0.2006633 | 0.01083333 | 0.2135158 | 0.01177083 | 0.3109453 | 0.015 | 0.1728856 | 0.01795833 | 0.4187396
0.02033333 | 3.088723 | 0.01083333 | 0.2135158 | 0.0111875 | 0.2238806 | 0.01210417 | 0.3109453 | 0.01520833 | 0.1861526 | 0.01827083 | 0.4498342
0.02083333 | 3.358209 | 0.0111875 | 0.2238806 | 0.0114375 | 0.2342454 | 0.01241667 | 0.3109453 | 0.0154375 | 0.1994196 | 0.01858333 | 0.4788557
0.02145833 | 3.648425 | 0.0114375 | 0.2342454 | 0.0116875 | 0.2425373 | 0.01266667 | 0.3192371 | 0.01575 | 0.2039801 | 0.01889583 | 0.5120232
0.02208333 | 3.93864 | 0.0116875 | 0.2425373 | 0.0120625 | 0.2570481 | 0.01291667 | 0.327529 | 0.0160625 | 0.2093698 | 0.01922917 | 0.5451907
0.02270833 | 4.208126 | 0.0120625 | 0.2570481 | 0.01241667 | 0.2736318 | 0.01327083 | 0.327529 | 0.016375 | 0.2218076 | 0.01954167 | 0.5825041
0.02333333 | 4.498342 | 0.01241667 | 0.2736318 | 0.01272917 | 0.2798507 | 0.01364583 | 0.327529 | 0.0166875 | 0.2342454 | 0.01985417 | 0.6218905
0.02395833 | 4.788557 | 0.01272917 | 0.2798507 | 0.01302083 | 0.2860697 | 0.01395833 | 0.331675 | 0.017 | 0.2383914 | 0.02016667 | 0.659204
0.02458333 | 5.099502 | 0.01302083 | 0.2860697 | 0.01333333 | 0.3005804 | 0.01427083 | 0.3358209 | 0.01729167 | 0.2425373 | 0.02047917 | 0.6985904
0.025 | 5.389718 | 0.01333333 | 0.3005804 | 0.01364583 | 0.3150912 | 0.0145625 | 0.3503317 | 0.017625 | 0.2549751 | 0.02079167 | 0.7441957
0.025625 | 5.679934 | 0.01364583 | 0.3150912 | 0.01391667 | 0.329602 | 0.014875 | 0.3627695 | 0.01795833 | 0.2694859 | 0.02104167 | 0.789801
0.02625 | 6.011609 | 0.01391667 | 0.329602 | 0.01416667 | 0.3461857 | 0.01514583 | 0.3627695 | 0.01827083 | 0.2819237 | 0.02145833 | 0.8312604
0.026875 | 6.343284 | 0.01416667 | 0.3461857 | 0.01452083 | 0.3524046 | 0.01539583 | 0.3627695 | 0.01858333 | 0.2964345 | 0.02166667 | 0.8727197
0.0275 | 6.654229 | 0.01452083 | 0.3524046 | 0.014875 | 0.3586235 | 0.01577083 | 0.3689884 | 0.01891667 | 0.3026534 | 0.02208333 | 0.918325
0.02791667 | 6.985904 | 0.014875 | 0.3586235 | 0.0151875 | 0.3731343 | 0.016125 | 0.3752073 | 0.01922917 | 0.3109453 | 0.02229167 | 0.9639303
0.02854167 | 7.317579 | 0.0151875 | 0.3731343 | 0.0155 | 0.3876451 | 0.01647917 | 0.3814262 | 0.01954167 | 0.3192371 | 0.02270833 | 1.015755
0.02916667 | 7.649254 | 0.0155 | 0.3876451 | 0.0158125 | 0.4042289 | 0.01683333 | 0.3876451 | 0.01985417 | 0.327529 | 0.02291667 | 1.065506
0.02979167 | 8.001658 | 0.0158125 | 0.4042289 | 0.016125 | 0.4228856 | 0.01710417 | 0.393864 | 0.02016667 | 0.3337479 | 0.02333333 | 1.121476
0.03041667 | 8.374793 | 0.016125 | 0.4228856 | 0.01647917 | 0.4436153 | 0.01735417 | 0.4000829 | 0.02047917 | 0.3399668 | 0.02375 | 1.175373
0.03104167 | 8.747927 | 0.01647917 | 0.4436153 | 0.01683333 | 0.4643449 | 0.01772917 | 0.4083748 | 0.0208125 | 0.3503317 | 0.02395833 | 1.233416
0.03166667 | 9.141791 | 0.01683333 | 0.4643449 | 0.01710417 | 0.4850746 | 0.01810417 | 0.4145937 | 0.02104167 | 0.3627695 | 0.02416667 | 1.291459
0.03208333 | 9.556385 | 0.01710417 | 0.4850746 | 0.01735417 | 0.5058043 | 0.01833333 | 0.4208126 | 0.02145833 | 0.3752073 | 0.024375 | 1.351575
0.03270833 | 9.970978 | 0.01735417 | 0.5058043 | 0.01772917 | 0.528607 | 0.01858333 | 0.4249585 | 0.02166667 | 0.3876451 | 0.02479167 | 1.413765
0.03333333 | 10.42703 | 0.01772917 | 0.528607 | 0.01808333 | 0.5493367 | 0.01891667 | 0.4311774 | 0.02208333 | 0.393864 | 0.025 | 1.490464
0.03375 | 10.86235 | 0.01808333 | 0.5493367 | 0.01833333 | 0.5700663 | 0.01927083 | 0.4353234 | 0.02229167 | 0.4000829 | 0.02541667 | 1.567164
0.034375 | 11.33914 | 0.01833333 | 0.5700663 | 0.01858333 | 0.5887231 | 0.01958333 | 0.4498342 | 0.02270833 | 0.4145937 | 0.025625 | 1.639718
0.035 | 11.81592 | 0.01858333 | 0.5887231 | 0.01895833 | 0.6115257 | 0.01989583 | 0.462272 | 0.02291667 | 0.4270315 | 0.02604167 | 1.710199
0.035625 | 12.2927 | 0.01895833 | 0.6115257 | 0.01933333 | 0.6343284 | 0.02022917 | 0.4726368 | 0.02333333 | 0.4394693 | 0.02625 | 1.80141
0.03625 | 12.79022 | 0.01933333 | 0.6343284 | 0.01958333 | 0.657131 | 0.0205625 | 0.4830017 | 0.02375 | 0.4539801 | 0.02666667 | 1.890547
0.036875 | 13.28773 | 0.01958333 | 0.657131 | 0.01985417 | 0.6778607 | 0.02083333 | 0.4975124 | 0.02395833 | 0.4664179 | 0.026875 | 1.971393
0.0375 | 13.80597 | 0.01985417 | 0.6778607 | 0.0201875 | 0.7068823 | 0.02125 | 0.5120232 | 0.02416667 | 0.4788557 | 0.02729167 | 2.052239
0.038125 | 14.28275 | 0.0201875 | 0.7068823 | 0.02054167 | 0.7359038 | 0.02145833 | 0.5182421 | 0.02458333 | 0.4850746 | 0.0275 | 2.135158
0.03854167 | 14.75954 | 0.02054167 | 0.7359038 | 0.02079167 | 0.7566335 | 0.021875 | 0.524461 | 0.02479167 | 0.4892206 | 0.02791667 | 2.238806
0.03916667 | 15.23632 | 0.02079167 | 0.7566335 | 0.02104167 | 0.7794362 | 0.02208333 | 0.5389718 | 0.02520833 | 0.5016584 | 0.028125 | 2.321725
0.03979167 | 15.69237 | 0.02104167 | 0.7794362 | 0.02145833 | 0.8063847 | 0.02229167 | 0.5534826 | 0.025625 | 0.5140962 | 0.02854167 | 2.425373
0.04020833 | 16.18988 | 0.02145833 | 0.8063847 | 0.02166667 | 0.8354063 | 0.02270833 | 0.5679934 | 0.02583333 | 0.528607 | 0.02875 | 2.529022
0.04083333 | 16.6874 | 0.02166667 | 0.8354063 | 0.02208333 | 0.8644279 | 0.02291667 | 0.5804312 | 0.02604167 | 0.5410448 | 0.02916667 | 2.63267
0.04145833 | 17.18491 | 0.02208333 | 0.8644279 | 0.0225 | 0.8913765 | 0.02333333 | 0.6032338 | 0.02645833 | 0.5534826 | 0.029375 | 2.736318
0.041875 | 17.70315 | 0.0225 | 0.8913765 | 0.02270833 | 0.918325 | 0.02354167 | 0.6239635 | 0.02666667 | 0.5679934 | 0.02979167 | 2.839967
0.0425 | 18.20066 | 0.02270833 | 0.918325 | 0.023125 | 0.9432007 | 0.02395833 | 0.6446932 | 0.026875 | 0.5804312 | 0.03 | 2.964345
0.043125 | 18.71891 | 0.023125 | 0.9432007 | 0.02333333 | 0.9722222 | 0.02416667 | 0.6654229 | 0.02729167 | 0.592869 | 0.03041667 | 3.088723
0.04375 | 19.25788 | 0.02333333 | 0.9722222 | 0.02375 | 1.003317 | 0.02458333 | 0.6820066 | 0.0275 | 0.6053068 | 0.030625 | 3.213101
0.044375 | 19.77612 | 0.02375 | 1.003317 | 0.02395833 | 1.038557 | 0.02479167 | 0.6985904 | 0.02791667 | 0.6177446 | 0.03104167 | 3.31675
0.045 | 20.31509 | 0.02395833 | 1.038557 | 0.02416667 | 1.075871 | 0.02520833 | 0.7276119 | 0.028125 | 0.6364013 | 0.03125 | 3.441128
0.045625 | 20.93698 | 0.02416667 | 1.075871 | 0.02458333 | 1.113184 | 0.025625 | 0.7545605 | 0.02854167 | 0.6529851 | 0.03166667 | 3.565506
0.04625 | 21.35158 | 0.02458333 | 1.113184 | 0.02479167 | 1.15257 | 0.02583333 | 0.7752902 | 0.02875 | 0.6633499 | 0.031875 | 3.710614
0.04666667 | 21.97347 | 0.02479167 | 1.15257 | 0.02520833 | 1.191957 | 0.02604167 | 0.7939469 | 0.02916667 | 0.6737148 | 0.03208333 | 3.834992
0.04729167 | 22.38806 | 0.02520833 | 1.191957 | 0.02541667 | 1.233416 | 0.02625 | 0.8208955 | 0.029375 | 0.6985904 | 0.0325 | 3.95937
0.04791667 | 23.00995 | 0.02541667 | 1.233416 | 0.02583333 | 1.276949 | 0.02666667 | 0.8457711 | 0.02979167 | 0.723466 | 0.03270833 | 4.083748
0.04854167 | 23.63184 | 0.02583333 | 1.276949 | 0.02625 | 1.320481 | 0.026875 | 0.8768657 | 0.03 | 0.7421227 | 0.033125 | 4.228856
0.04916667 | 24.04643 | 0.02625 | 1.320481 | 0.02645833 | 1.368159 | 0.02729167 | 0.9058872 | 0.03041667 | 0.7587065 | 0.03333333 | 4.353234
0.04958333 | 24.66833 | 0.02645833 | 1.368159 | 0.026875 | 1.415837 | 0.0275 | 0.9369818 | 0.030625 | 0.7856551 | 0.03375 | 4.498342
0.05020833 | 25.29022 | 0.026875 | 1.415837 | 0.02708333 | 1.45937 | 0.02791667 | 0.9660033 | 0.03104167 | 0.8105307 | 0.03395833 | 4.643449
0.05083333 | 25.91211 | 0.02708333 | 1.45937 | 0.02729167 | 1.500829 | 0.02833333 | 1.003317 | 0.03125 | 0.8374793 | 0.034375 | 4.788557
0.05145833 | 26.3267 | 0.02729167 | 1.500829 | 0.02770833 | 1.556799 | 0.02854167 | 1.038557 | 0.03166667 | 0.8644279 | 0.03458333 | 4.933665
0.05208333 | 26.94859 | 0.02770833 | 1.556799 | 0.028125 | 1.612769 | 0.02895833 | 1.065506 | 0.03208333 | 0.8913765 | 0.035 | 5.099502
0.0525 | 27.57048 | 0.028125 | 1.612769 | 0.02833333 | 1.666667 | 0.02916667 | 1.094527 | 0.03229167 | 0.9162521 | 0.03520833 | 5.24461
0.053125 | 28.19237 | 0.02833333 | 1.666667 | 0.02854167 | 1.722637 | 0.02958333 | 1.131841 | 0.03270833 | 0.9514925 | 0.035625 | 5.410448
0.05375 | 28.81426 | 0.02854167 | 1.722637 | 0.02895833 | 1.793118 | 0.02979167 | 1.169154 | 0.03291667 | 0.98466 | 0.03583333 | 5.576285
0.054375 | 29.22886 | 0.02895833 | 1.793118 | 0.02916667 | 1.861526 | 0.03020833 | 1.212687 | 0.03333333 | 1.015755 | 0.03625 | 5.742123
0.055 | 29.85075 | 0.02916667 | 1.861526 | 0.02958333 | 1.932007 | 0.03041667 | 1.256219 | 0.03354167 | 1.046849 | 0.03645833 | 5.92869
0.055625 | 30.47264 | 0.02958333 | 1.932007 | 0.03 | 2.004561 | 0.03083333 | 1.297678 | 0.03395833 | 1.086235 | 0.036875 | 6.094527
0.05625 | 31.09453 | 0.03 | 2.004561 | 0.03020833 | 2.072968 | 0.03125 | 1.341211 | 0.03416667 | 1.125622 | 0.03708333 | 6.281095
0.05666667 | 31.50912 | 0.03020833 | 2.072968 | 0.030625 | 2.155887 | 0.03145833 | 1.399254 | 0.03458333 | 1.165008 | 0.0375 | 6.467662
0.05729167 | 32.13101 | 0.030625 | 2.155887 | 0.03083333 | 2.238806 | 0.031875 | 1.455224 | 0.03479167 | 1.204395 | 0.03770833 | 6.654229
0.05791667 | 32.7529 | 0.03083333 | 2.238806 | 0.03104167 | 2.342454 | 0.03208333 | 1.517413 | 0.035 | 1.256219 | 0.038125 | 6.820066
0.05854167 | 33.37479 | 0.03104167 | 2.342454 | 0.03145833 | 2.425373 | 0.0325 | 1.577529 | 0.03520833 | 1.308043 | 0.03833333 | 7.006633
0.05916667 | 33.78939 | 0.03145833 | 2.425373 | 0.03166667 | 2.529022 | 0.03270833 | 1.639718 | 0.035625 | 1.372305 | 0.03875 | 7.21393
0.05958333 | 34.41128 | 0.03166667 | 2.529022 | 0.03208333 | 2.63267 | 0.03291667 | 1.699834 | 0.03583333 | 1.436567 | 0.03895833 | 7.421227
0.06020833 | 35.03317 | 0.03208333 | 2.63267 | 0.03229167 | 2.736318 | 0.033125 | 1.774461 | 0.03625 | 1.509121 | 0.039375 | 7.628524
0.06083333 | 35.44776 | 0.03229167 | 2.736318 | 0.03270833 | 2.839967 | 0.03354167 | 1.847015 | 0.03645833 | 1.583748 | 0.03958333 | 7.815091
0.06145833 | 36.06965 | 0.03270833 | 2.839967 | 0.033125 | 2.943615 | 0.03395833 | 1.911277 | 0.036875 | 1.666667 | 0.04 | 8.022388
0.06208333 | 36.69154 | 0.033125 | 2.943615 | 0.03333333 | 3.047264 | 0.03416667 | 1.975539 | 0.03729167 | 1.749585 | 0.04020833 | 8.229685
0.06270833 | 37.31343 | 0.03333333 | 3.047264 | 0.03354167 | 3.171642 | 0.03458333 | 2.060531 | 0.0375 | 1.838723 | 0.040625 | 8.436982
0.063125 | 37.72803 | 0.03354167 | 3.171642 | 0.03395833 | 3.29602 | 0.03479167 | 2.135158 | 0.03791667 | 1.925788 | 0.04083333 | 8.644279
0.06375 | 38.34992 | 0.03395833 | 3.29602 | 0.034375 | 3.399668 | 0.03520833 | 2.238806 | 0.038125 | 2.016998 | 0.04125 | 8.851575
0.064375 | 38.97181 | 0.034375 | 3.399668 | 0.03458333 | 3.544776 | 0.03541667 | 2.321725 | 0.03833333 | 2.114428 | 0.04145833 | 9.079602
0.065 | 39.3864 | 0.03458333 | 3.544776 | 0.03479167 | 3.669154 | 0.03583333 | 2.404643 | 0.03875 | 2.197347 | 0.041875 | 9.328358
0.06541667 | 40.00829 | 0.03479167 | 3.669154 | 0.03520833 | 3.793532 | 0.03625 | 2.508292 | 0.03916667 | 2.300995 | 0.04208333 | 9.577114
0.06604167 | 40.63018 | 0.03520833 | 3.793532 | 0.035625 | 3.91791 | 0.03645833 | 2.61194 | 0.039375 | 2.404643 | 0.0425 | 9.825871
0.06666667 | 41.04478 | 0.035625 | 3.91791 | 0.03583333 | 4.063018 | 0.036875 | 2.715589 | 0.03979167 | 2.529022 | 0.04270833 | 10.09536
0.06729167 | 41.66667 | 0.03583333 | 4.063018 | 0.03625 | 4.208126 | 0.03708333 | 2.819237 | 0.04 | 2.63267 | 0.043125 | 10.34411
0.06791667 | 42.28856 | 0.03625 | 4.208126 | 0.03645833 | 4.353234 | 0.0375 | 2.922886 | 0.04041667 | 2.736318 | 0.04333333 | 10.59287
0.06833333 | 42.70315 | 0.03645833 | 4.353234 | 0.036875 | 4.498342 | 0.03770833 | 3.026534 | 0.040625 | 2.860697 | 0.04354167 | 10.86235
0.06895833 | 43.11774 | 0.036875 | 4.498342 | 0.03708333 | 4.643449 | 0.038125 | 3.150912 | 0.04104167 | 2.985075 | 0.04395833 | 11.11111
0.06958333 | 43.73964 | 0.03708333 | 4.643449 | 0.0375 | 4.788557 | 0.03833333 | 3.254561 | 0.04125 | 3.109453 | 0.04416667 | 11.40133
0.07020833 | 44.15423 | 0.0375 | 4.788557 | 0.03770833 | 4.954395 | 0.03854167 | 3.378939 | 0.04166667 | 3.254561 | 0.04458333 | 11.69154
0.07083333 | 44.77612 | 0.03770833 | 4.954395 | 0.03791667 | 5.120232 | 0.03875 | 3.503317 | 0.041875 | 3.378939 | 0.04479167 | 11.96103
0.07125 | 45.19071 | 0.03791667 | 5.120232 | 0.03833333 | 5.28607 | 0.03916667 | 3.606965 | 0.04229167 | 3.503317 | 0.04520833 | 12.20978
0.071875 | 45.60531 | 0.03833333 | 5.28607 | 0.03875 | 5.431177 | 0.03958333 | 3.731343 | 0.0425 | 3.648425 | 0.04541667 | 12.5
0.0725 | 46.2272 | 0.03875 | 5.431177 | 0.03895833 | 5.617745 | 0.03979167 | 3.855721 | 0.04270833 | 3.772803 | 0.04583333 | 12.79022
0.073125 | 46.64179 | 0.03895833 | 5.617745 | 0.03916667 | 5.804312 | 0.04020833 | 4.000829 | 0.043125 | 3.897181 | 0.04604167 | 13.08043
0.07375 | 47.05638 | 0.03916667 | 5.804312 | 0.03958333 | 5.970149 | 0.04041667 | 4.145937 | 0.04333333 | 4.042289 | 0.04645833 | 13.34992
0.074375 | 47.67828 | 0.03958333 | 5.970149 | 0.04 | 6.156716 | 0.04083333 | 4.270315 | 0.04375 | 4.166667 | 0.04666667 | 13.64013
0.075 | 48.09287 | 0.04 | 6.156716 | 0.04020833 | 6.364013 | 0.04104167 | 4.415423 | 0.04395833 | 4.311774 | 0.04708333 | 13.93035
0.07541667 | 48.50746 | 0.04020833 | 6.364013 | 0.04041667 | 6.55058 | 0.04145833 | 4.58126 | 0.044375 | 4.436153 | 0.04729167 | 14.1791
0.07604167 | 48.92206 | 0.04041667 | 6.55058 | 0.04083333 | 6.737148 | 0.041875 | 4.726368 | 0.04458333 | 4.58126 | 0.04770833 | 14.42786
0.07666667 | 49.33665 | 0.04083333 | 6.737148 | 0.04104167 | 6.944444 | 0.04208333 | 4.912935 | 0.045 | 4.726368 | 0.04791667 | 14.67662
0.07708333 | 49.75124 | 0.04104167 | 6.944444 | 0.04145833 | 7.131012 | 0.0425 | 5.078773 | 0.04520833 | 4.892206 | 0.04833333 | 14.92537
0.07770833 | 50.16584 | 0.04145833 | 7.131012 | 0.041875 | 7.317579 | 0.04270833 | 5.26534 | 0.045625 | 5.058043 | 0.04854167 | 15.19486
0.07833333 | 50.78773 | 0.041875 | 7.317579 | 0.04208333 | 7.524876 | 0.043125 | 5.431177 | 0.04583333 | 5.203151 | 0.04875 | 15.46434
0.07895833 | 50.99502 | 0.04208333 | 7.524876 | 0.04229167 | 7.732172 | 0.04333333 | 5.617745 | 0.04625 | 5.368988 | 0.04916667 | 15.75456
0.07958333 | 51.40962 | 0.04229167 | 7.732172 | 0.04270833 | 7.939469 | 0.04354167 | 5.804312 | 0.04645833 | 5.514096 | 0.049375 | 16.02405
0.08020833 | 51.82421 | 0.04270833 | 7.939469 | 0.04291667 | 8.146766 | 0.04395833 | 6.011609 | 0.046875 | 5.679934 | 0.04979167 | 16.31426
0.08083333 | 52.23881 | 0.04291667 | 8.146766 | 0.04333333 | 8.374793 | 0.04416667 | 6.218905 | 0.04708333 | 5.866501 | 0.05 | 16.60448
0.08125 | 52.6534 | 0.04333333 | 8.374793 | 0.04375 | 8.58209 | 0.04458333 | 6.426202 | 0.0475 | 6.032338 | 0.05041667 | 16.89469
0.081875 | 53.06799 | 0.04375 | 8.58209 | 0.04395833 | 8.810116 | 0.04479167 | 6.612769 | 0.04791667 | 6.218905 | 0.050625 | 17.18491
0.0825 | 53.27529 | 0.04395833 | 8.810116 | 0.04416667 | 9.038143 | 0.04520833 | 6.840796 | 0.048125 | 6.426202 | 0.05104167 | 17.47512
0.083125 | 53.68988 | 0.04416667 | 9.038143 | 0.04458333 | 9.286899 | 0.045625 | 7.068823 | 0.04854167 | 6.612769 | 0.05125 | 17.78607
0.08375 | 53.89718 | 0.04458333 | 9.286899 | 0.04479167 | 9.556385 | 0.04583333 | 7.276119 | 0.04875 | 6.799337 | 0.05166667 | 18.05556
0.084375 | 54.31177 | 0.04479167 | 9.556385 | 0.04520833 | 9.805141 | 0.04625 | 7.504146 | 0.04916667 | 7.006633 | 0.051875 | 18.34577
0.085 | 54.72637 | 0.04520833 | 9.805141 | 0.045625 | 10.07463 | 0.04645833 | 7.711443 | 0.049375 | 7.21393 | 0.05229167 | 18.63599
0.08541667 | 54.93367 | 0.045625 | 10.07463 | 0.04583333 | 10.34411 | 0.046875 | 7.91874 | 0.04958333 | 7.400498 | 0.0525 | 18.9262
0.08604167 | 55.34826 | 0.04583333 | 10.34411 | 0.04604167 | 10.6136 | 0.04708333 | 8.146766 | 0.04979167 | 7.607794 | 0.05291667 | 19.23715
0.08666667 | 55.55556 | 0.04604167 | 10.6136 | 0.04645833 | 10.88308 | 0.04729167 | 8.354063 | 0.05020833 | 7.794362 | 0.053125 | 19.52736
0.08729167 | 55.76285 | 0.04645833 | 10.88308 | 0.046875 | 11.15257 | 0.04770833 | 8.602819 | 0.050625 | 8.001658 | 0.05354167 | 19.83831
0.08791667 | 56.17745 | 0.046875 | 11.15257 | 0.04708333 | 11.42206 | 0.04791667 | 8.851575 | 0.05104167 | 8.208955 | 0.05375 | 20.12852
0.08854167 | 56.38474 | 0.04708333 | 11.42206 | 0.04729167 | 11.69154 | 0.04833333 | 9.121061 | 0.05125 | 8.436982 | 0.05416667 | 20.43947
0.08895833 | 56.79934 | 0.04729167 | 11.69154 | 0.04770833 | 11.98176 | 0.04854167 | 9.390547 | 0.05145833 | 8.665008 | 0.05458333 | 20.72968
0.08958333 | 57.00663 | 0.04770833 | 11.98176 | 0.048125 | 12.27197 | 0.04895833 | 9.660033 | 0.05166667 | 8.893035 | 0.05479167 | 20.93698
0.09 | 57.21393 | 0.048125 | 12.27197 | 0.04833333 | 12.56219 | 0.049375 | 9.929519 | 0.05208333 | 9.121061 | 0.05520833 | 21.35158
0.090625 | 57.62852 | 0.04833333 | 12.56219 | 0.04854167 | 12.8524 | 0.04958333 | 10.199 | 0.05229167 | 9.390547 | 0.05541667 | 21.55887
0.09125 | 57.83582 | 0.04854167 | 12.8524 | 0.04895833 | 13.14262 | 0.04979167 | 10.46849 | 0.05270833 | 9.639303 | 0.05583333 | 21.97347
0.091875 | 58.04312 | 0.04895833 | 13.14262 | 0.049375 | 13.43284 | 0.05020833 | 10.75871 | 0.05291667 | 9.908789 | 0.05604167 | 22.18076
0.0925 | 58.25041 | 0.049375 | 13.43284 | 0.04958333 | 13.72305 | 0.05041667 | 11.02819 | 0.05333333 | 10.17828 | 0.05625 | 22.38806
0.093125 | 58.45771 | 0.04958333 | 13.72305 | 0.04979167 | 13.99254 | 0.05083333 | 11.31841 | 0.05354167 | 10.44776 | 0.05645833 | 22.80265
0.09354167 | 58.66501 | 0.04979167 | 13.99254 | 0.05020833 | 14.30348 | 0.05125 | 11.58789 | 0.05395833 | 10.73798 | 0.056875 | 23.00995
0.09416667 | 59.0796 | 0.05020833 | 14.30348 | 0.050625 | 14.5937 | 0.05145833 | 11.87811 | 0.05416667 | 11.00746 | 0.05708333 | 23.42454
0.09479167 | 59.2869 | 0.050625 | 14.5937 | 0.05083333 | 14.90464 | 0.051875 | 12.18905 | 0.05458333 | 11.27695 | 0.0575 | 23.63184
0.09541667 | 59.4942 | 0.05083333 | 14.90464 | 0.05125 | 15.19486 | 0.05208333 | 12.43781 | 0.05479167 | 11.54643 | 0.05791667 | 24.04643
0.09604167 | 59.70149 | 0.05125 | 15.19486 | 0.05145833 | 15.44362 | 0.05229167 | 12.7073 | 0.05520833 | 11.81592 | 0.05833333 | 24.25373
0.09666667 | 59.90879 | 0.05145833 | 15.44362 | 0.05166667 | 15.69237 | 0.05270833 | 12.95605 | 0.05541667 | 12.10614 | 0.05854167 | 24.66833
0.09729167 | 60.11609 | 0.05166667 | 15.69237 | 0.05208333 | 15.94113 | 0.053125 | 13.20481 | 0.05583333 | 12.39635 | 0.05875 | 24.87562
0.09770833 | 60.32338 | 0.05208333 | 15.94113 | 0.05229167 | 16.18988 | 0.05333333 | 13.4743 | 0.05604167 | 12.68657 | 0.05895833 | 25.29022
0.09833333 | 60.53068 | 0.05229167 | 16.18988 | 0.05270833 | 16.4801 | 0.05375 | 13.74378 | 0.05645833 | 12.95605 | 0.059375 | 25.49751
0.09895833 | 60.73798 | 0.05270833 | 16.4801 | 0.05291667 | 16.74959 | 0.05395833 | 14.05473 | 0.05666667 | 13.24627 | 0.05958333 | 25.91211
0.099375 | 60.94527 | 0.05291667 | 16.74959 | 0.05333333 | 17.06053 | 0.054375 | 14.34494 | 0.05708333 | 13.53648 | 0.06 | 26.1194
0.1 | 61.15257 | 0.05333333 | 17.06053 | 0.05375 | 17.37148 | 0.05458333 | 14.61443 | 0.0575 | 13.78524 | 0.06020833 | 26.534
0.100625 | 61.35987 | 0.05375 | 17.37148 | 0.05395833 | 17.66169 | 0.05479167 | 14.88391 | 0.05770833 | 14.034 | 0.060625 | 26.74129
0.10125 | 61.56716 | 0.05395833 | 17.66169 | 0.05416667 | 17.95191 | 0.05520833 | 15.1534 | 0.058125 | 14.30348 | 0.06083333 | 27.15589
0.101875 | 61.77446 | 0.05416667 | 17.95191 | 0.05458333 | 18.24212 | 0.05541667 | 15.44362 | 0.05833333 | 14.57297 | 0.06125 | 27.36318
0.1025 | 61.98176 | 0.05458333 | 18.24212 | 0.055 | 18.53234 | 0.05583333 | 15.73383 | 0.05875 | 14.84245 | 0.06145833 | 27.77778
0.103125 | 62.18905 | 0.055 | 18.53234 | 0.05520833 | 18.82255 | 0.05604167 | 16.04478 | 0.05895833 | 15.13267 | 0.061875 | 27.98507
0.10375 | 62.39635 | 0.05520833 | 18.82255 | 0.05541667 | 19.11277 | 0.05645833 | 16.33499 | 0.059375 | 15.42289 | 0.06208333 | 28.39967
0.104375 | 62.60365 | 0.05541667 | 19.11277 | 0.05583333 | 19.40299 | 0.056875 | 16.62521 | 0.05958333 | 15.7131 | 0.0625 | 28.60697
0.1047917 | 62.81095 | 0.05583333 | 19.40299 | 0.05604167 | 19.71393 | 0.05708333 | 16.91542 | 0.05979167 | 16.00332 | 0.06270833 | 29.02156
0.1054167 | 63.01824 | 0.05604167 | 19.71393 | 0.05645833 | 20.00415 | 0.0575 | 17.18491 | 0.06 | 16.2728 | 0.063125 | 29.22886
0.1060417 | 63.01824 | 0.05645833 | 20.00415 | 0.05666667 | 20.31509 | 0.05770833 | 17.47512 | 0.06041667 | 16.58375 | 0.06333333 | 29.64345
0.1064583 | 63.22554 | 0.05666667 | 20.31509 | 0.05708333 | 20.60531 | 0.05791667 | 17.76534 | 0.060625 | 16.89469 | 0.06375 | 30.05804
0.1070833 | 63.43284 | 0.05708333 | 20.60531 | 0.0575 | 20.93698 | 0.05833333 | 18.07629 | 0.06104167 | 17.18491 | 0.06395833 | 30.26534
0.1077083 | 63.64013 | 0.0575 | 20.93698 | 0.05770833 | 21.14428 | 0.05854167 | 18.3665 | 0.06125 | 17.47512 | 0.064375 | 30.67993
0.1083333 | 63.84743 | 0.05770833 | 21.14428 | 0.05791667 | 21.55887 | 0.05895833 | 18.67745 | 0.06166667 | 17.76534 | 0.06458333 | 30.88723
0.1089583 | 64.05473 | 0.05791667 | 21.55887 | 0.05833333 | 21.76617 | 0.05916667 | 18.96766 | 0.06208333 | 18.05556 | 0.065 | 31.30182
0.1095833 | 64.26202 | 0.05833333 | 21.76617 | 0.05854167 | 22.18076 | 0.05958333 | 19.25788 | 0.06229167 | 18.34577 | 0.06520833 | 31.50912
0.1102083 | 64.26202 | 0.05854167 | 22.18076 | 0.05895833 | 22.38806 | 0.06 | 19.56882 | 0.06270833 | 18.65672 | 0.065625 | 31.92371
0.1108333 | 64.46932 | 0.05895833 | 22.38806 | 0.059375 | 22.80265 | 0.06020833 | 19.85904 | 0.06291667 | 18.94693 | 0.06583333 | 32.13101
0.11125 | 64.67662 | 0.059375 | 22.80265 | 0.05958333 | 23.00995 | 0.06041667 | 20.14925 | 0.06333333 | 19.25788 | 0.06625 | 32.54561
0.111875 | 64.88391 | 0.05958333 | 23.00995 | 0.06 | 23.42454 | 0.06083333 | 20.43947 | 0.06354167 | 19.56882 | 0.06645833 | 32.7529
0.1122917 | 65.09121 | 0.06 | 23.42454 | 0.06020833 | 23.63184 | 0.06104167 | 20.72968 | 0.06395833 | 19.87977 | 0.066875 | 33.1675
0.1129167 | 65.29851 | 0.06020833 | 23.63184 | 0.060625 | 24.04643 | 0.06145833 | 20.93698 | 0.06416667 | 20.19071 | 0.06708333 | 33.37479
0.1135417 | 65.29851 | 0.060625 | 24.04643 | 0.06083333 | 24.25373 | 0.06166667 | 21.35158 | 0.06458333 | 20.52239 | 0.0675 | 33.78939
0.1141667 | 65.5058 | 0.06083333 | 24.25373 | 0.06104167 | 24.46103 | 0.06208333 | 21.55887 | 0.06479167 | 20.72968 | 0.06770833 | 33.99668
0.1147917 | 65.7131 | 0.06104167 | 24.46103 | 0.06145833 | 24.87562 | 0.06229167 | 21.97347 | 0.06520833 | 21.14428 | 0.06791667 | 34.41128
0.1154167 | 65.9204 | 0.06145833 | 24.87562 | 0.06166667 | 25.08292 | 0.06270833 | 22.18076 | 0.06541667 | 21.35158 | 0.06833333 | 34.61857
0.1160417 | 66.12769 | 0.06166667 | 25.08292 | 0.06208333 | 25.49751 | 0.06291667 | 22.59536 | 0.06583333 | 21.76617 | 0.06875 | 35.03317
0.1166667 | 66.12769 | 0.06208333 | 25.49751 | 0.0625 | 25.91211 | 0.06333333 | 22.80265 | 0.06604167 | 21.97347 | 0.06895833 | 35.24046
0.1170833 | 66.33499 | 0.0625 | 25.91211 | 0.06270833 | 26.1194 | 0.06354167 | 23.00995 | 0.06645833 | 22.38806 | 0.069375 | 35.65506
0.1177083 | 66.54229 | 0.06270833 | 26.1194 | 0.063125 | 26.534 | 0.06395833 | 23.42454 | 0.06666667 | 22.59536 | 0.06958333 | 35.86235
0.1183333 | 66.74959 | 0.063125 | 26.534 | 0.06333333 | 26.74129 | 0.06416667 | 23.63184 | 0.06708333 | 23.00995 | 0.07 | 36.27695
0.11875 | 66.74959 | 0.06333333 | 26.74129 | 0.06354167 | 27.15589 | 0.06458333 | 24.04643 | 0.06729167 | 23.21725 | 0.07020833 | 36.48425
0.119375 | 66.95688 | 0.06354167 | 27.15589 | 0.06395833 | 27.36318 | 0.06479167 | 24.25373 | 0.06770833 | 23.63184 | 0.07041667 | 36.89884
0.12 | 67.16418 | 0.06395833 | 27.36318 | 0.064375 | 27.77778 | 0.065 | 24.46103 | 0.06791667 | 23.83914 | 0.07083333 | 37.10614
0.120625 | 67.37148 | 0.064375 | 27.77778 | 0.06458333 | 27.98507 | 0.06541667 | 24.87562 | 0.06833333 | 24.25373 | 0.07104167 | 37.52073
0.12125 | 67.37148 | 0.06458333 | 27.98507 | 0.065 | 28.39967 | 0.06583333 | 25.08292 | 0.06854167 | 24.46103 | 0.07145833 | 37.72803
0.121875 | 67.57877 | 0.065 | 28.39967 | 0.06520833 | 28.60697 | 0.06604167 | 25.49751 | 0.06895833 | 24.87562 | 0.07166667 | 38.14262
0.1225 | 67.78607 | 0.06520833 | 28.60697 | 0.06541667 | 29.02156 | 0.06645833 | 25.70481 | 0.06916667 | 25.29022 | 0.07208333 | 38.34992
0.123125 | 67.99337 | 0.06541667 | 29.02156 | 0.06583333 | 29.22886 | 0.06666667 | 26.1194 | 0.06958333 | 25.49751 | 0.07229167 | 38.76451
0.1235417 | 68.20066 | 0.06583333 | 29.22886 | 0.06625 | 29.64345 | 0.06708333 | 26.3267 | 0.06979167 | 25.91211 | 0.07270833 | 38.97181
0.1241667 | 68.20066 | 0.06625 | 29.64345 | 0.06645833 | 29.85075 | 0.06729167 | 26.534 | 0.07020833 | 26.1194 | 0.07291667 | 39.1791
0.1247917 | 68.40796 | 0.06645833 | 29.85075 | 0.06666667 | 30.26534 | 0.06770833 | 26.94859 | 0.07041667 | 26.534 | 0.07333333 | 39.5937
0.1254167 | 68.61526 | 0.06666667 | 30.26534 | 0.06708333 | 30.67993 | 0.068125 | 27.15589 | 0.07083333 | 26.74129 | 0.07354167 | 39.801
0.1260417 | 68.61526 | 0.06708333 | 30.67993 | 0.06729167 | 30.88723 | 0.06833333 | 27.57048 | 0.07104167 | 27.15589 | 0.07395833 | 40.21559
0.1264583 | 68.82255 | 0.06729167 | 30.88723 | 0.06770833 | 31.30182 | 0.06854167 | 27.77778 | 0.07125 | 27.36318 | 0.07416667 | 40.42289
0.1270833 | 69.02985 | 0.06770833 | 31.30182 | 0.068125 | 31.50912 | 0.06875 | 28.19237 | 0.07166667 | 27.77778 | 0.07458333 | 40.83748
0.1277083 | 69.23715 | 0.068125 | 31.50912 | 0.06833333 | 31.92371 | 0.06916667 | 28.39967 | 0.071875 | 27.98507 | 0.07479167 | 41.04478
0.1283333 | 69.23715 | 0.06833333 | 31.92371 | 0.06854167 | 32.13101 | 0.06958333 | 28.81426 | 0.07229167 | 28.39967 | 0.07520833 | 41.25207
0.1289583 | 69.44444 | 0.06854167 | 32.13101 | 0.06895833 | 32.54561 | 0.06979167 | 29.02156 | 0.0725 | 28.81426 | 0.07541667 | 41.66667
0.1295833 | 69.65174 | 0.06895833 | 32.54561 | 0.06916667 | 32.9602 | 0.07020833 | 29.43615 | 0.07291667 | 29.02156 | 0.07583333 | 41.87396
0.1302083 | 69.65174 | 0.06916667 | 32.9602 | 0.06958333 | 33.1675 | 0.07041667 | 29.64345 | 0.073125 | 29.43615 | 0.07604167 | 42.28856
0.130625 | 69.85904 | 0.06958333 | 33.1675 | 0.07 | 33.58209 | 0.07083333 | 30.05804 | 0.07354167 | 29.64345 | 0.07625 | 42.49585
0.13125 | 70.06633 | 0.07 | 33.58209 | 0.07020833 | 33.78939 | 0.07104167 | 30.26534 | 0.07375 | 30.05804 | 0.07666667 | 42.70315
0.131875 | 70.27363 | 0.07020833 | 33.78939 | 0.07041667 | 34.20398 | 0.07145833 | 30.47264 | 0.07416667 | 30.47264 | 0.076875 | 43.11774
0.1322917 | 70.27363 | 0.07041667 | 34.20398 | 0.07083333 | 34.41128 | 0.07166667 | 30.88723 | 0.074375 | 30.67993 | 0.07729167 | 43.32504
0.1329167 | 70.48093 | 0.07083333 | 34.41128 | 0.07125 | 34.82587 | 0.07208333 | 31.09453 | 0.07479167 | 31.09453 | 0.0775 | 43.53234
0.1335417 | 70.68823 | 0.07125 | 34.82587 | 0.07145833 | 35.03317 | 0.0725 | 31.50912 | 0.075 | 31.30182 | 0.07791667 | 43.94693
0.1341667 | 70.68823 | 0.07145833 | 35.03317 | 0.07166667 | 35.44776 | 0.07270833 | 31.71642 | 0.07541667 | 31.71642 | 0.078125 | 44.15423
0.1347917 | 70.89552 | 0.07166667 | 35.44776 | 0.07208333 | 35.86235 | 0.073125 | 32.13101 | 0.075625 | 32.13101 | 0.07854167 | 44.36153
0.1352083 | 71.10282 | 0.07208333 | 35.86235 | 0.07229167 | 36.06965 | 0.07333333 | 32.33831 | 0.07604167 | 32.33831 | 0.07875 | 44.77612
0.1358333 | 71.10282 | 0.07229167 | 36.06965 | 0.07270833 | 36.48425 | 0.07375 | 32.7529 | 0.07625 | 32.7529 | 0.07916667 | 44.98342
0.1364583 | 71.31012 | 0.07270833 | 36.48425 | 0.073125 | 36.69154 | 0.07395833 | 32.9602 | 0.07666667 | 32.9602 | 0.079375 | 45.19071
0.1370833 | 71.51741 | 0.073125 | 36.69154 | 0.07333333 | 37.10614 | 0.074375 | 33.1675 | 0.076875 | 33.37479 | 0.07979167 | 45.60531
0.1377083 | 71.51741 | 0.07333333 | 37.10614 | 0.07354167 | 37.31343 | 0.07458333 | 33.58209 | 0.07729167 | 33.78939 | 0.08 | 45.8126
0.138125 | 71.72471 | 0.07354167 | 37.31343 | 0.07395833 | 37.72803 | 0.075 | 33.78939 | 0.0775 | 33.99668 | 0.08041667 | 46.0199
0.13875 | 71.93201 | 0.07395833 | 37.72803 | 0.07416667 | 38.14262 | 0.07520833 | 34.20398 | 0.07791667 | 34.41128 | 0.080625 | 46.43449
0.139375 | 71.93201 | 0.07416667 | 38.14262 | 0.07458333 | 38.34992 | 0.075625 | 34.41128 | 0.07833333 | 34.61857 | 0.08104167 | 46.64179
0.14 | 72.1393 | 0.07458333 | 38.34992 | 0.075 | 38.76451 | 0.07583333 | 34.82587 | 0.07854167 | 35.03317 | 0.08125 | 46.84909
0.140625 | 72.3466 | 0.075 | 38.76451 | 0.07520833 | 38.97181 | 0.07604167 | 35.03317 | 0.07875 | 35.44776 | 0.08145833 | 47.05638
0.14125 | 72.3466 | 0.07520833 | 38.97181 | 0.075625 | 39.3864 | 0.07645833 | 35.44776 | 0.07916667 | 35.65506 | 0.081875 | 47.26368
0.1416667 | 72.5539 | 0.075625 | 39.3864 | 0.07583333 | 39.801 | 0.07666667 | 35.65506 | 0.079375 | 36.06965 | 0.08208333 | 47.67828
0.1422917 | 72.76119 | 0.07583333 | 39.801 | 0.07625 | 40.00829 | 0.07708333 | 35.86235 | 0.07979167 | 36.27695 | 0.0825 | 47.88557
0.1429167 | 72.76119 | 0.07625 | 40.00829 | 0.07645833 | 40.42289 | 0.07729167 | 36.27695 | 0.08 | 36.69154 | 0.08270833 | 48.09287
0.1435417 | 72.96849 | 0.07645833 | 40.42289 | 0.076875 | 40.63018 | 0.07770833 | 36.48425 | 0.08041667 | 37.10614 | 0.083125 | 48.30017
0.1439583 | 73.17579 | 0.076875 | 40.63018 | 0.07708333 | 41.04478 | 0.078125 | 36.89884 | 0.08083333 | 37.31343 | 0.08354167 | 48.50746
0.1445833 | 73.17579 | 0.07708333 | 41.04478 | 0.0775 | 41.25207 | 0.07833333 | 37.10614 | 0.08104167 | 37.72803 | 0.08375 | 48.71476
0.1452083 | 73.38308 | 0.0775 | 41.25207 | 0.07770833 | 41.66667 | 0.07875 | 37.52073 | 0.08125 | 37.93532 | 0.08416667 | 49.12935
0.1458333 | 73.38308 | 0.07770833 | 41.66667 | 0.078125 | 41.87396 | 0.07895833 | 37.72803 | 0.08166667 | 38.34992 | 0.084375 | 49.33665
0.1464583 | 73.59038 | 0.078125 | 41.87396 | 0.07833333 | 42.28856 | 0.07916667 | 37.93532 | 0.081875 | 38.55721 | 0.08479167 | 49.54395
0.1470833 | 73.79768 | 0.07833333 | 42.28856 | 0.07875 | 42.49585 | 0.07958333 | 38.14262 | 0.08208333 | 38.97181 | 0.085 | 49.75124
0.1475 | 73.79768 | 0.07875 | 42.49585 | 0.07895833 | 42.91045 | 0.07979167 | 38.55721 | 0.0825 | 39.3864 | 0.08541667 | 49.95854
0.148125 | 74.00498 | 0.07895833 | 42.91045 | 0.07916667 | 43.11774 | 0.08020833 | 38.76451 | 0.08270833 | 39.5937 | 0.085625 | 50.16584
0.14875 | 74.21227 | 0.07916667 | 43.11774 | 0.07958333 | 43.53234 | 0.08041667 | 39.1791 | 0.083125 | 40.00829 | 0.08583333 | 50.37313
0.149375 | 74.21227 | 0.07958333 | 43.53234 | 0.07979167 | 43.73964 | 0.08083333 | 39.3864 | 0.08333333 | 40.21559 | 0.08625 | 50.58043
0.15 | 74.41957 | 0.07979167 | 43.73964 | 0.08020833 | 44.15423 | 0.08125 | 39.5937 | 0.08375 | 40.63018 | 0.08645833 | 50.78773
0.150625 | 74.62687 | 0.08020833 | 44.15423 | 0.080625 | 44.56882 | 0.08145833 | 40.00829 | 0.08395833 | 40.83748 | 0.086875 | 50.99502
0.15125 | 74.62687 | 0.080625 | 44.56882 | 0.08083333 | 44.77612 | 0.08166667 | 40.21559 | 0.084375 | 41.25207 | 0.08708333 | 51.20232
0.151875 | 74.83416 | 0.08083333 | 44.77612 | 0.08125 | 44.98342 | 0.08208333 | 40.42289 | 0.08458333 | 41.45937 | 0.0875 | 51.40962
0.1522917 | 75.04146 | 0.08125 | 44.98342 | 0.08145833 | 45.39801 | 0.08229167 | 40.83748 | 0.085 | 41.87396 | 0.08770833 | 51.61692
0.1529167 | 75.04146 | 0.08145833 | 45.39801 | 0.08166667 | 45.60531 | 0.08270833 | 41.04478 | 0.08520833 | 42.08126 | 0.088125 | 51.82421
0.1535417 | 75.24876 | 0.08166667 | 45.60531 | 0.08208333 | 46.0199 | 0.08291667 | 41.25207 | 0.085625 | 42.49585 | 0.08833333 | 52.03151
0.1541667 | 75.24876 | 0.08208333 | 46.0199 | 0.08229167 | 46.2272 | 0.08333333 | 41.45937 | 0.08583333 | 42.70315 | 0.08875 | 52.23881
0.1545833 | 75.45605 | 0.08229167 | 46.2272 | 0.08270833 | 46.64179 | 0.08375 | 41.87396 | 0.08625 | 43.11774 | 0.08895833 | 52.4461
0.1552083 | 75.66335 | 0.08270833 | 46.64179 | 0.083125 | 46.84909 | 0.08395833 | 42.08126 | 0.08645833 | 43.32504 | 0.089375 | 52.6534
0.1558333 | 75.66335 | 0.083125 | 46.84909 | 0.08333333 | 47.26368 | 0.084375 | 42.28856 | 0.086875 | 43.73964 | 0.08958333 | 52.8607
0.1564583 | 75.87065 | 0.08333333 | 47.26368 | 0.08354167 | 47.47098 | 0.08458333 | 42.70315 | 0.08708333 | 43.94693 | 0.09 | 52.8607
0.156875 | 75.87065 | 0.08354167 | 47.47098 | 0.08395833 | 47.88557 | 0.08479167 | 42.91045 | 0.0875 | 44.36153 | 0.09020833 | 53.06799
0.1575 | 76.07794 | 0.08395833 | 47.88557 | 0.084375 | 48.09287 | 0.08520833 | 43.11774 | 0.08770833 | 44.56882 | 0.090625 | 53.27529
0.158125 | 76.28524 | 0.084375 | 48.09287 | 0.08458333 | 48.30017 | 0.08541667 | 43.32504 | 0.088125 | 44.77612 | 0.09083333 | 53.48259
0.15875 | 76.28524 | 0.08458333 | 48.30017 | 0.085 | 48.71476 | 0.08583333 | 43.53234 | 0.08833333 | 45.19071 | 0.09125 | 53.68988
0.159375 | 76.49254 | 0.085 | 48.71476 | 0.08520833 | 48.92206 | 0.08604167 | 43.94693 | 0.08875 | 45.39801 | 0.09145833 | 53.89718
0.16 | 76.69983 | 0.08520833 | 48.92206 | 0.08541667 | 49.33665 | 0.08645833 | 44.15423 | 0.08895833 | 45.8126 | 0.09166667 | 53.89718
0.160625 | 76.69983 | 0.08541667 | 49.33665 | 0.08583333 | 49.54395 | 0.08666667 | 44.36153 | 0.089375 | 46.0199 | 0.09208333 | 54.10448
0.1610417 | 76.90713 | 0.08583333 | 49.54395 | 0.08625 | 49.75124 | 0.08708333 | 44.56882 | 0.08958333 | 46.43449 | 0.0925 | 54.31177
0.1616667 | 76.90713 | 0.08625 | 49.75124 | 0.08645833 | 50.16584 | 0.08729167 | 44.77612 | 0.09 | 46.64179 | 0.09270833 | 54.51907
0.1622917 | 77.11443 | 0.08645833 | 50.16584 | 0.086875 | 50.37313 | 0.08770833 | 45.19071 | 0.09041667 | 46.84909 | 0.093125 | 54.72637
0.1629167 | 77.32172 | 0.086875 | 50.37313 | 0.08708333 | 50.58043 | 0.08791667 | 45.39801 | 0.090625 | 47.26368 | 0.09333333 | 54.72637
0.1633333 | 77.32172 | 0.08708333 | 50.58043 | 0.08729167 | 50.99502 | 0.08833333 | 45.60531 | 0.09104167 | 47.47098 | 0.09375 | 54.93367
0.1639583 | 77.52902 | 0.08729167 | 50.99502 | 0.08770833 | 51.20232 | 0.08875 | 45.8126 | 0.09125 | 47.67828 | 0.09395833 | 55.14096
0.1645833 | 77.52902 | 0.08770833 | 51.20232 | 0.088125 | 51.40962 | 0.08895833 | 46.0199 | 0.09166667 | 48.09287 | 0.094375 | 55.34826
0.1652083 | 77.73632 | 0.088125 | 51.40962 | 0.08833333 | 51.82421 | 0.089375 | 46.2272 | 0.091875 | 48.30017 | 0.09458333 | 55.34826
0.1658333 | 77.94362 | 0.08833333 | 51.82421 | 0.08854167 | 52.03151 | 0.08958333 | 46.43449 | 0.09229167 | 48.50746 | 0.095 | 55.55556
0.1664583 | 77.94362 | 0.08854167 | 52.03151 | 0.08895833 | 52.23881 | 0.08979167 | 46.64179 | 0.0925 | 48.92206 | 0.09520833 | 55.76285
0.166875 | 78.15091 | 0.08895833 | 52.23881 | 0.089375 | 52.6534 | 0.09020833 | 46.84909 | 0.09291667 | 49.12935 | 0.095625 | 55.76285
0.1675 | 78.15091 | 0.089375 | 52.6534 | 0.08958333 | 52.8607 | 0.090625 | 47.05638 | 0.093125 | 49.33665 | 0.09583333 | 55.97015
0.168125 | 78.35821 | 0.08958333 | 52.8607 | 0.09 | 53.06799 | 0.09083333 | 47.26368 | 0.09354167 | 49.75124 | 0.09604167 | 56.17745
0.16875 | 78.35821 | 0.09 | 53.06799 | 0.09020833 | 53.27529 | 0.09104167 | 47.47098 | 0.09375 | 49.95854 | 0.09625 | 56.17745
0.169375 | 78.56551 | 0.09020833 | 53.27529 | 0.09041667 | 53.48259 | 0.09125 | 47.88557 | 0.09395833 | 50.16584 | 0.09666667 | 56.38474
0.1697917 | 78.7728 | 0.09041667 | 53.48259 | 0.09083333 | 53.89718 | 0.09166667 | 48.09287 | 0.09416667 | 50.37313 | 0.096875 | 56.59204
0.1704167 | 78.7728 | 0.09083333 | 53.89718 | 0.09125 | 54.10448 | 0.09208333 | 48.30017 | 0.09458333 | 50.78773 | 0.09729167 | 56.59204
0.1710417 | 78.9801 | 0.09125 | 54.10448 | 0.09145833 | 54.31177 | 0.09229167 | 48.50746 | 0.095 | 50.99502 | 0.0975 | 56.79934
0.1716667 | 78.9801 | 0.09145833 | 54.31177 | 0.091875 | 54.51907 | 0.09270833 | 48.71476 | 0.09520833 | 51.20232 | 0.09791667 | 56.79934
0.1720833 | 79.1874 | 0.091875 | 54.51907 | 0.09208333 | 54.72637 | 0.09291667 | 48.71476 | 0.095625 | 51.40962 | 0.098125 | 57.00663
0.1727083 | 79.1874 | 0.09208333 | 54.72637 | 0.0925 | 55.14096 | 0.09333333 | 48.92206 | 0.09583333 | 51.82421 | 0.09854167 | 57.21393
0.1733333 | 79.39469 | 0.0925 | 55.14096 | 0.09270833 | 55.34826 | 0.09354167 | 49.12935 | 0.09625 | 52.03151 | 0.09895833 | 57.21393
0.1739583 | 79.60199 | 0.09270833 | 55.34826 | 0.093125 | 55.55556 | 0.09395833 | 49.33665 | 0.09645833 | 52.23881 | 0.09916667 | 57.42123
0.1745833 | 79.60199 | 0.093125 | 55.55556 | 0.09333333 | 55.76285 | 0.09416667 | 49.54395 | 0.096875 | 52.4461 | 0.099375 | 57.42123
0.1752083 | 79.80929 | 0.09333333 | 55.76285 | 0.09354167 | 55.97015 | 0.09458333 | 49.75124 | 0.09708333 | 52.6534 | 0.09979167 | 57.62852
0.1758333 | 79.80929 | 0.09354167 | 55.97015 | 0.09395833 | 56.17745 | 0.09479167 | 49.95854 | 0.0975 | 52.8607 | 0.1 | 57.62852
0.17625 | 80.01658 | 0.09395833 | 56.17745 | 0.094375 | 56.38474 | 0.09520833 | 50.16584 | 0.09770833 | 53.27529 | 0.1004167 | 57.83582
0.176875 | 80.22388 | 0.094375 | 56.38474 | 0.09458333 | 56.59204 | 0.09541667 | 50.37313 | 0.098125 | 53.48259 | 0.1008333 | 58.04312
0.1775 | 80.22388 | 0.09458333 | 56.59204 | 0.09479167 | 56.79934 | 0.09583333 | 50.58043 | 0.09833333 | 53.68988 | 0.1010417 | 58.04312
0.178125 | 80.43118 | 0.09479167 | 56.79934 | 0.09520833 | 57.00663 | 0.09604167 | 50.78773 | 0.09875 | 53.89718 | 0.10125 | 58.25041
0.17875 | 80.43118 | 0.09520833 | 57.00663 | 0.095625 | 57.21393 | 0.09645833 | 50.99502 | 0.09895833 | 54.10448 | 0.1016667 | 58.25041
0.1791667 | 80.63847 | 0.095625 | 57.21393 | 0.09583333 | 57.42123 | 0.096875 | 50.99502 | 0.09916667 | 54.31177 | 0.101875 | 58.45771
0.1797917 | 80.84577 | 0.09583333 | 57.42123 | 0.09625 | 57.62852 | 0.09708333 | 51.20232 | 0.09958333 | 54.51907 | 0.1022917 | 58.45771
0.1804167 | 80.84577 | 0.09625 | 57.62852 | 0.09645833 | 57.83582 | 0.0975 | 51.40962 | 0.09979167 | 54.72637 | 0.1025 | 58.66501
0.1810417 | 81.05307 | 0.09645833 | 57.83582 | 0.09666667 | 58.25041 | 0.09770833 | 51.61692 | 0.1002083 | 54.93367 | 0.1029167 | 58.66501
0.1816667 | 81.05307 | 0.09666667 | 58.25041 | 0.09708333 | 58.25041 | 0.09791667 | 51.82421 | 0.100625 | 55.14096 | 0.103125 | 58.87231
0.1822917 | 81.26036 | 0.09708333 | 58.25041 | 0.09729167 | 58.45771 | 0.09833333 | 51.82421 | 0.1008333 | 55.34826 | 0.1035417 | 58.87231
0.1827083 | 81.46766 | 0.09729167 | 58.45771 | 0.09770833 | 58.66501 | 0.09854167 | 52.03151 | 0.10125 | 55.55556 | 0.10375 | 59.0796
0.1833333 | 81.46766 | 0.09770833 | 58.66501 | 0.098125 | 58.87231 | 0.09895833 | 52.23881 | 0.1014583 | 55.76285 | 0.1041667 | 59.0796
0.1839583 | 81.67496 | 0.098125 | 58.87231 | 0.09833333 | 59.0796 | 0.09916667 | 52.4461 | 0.101875 | 55.97015 | 0.104375 | 59.2869
0.1845833 | 81.67496 | 0.09833333 | 59.0796 | 0.09854167 | 59.2869 | 0.09958333 | 52.6534 | 0.1020833 | 56.17745 | 0.1047917 | 59.2869
0.1852083 | 81.88226 | 0.09854167 | 59.2869 | 0.09895833 | 59.4942 | 0.09979167 | 52.6534 | 0.1022917 | 56.38474 | 0.105 | 59.4942
0.1858333 | 81.88226 | 0.09895833 | 59.4942 | 0.09916667 | 59.70149 | 0.1002083 | 52.8607 | 0.1027083 | 56.59204 | 0.1054167 | 59.4942
0.18625 | 82.08955 | 0.09916667 | 59.70149 | 0.09958333 | 59.90879 | 0.1004167 | 53.06799 | 0.1029167 | 56.79934 | 0.105625 | 59.70149
0.186875 | 82.08955 | 0.09958333 | 59.90879 | 0.1 | 60.11609 | 0.1008333 | 53.27529 | 0.1033333 | 57.00663 | 0.1060417 | 59.70149
0.1875 | 82.29685 | 0.1 | 60.11609 | 0.1002083 | 60.32338 | 0.10125 | 53.27529 | 0.1035417 | 57.21393 | 0.1064583 | 59.90879
0.188125 | 82.50415 | 0.1002083 | 60.32338 | 0.1004167 | 60.32338 | 0.1014583 | 53.48259 | 0.1039583 | 57.42123 | 0.1066667 | 59.90879
0.18875 | 82.50415 | 0.1004167 | 60.32338 | 0.1008333 | 60.53068 | 0.101875 | 53.68988 | 0.1041667 | 57.62852 | 0.1070833 | 60.11609
0.1891667 | 82.71144 | 0.1008333 | 60.53068 | 0.10125 | 60.73798 | 0.1020833 | 53.68988 | 0.1045833 | 57.83582 | 0.1072917 | 60.11609
0.1897917 | 82.71144 | 0.10125 | 60.73798 | 0.1014583 | 60.94527 | 0.1022917 | 53.89718 | 0.1047917 | 58.04312 | 0.1075 | 60.32338
0.1904167 | 82.91874 | 0.1014583 | 60.94527 | 0.101875 | 61.15257 | 0.1027083 | 54.10448 | 0.1052083 | 58.04312 | 0.1079167 | 60.32338
0.1910417 | 83.12604 | 0.101875 | 61.15257 | 0.1020833 | 61.35987 | 0.1029167 | 54.10448 | 0.1054167 | 58.25041 | 0.108125 | 60.53068
0.1916667 | 83.12604 | 0.1020833 | 61.35987 | 0.1022917 | 61.35987 | 0.1033333 | 54.31177 | 0.1058333 | 58.45771 | 0.1083333 | 60.53068
0.1922917 | 83.33333 | 0.1022917 | 61.35987 | 0.1027083 | 61.56716 | 0.1035417 | 54.51907 | 0.10625 | 58.66501 | 0.10875 | 60.53068
0.1927083 | 83.33333 | 0.1027083 | 61.56716 | 0.1029167 | 61.77446 | 0.1039583 | 54.51907 | 0.1064583 | 58.87231 | 0.1089583 | 60.73798
0.1933333 | 83.54063 | 0.1029167 | 61.77446 | 0.1033333 | 61.98176 | 0.104375 | 54.72637 | 0.1066667 | 59.0796 | 0.109375 | 60.73798
0.1939583 | 83.74793 | 0.1033333 | 61.98176 | 0.10375 | 61.98176 | 0.1045833 | 54.93367 | 0.106875 | 59.0796 | 0.1095833 | 60.94527
0.1945833 | 83.74793 | 0.10375 | 61.98176 | 0.1039583 | 62.18905 | 0.105 | 54.93367 | 0.1072917 | 59.2869 | 0.11 | 60.94527
0.1952083 | 83.95522 | 0.1039583 | 62.18905 | 0.1041667 | 62.39635 | 0.1052083 | 55.14096 | 0.1075 | 59.4942 | 0.1102083 | 61.15257
0.195625 | 83.95522 | 0.1041667 | 62.39635 | 0.1045833 | 62.60365 | 0.1054167 | 55.34826 | 0.1079167 | 59.70149 | 0.110625 | 61.15257
0.19625 | 84.16252 | 0.1045833 | 62.60365 | 0.105 | 62.60365 | 0.1058333 | 55.34826 | 0.108125 | 59.70149 | 0.1108333 | 61.35987
0.196875 | 84.16252 | 0.105 | 62.60365 | 0.1052083 | 62.81095 | 0.1060417 | 55.55556 | 0.1085417 | 59.90879 | 0.11125 | 61.35987
0.1975 | 84.36982 | 0.1052083 | 62.81095 | 0.1054167 | 63.01824 | 0.10625 | 55.55556 | 0.10875 | 60.11609 | 0.1114583 | 61.35987
0.1979167 | 84.36982 | 0.1054167 | 63.01824 | 0.1058333 | 63.01824 | 0.1066667 | 55.76285 | 0.1091667 | 60.32338 | 0.111875 | 61.56716
0.19875 | 84.57711 | 0.1058333 | 63.01824 | 0.1060417 | 63.22554 | 0.1070833 | 55.76285 | 0.109375 | 60.32338 | 0.1120833 | 61.56716
0.199375 | 84.57711 | 0.1060417 | 63.22554 | 0.1064583 | 63.43284 | 0.1072917 | 55.97015 | 0.1097917 | 60.53068 | 0.1125 | 61.77446
0.2 | 84.78441 | 0.1064583 | 63.43284 | 0.106875 | 63.43284 | 0.1077083 | 56.17745 | 0.11 | 60.73798 | 0.1127083 | 61.77446
0.2004167 | 84.78441 | 0.106875 | 63.43284 | 0.1070833 | 63.64013 | 0.1079167 | 56.17745 | 0.1104167 | 60.73798 | 0.113125 | 61.98176
0.2010417 | 84.99171 | 0.1070833 | 63.64013 | 0.1075 | 63.84743 | 0.1083333 | 56.38474 | 0.110625 | 60.94527 | 0.1133333 | 61.98176
0.2014583 | 85.199 | 0.1075 | 63.84743 | 0.1077083 | 63.84743 | 0.1085417 | 56.38474 | 0.1110417 | 61.15257 | 0.11375 | 61.98176
0.2020833 | 85.199 | 0.1077083 | 63.84743 | 0.1079167 | 64.05473 | 0.1089583 | 56.59204 | 0.11125 | 61.15257 | 0.1139583 | 62.18905
0.2027083 | 85.4063 | 0.1079167 | 64.05473 | 0.1083333 | 64.26202 | 0.1091667 | 56.59204 | 0.1116667 | 61.35987 | 0.114375 | 62.18905
0.2033333 | 85.4063 | 0.1083333 | 64.26202 | 0.10875 | 64.26202 | 0.1095833 | 56.79934 | 0.111875 | 61.56716 | 0.1145833 | 62.39635
0.2039583 | 85.6136 | 0.10875 | 64.26202 | 0.1089583 | 64.46932 | 0.11 | 56.79934 | 0.1122917 | 61.77446 | 0.1147917 | 62.39635
0.204375 | 85.8209 | 0.1089583 | 64.46932 | 0.109375 | 64.46932 | 0.1102083 | 57.00663 | 0.1127083 | 61.77446 | 0.1152083 | 62.39635
0.205 | 85.8209 | 0.109375 | 64.46932 | 0.1095833 | 64.67662 | 0.110625 | 57.00663 | 0.1129167 | 61.98176 | 0.1154167 | 62.60365
0.205625 | 86.02819 | 0.1095833 | 64.67662 | 0.11 | 64.88391 | 0.1108333 | 57.21393 | 0.1133333 | 61.98176 | 0.1158333 | 62.60365
0.20625 | 86.02819 | 0.11 | 64.88391 | 0.1102083 | 64.88391 | 0.11125 | 57.21393 | 0.1135417 | 62.18905 | 0.1160417 | 62.81095
0.206875 | 86.23549 | 0.1102083 | 64.88391 | 0.110625 | 65.09121 | 0.1114583 | 57.42123 | 0.1139583 | 62.18905 | 0.1164583 | 62.81095
0.2075 | 86.23549 | 0.110625 | 65.09121 | 0.1108333 | 65.09121 | 0.1116667 | 57.42123 | 0.1141667 | 62.39635 | 0.1166667 | 62.81095
0.2079167 | 86.44279 | 0.1108333 | 65.09121 | 0.1110417 | 65.29851 | 0.1120833 | 57.62852 | 0.1145833 | 62.60365 | 0.1170833 | 63.01824
0.2083333 | 86.65008 | 0.1110417 | 65.29851 | 0.1114583 | 65.29851 | 0.1122917 | 57.62852 | 0.1147917 | 62.60365 | 0.1175 | 63.01824
0.2083333 | 86.65008 | 0.1114583 | 65.29851 | 0.1116667 | 65.5058 | 0.1127083 | 57.83582 | 0.1152083 | 62.81095 | 0.1177083 | 63.22554
0.2104167 | 86.85738 | 0.1116667 | 65.5058 | 0.1120833 | 65.5058 | 0.1129167 | 58.04312 | 0.1154167 | 62.81095 | 0.118125 | 63.22554
0.2104167 | 86.85738 | 0.1120833 | 65.5058 | 0.1125 | 65.7131 | 0.1133333 | 58.04312 | 0.1158333 | 63.01824 | 0.1183333 | 63.22554
0.2104167 | 87.06468 | 0.1125 | 65.7131 | 0.1127083 | 65.9204 | 0.1135417 | 58.25041 | 0.1160417 | 63.22554 | 0.11875 | 63.43284
0.2125 | 87.06468 | 0.1127083 | 65.9204 | 0.1129167 | 65.9204 | 0.1139583 | 58.25041 | 0.1164583 | 63.22554 | 0.1189583 | 63.43284
0.2125 | 87.27197 | 0.1129167 | 65.9204 | 0.1133333 | 66.12769 | 0.1141667 | 58.25041 | 0.1166667 | 63.43284 | 0.119375 | 63.64013
0.2125 | 87.27197 | 0.1133333 | 66.12769 | 0.1135417 | 66.12769 | 0.1145833 | 58.45771 | 0.1170833 | 63.43284 | 0.1195833 | 63.64013
0.2125 | 87.47927 | 0.1135417 | 66.12769 | 0.1139583 | 66.33499 | 0.1147917 | 58.45771 | 0.1172917 | 63.64013 | 0.12 | 63.64013
0.2145833 | 87.47927 | 0.1139583 | 66.33499 | 0.114375 | 66.33499 | 0.1152083 | 58.66501 | 0.1177083 | 63.64013 | 0.1202083 | 63.84743
0.2145833 | 87.68657 | 0.114375 | 66.33499 | 0.1145833 | 66.54229 | 0.1154167 | 58.66501 | 0.1179167 | 63.84743 | 0.120625 | 63.84743
0.2145833 | 87.89386 | 0.1145833 | 66.54229 | 0.1147917 | 66.54229 | 0.1158333 | 58.87231 | 0.1183333 | 63.84743 | 0.1208333 | 64.05473
0.2145833 | 87.89386 | 0.1147917 | 66.54229 | 0.1152083 | 66.74959 | 0.1160417 | 58.87231 | 0.1185417 | 64.05473 | 0.12125 | 64.05473
0.2166667 | 88.10116 | 0.1152083 | 66.74959 | 0.115625 | 66.74959 | 0.1164583 | 59.0796 | 0.1189583 | 64.05473 | 0.1214583 | 64.05473
0.2166667 | 88.10116 | 0.115625 | 66.74959 | 0.1158333 | 66.95688 | 0.1166667 | 59.0796 | 0.1191667 | 64.26202 | 0.121875 | 64.26202
0.2166667 | 88.30846 | 0.1158333 | 66.95688 | 0.11625 | 66.95688 | 0.1170833 | 59.2869 | 0.1195833 | 64.26202 | 0.1220833 | 64.26202
0.21875 | 88.51575 | 0.11625 | 66.95688 | 0.1164583 | 67.16418 | 0.1175 | 59.2869 | 0.1197917 | 64.46932 | 0.1222917 | 64.26202
0.21875 | 88.51575 | 0.1164583 | 67.16418 | 0.1166667 | 67.16418 | 0.1177083 | 59.4942 | 0.1202083 | 64.67662 | 0.1227083 | 64.46932
0.21875 | 88.72305 | 0.1166667 | 67.16418 | 0.1170833 | 67.37148 | 0.118125 | 59.4942 | 0.1204167 | 64.67662 | 0.123125 | 64.46932
0.21875 | 88.72305 | 0.1170833 | 67.37148 | 0.1175 | 67.37148 | 0.1183333 | 59.4942 | 0.1208333 | 64.88391 | 0.1233333 | 64.67662
0.2208333 | 88.93035 | 0.1175 | 67.37148 | 0.1177083 | 67.57877 | 0.11875 | 59.70149 | 0.1210417 | 64.88391 | 0.12375 | 64.67662
0.2208333 | 88.93035 | 0.1177083 | 67.57877 | 0.118125 | 67.57877 | 0.1189583 | 59.70149 | 0.12125 | 64.88391 | 0.1239583 | 64.67662
0.2208333 | 89.13765 | 0.118125 | 67.57877 | 0.1183333 | 67.78607 | 0.119375 | 59.90879 | 0.1216667 | 65.09121 | 0.1241667 | 64.88391
0.2229167 | 89.34494 | 0.1183333 | 67.78607 | 0.1185417 | 67.78607 | 0.1195833 | 59.90879 | 0.121875 | 65.09121 | 0.124375 | 64.88391
0.2229167 | 89.34494 | 0.1185417 | 67.78607 | 0.1189583 | 67.99337 | 0.1197917 | 60.11609 | 0.1222917 | 65.29851 | 0.1247917 | 64.88391
0.2229167 | 89.55224 | 0.1189583 | 67.99337 | 0.119375 | 67.99337 | 0.12 | 60.11609 | 0.1225 | 65.29851 | 0.125 | 65.09121
0.2229167 | 89.55224 | 0.119375 | 67.99337 | 0.1195833 | 68.20066 | 0.1204167 | 60.11609 | 0.1227083 | 65.5058 | 0.1254167 | 65.09121
0.225 | 89.75954 | 0.1195833 | 68.20066 | 0.1197917 | 68.20066 | 0.1208333 | 60.32338 | 0.123125 | 65.5058 | 0.125625 | 65.09121
0.225 | 89.75954 | 0.1197917 | 68.20066 | 0.1202083 | 68.20066 | 0.1210417 | 60.32338 | 0.1233333 | 65.7131 | 0.1260417 | 65.29851
0.225 | 89.96683 | 0.1202083 | 68.20066 | 0.1204167 | 68.40796 | 0.1214583 | 60.53068 | 0.12375 | 65.7131 | 0.12625 | 65.29851
0.2270833 | 90.17413 | 0.1204167 | 68.40796 | 0.1208333 | 68.40796 | 0.1216667 | 60.53068 | 0.1239583 | 65.9204 | 0.1266667 | 65.5058
0.2270833 | 90.17413 | 0.1208333 | 68.40796 | 0.12125 | 68.61526 | 0.1220833 | 60.73798 | 0.124375 | 65.9204 | 0.126875 | 65.5058
0.2270833 | 90.38143 | 0.12125 | 68.61526 | 0.1214583 | 68.61526 | 0.1225 | 60.73798 | 0.1245833 | 66.12769 | 0.1272917 | 65.5058
0.2270833 | 90.38143 | 0.1214583 | 68.61526 | 0.121875 | 68.82255 | 0.1227083 | 60.73798 | 0.125 | 66.12769 | 0.1275 | 65.7131
0.2291667 | 90.58872 | 0.121875 | 68.82255 | 0.1220833 | 68.82255 | 0.123125 | 60.94527 | 0.1252083 | 66.33499 | 0.1279167 | 65.7131
0.2291667 | 90.58872 | 0.1220833 | 68.82255 | 0.1222917 | 68.82255 | 0.1233333 | 60.94527 | 0.125625 | 66.33499 | 0.128125 | 65.7131
0.2291667 | 90.79602 | 0.1222917 | 68.82255 | 0.1227083 | 69.02985 | 0.12375 | 61.15257 | 0.1258333 | 66.33499 | 0.1285417 | 65.9204
0.23125 | 90.79602 | 0.1227083 | 69.02985 | 0.123125 | 69.02985 | 0.1239583 | 61.15257 | 0.12625 | 66.54229 | 0.12875 | 65.9204
0.23125 | 91.00332 | 0.123125 | 69.02985 | 0.1233333 | 69.23715 | 0.1241667 | 61.15257 | 0.1264583 | 66.54229 | 0.1291667 | 65.9204
0.23125 | 91.21061 | 0.1233333 | 69.23715 | 0.12375 | 69.23715 | 0.124375 | 61.35987 | 0.126875 | 66.74959 | 0.129375 | 66.12769
0.23125 | 91.21061 | 0.12375 | 69.23715 | 0.1239583 | 69.44444 | 0.1247917 | 61.35987 | 0.1270833 | 66.74959 | 0.1297917 | 66.12769
0.2333333 | 91.41791 | 0.1239583 | 69.44444 | 0.1241667 | 69.44444 | 0.1252083 | 61.56716 | 0.1275 | 66.74959 | 0.13 | 66.12769
0.2333333 | 91.41791 | 0.1241667 | 69.44444 | 0.1245833 | 69.44444 | 0.1254167 | 61.56716 | 0.1277083 | 66.95688 | 0.1304167 | 66.33499
0.2333333 | 91.62521 | 0.1245833 | 69.44444 | 0.125 | 69.65174 | 0.1258333 | 61.56716 | 0.128125 | 66.95688 | 0.130625 | 66.33499
0.2333333 | 91.8325 | 0.125 | 69.65174 | 0.1252083 | 69.65174 | 0.12625 | 61.77446 | 0.1283333 | 67.16418 | 0.1310417 | 66.33499
0.2354167 | 91.8325 | 0.1252083 | 69.65174 | 0.1254167 | 69.85904 | 0.1264583 | 61.77446 | 0.12875 | 67.16418 | 0.13125 | 66.54229
0.2354167 | 92.0398 | 0.1254167 | 69.85904 | 0.1258333 | 69.85904 | 0.126875 | 61.98176 | 0.1289583 | 67.37148 | 0.1316667 | 66.54229
0.2354167 | 92.0398 | 0.1258333 | 69.85904 | 0.1260417 | 70.06633 | 0.1270833 | 61.98176 | 0.129375 | 67.37148 | 0.131875 | 66.74959
0.2375 | 92.2471 | 0.1260417 | 70.06633 | 0.1264583 | 70.06633 | 0.1275 | 61.98176 | 0.1297917 | 67.37148 | 0.1322917 | 66.74959
0.2375 | 92.2471 | 0.1264583 | 70.06633 | 0.126875 | 70.06633 | 0.1277083 | 62.18905 | 0.13 | 67.57877 | 0.1325 | 66.74959
0.2375 | 92.45439 | 0.126875 | 70.06633 | 0.1270833 | 70.27363 | 0.1279167 | 62.18905 | 0.1304167 | 67.57877 | 0.1329167 | 66.95688
0.2395833 | 92.66169 | 0.1270833 | 70.27363 | 0.1275 | 70.27363 | 0.128125 | 62.18905 | 0.130625 | 67.78607 | 0.133125 | 66.95688
0.2395833 | 92.66169 | 0.1275 | 70.27363 | 0.1277083 | 70.48093 | 0.1285417 | 62.39635 | 0.1310417 | 67.78607 | 0.1335417 | 66.95688
0.2395833 | 92.86899 | 0.1277083 | 70.48093 | 0.128125 | 70.48093 | 0.12875 | 62.39635 | 0.13125 | 67.99337 | 0.13375 | 67.16418
0.2395833 | 92.86899 | 0.128125 | 70.48093 | 0.1283333 | 70.68823 | 0.1291667 | 62.39635 | 0.1314583 | 67.99337 | 0.1341667 | 67.16418
0.2416667 | 93.07629 | 0.1283333 | 70.68823 | 0.12875 | 70.68823 | 0.1295833 | 62.60365 | 0.131875 | 67.99337 | 0.134375 | 67.16418
0.2416667 | 93.07629 | 0.12875 | 70.68823 | 0.1289583 | 70.68823 | 0.1297917 | 62.60365 | 0.1320833 | 68.20066 | 0.1347917 | 67.37148
0.2416667 | 93.28358 | 0.1289583 | 70.68823 | 0.129375 | 70.89552 | 0.1302083 | 62.81095 | 0.1325 | 68.20066 | 0.135 | 67.37148
0.2416667 | 93.28358 | 0.129375 | 70.89552 | 0.1295833 | 70.89552 | 0.1304167 | 62.81095 | 0.1329167 | 68.40796 | 0.1354167 | 67.37148
0.24375 | 93.49088 | 0.1295833 | 70.89552 | 0.1297917 | 71.10282 | 0.1308333 | 62.81095 | 0.133125 | 68.40796 | 0.135625 | 67.57877
0.24375 | 93.69818 | 0.1297917 | 71.10282 | 0.1302083 | 71.10282 | 0.1310417 | 63.01824 | 0.1335417 | 68.40796 | 0.1360417 | 67.57877
0.24375 | 93.69818 | 0.1302083 | 71.10282 | 0.130625 | 71.10282 | 0.1314583 | 63.01824 | 0.13375 | 68.61526 | 0.13625 | 67.57877
0.2458333 | 93.90547 | 0.130625 | 71.10282 | 0.1308333 | 71.31012 | 0.1316667 | 63.01824 | 0.1341667 | 68.61526 | 0.1364583 | 67.78607
0.2458333 | 93.90547 | 0.1308333 | 71.31012 | 0.13125 | 71.31012 | 0.1320833 | 63.22554 | 0.134375 | 68.82255 | 0.136875 | 67.78607
0.2458333 | 94.11277 | 0.13125 | 71.31012 | 0.1314583 | 71.51741 | 0.1322917 | 63.22554 | 0.1345833 | 68.82255 | 0.1372917 | 67.78607
0.2458333 | 94.32007 | 0.1314583 | 71.51741 | 0.131875 | 71.51741 | 0.1327083 | 63.22554 | 0.135 | 68.82255 | 0.1375 | 67.99337
0.2479167 | 94.32007 | 0.131875 | 71.51741 | 0.1320833 | 71.51741 | 0.1329167 | 63.43284 | 0.1352083 | 69.02985 | 0.1377083 | 67.99337
0.2479167 | 94.52736 | 0.1320833 | 71.51741 | 0.1325 | 71.72471 | 0.1333333 | 63.43284 | 0.135625 | 69.02985 | 0.138125 | 67.99337
0.2479167 | 94.52736 | 0.1325 | 71.72471 | 0.1327083 | 71.72471 | 0.1335417 | 63.64013 | 0.1360417 | 69.23715 | 0.1383333 | 68.20066
0.25 | 94.73466 | 0.1327083 | 71.72471 | 0.133125 | 71.93201 | 0.1339583 | 63.64013 | 0.13625 | 69.23715 | 0.13875 | 68.20066
0.25 | 94.94196 | 0.133125 | 71.93201 | 0.1333333 | 71.93201 | 0.1341667 | 63.64013 | 0.1366667 | 69.23715 | 0.1389583 | 68.20066
0.25 | 94.94196 | 0.1333333 | 71.93201 | 0.13375 | 71.93201 | 0.1345833 | 63.84743 | 0.136875 | 69.44444 | 0.1391667 | 68.40796
0.25 | 95.14925 | 0.13375 | 71.93201 | 0.1339583 | 72.1393 | 0.135 | 63.84743 | 0.1370833 | 69.44444 | 0.1395833 | 68.40796
0.2520833 | 95.35655 | 0.1339583 | 72.1393 | 0.1341667 | 72.1393 | 0.1352083 | 63.84743 | 0.1372917 | 69.65174 | 0.1397917 | 68.40796
0.2520833 | 95.35655 | 0.1341667 | 72.1393 | 0.1345833 | 72.1393 | 0.135625 | 64.05473 | 0.1377083 | 69.65174 | 0.1402083 | 68.61526
0.2520833 | 95.56385 | 0.1345833 | 72.1393 | 0.135 | 72.3466 | 0.1358333 | 64.05473 | 0.1379167 | 69.65174 | 0.1404167 | 68.61526
0.2520833 | 95.56385 | 0.135 | 72.3466 | 0.1352083 | 72.3466 | 0.1360417 | 64.05473 | 0.1383333 | 69.85904 | 0.1408333 | 68.61526
0.2541667 | 95.77114 | 0.1352083 | 72.3466 | 0.135625 | 72.3466 | 0.1364583 | 64.26202 | 0.1385417 | 69.85904 | 0.1410417 | 68.82255
0.2541667 | 95.97844 | 0.135625 | 72.3466 | 0.1358333 | 72.5539 | 0.1366667 | 64.26202 | 0.1389583 | 69.85904 | 0.1414583 | 68.82255
0.2541667 | 95.97844 | 0.1358333 | 72.5539 | 0.1360417 | 72.5539 | 0.1370833 | 64.46932 | 0.1391667 | 70.06633 | 0.1416667 | 68.82255
0.25625 | 96.18574 | 0.1360417 | 72.5539 | 0.1364583 | 72.76119 | 0.1372917 | 64.46932 | 0.1395833 | 70.06633 | 0.1420833 | 69.02985
0.25625 | 96.18574 | 0.1364583 | 72.76119 | 0.136875 | 72.76119 | 0.1377083 | 64.46932 | 0.1397917 | 70.27363 | 0.1422917 | 69.02985
0.25625 | 96.39303 | 0.136875 | 72.76119 | 0.1370833 | 72.76119 | 0.1379167 | 64.67662 | 0.1402083 | 70.27363 | 0.1427083 | 69.02985
0.25625 | 96.60033 | 0.1370833 | 72.76119 | 0.1375 | 72.96849 | 0.1383333 | 64.67662 | 0.1404167 | 70.27363 | 0.1429167 | 69.23715
0.2583333 | 96.60033 | 0.1375 | 72.96849 | 0.1377083 | 72.96849 | 0.1385417 | 64.67662 | 0.1408333 | 70.48093 | 0.1433333 | 69.23715
0.2583333 | 96.80763 | 0.1377083 | 72.96849 | 0.1379167 | 73.17579 | 0.1389583 | 64.88391 | 0.1410417 | 70.48093 | 0.1435417 | 69.23715
0.2583333 | 96.80763 | 0.1379167 | 73.17579 | 0.1383333 | 73.17579 | 0.1391667 | 64.88391 | 0.1414583 | 70.48093 | 0.1439583 | 69.44444
0.2604167 | 97.01493 | 0.1383333 | 73.17579 | 0.13875 | 73.17579 | 0.1395833 | 64.88391 | 0.1416667 | 70.68823 | 0.1441667 | 69.44444
0.2604167 | 97.22222 | 0.13875 | 73.17579 | 0.1389583 | 73.38308 | 0.14 | 65.09121 | 0.1420833 | 70.68823 | 0.1445833 | 69.44444
0.2604167 | 97.22222 | 0.1389583 | 73.38308 | 0.139375 | 73.38308 | 0.1402083 | 65.09121 | 0.1425 | 70.89552 | 0.1447917 | 69.44444
0.2604167 | 97.42952 | 0.139375 | 73.38308 | 0.1395833 | 73.38308 | 0.1404167 | 65.09121 | 0.1427083 | 70.89552 | 0.1452083 | 69.65174
0.2625 | 97.63682 | 0.1395833 | 73.38308 | 0.14 | 73.59038 | 0.1408333 | 65.29851 | 0.143125 | 70.89552 | 0.1454167 | 69.65174
0.2625 | 97.63682 | 0.14 | 73.59038 | 0.1402083 | 73.59038 | 0.1410417 | 65.29851 | 0.1433333 | 71.10282 | 0.1458333 | 69.65174
0.2625 | 97.84411 | 0.1402083 | 73.59038 | 0.1404167 | 73.79768 | 0.14125 | 65.29851 | 0.14375 | 71.10282 | 0.1460417 | 69.85904
0.2645833 | 97.84411 | 0.1404167 | 73.79768 | 0.1408333 | 73.79768 | 0.1416667 | 65.5058 | 0.1439583 | 71.10282 | 0.1464583 | 69.85904
0.2645833 | 98.05141 | 0.1408333 | 73.79768 | 0.1410417 | 73.79768 | 0.141875 | 65.5058 | 0.144375 | 71.31012 | 0.1466667 | 69.85904
0.2645833 | 98.25871 | 0.1410417 | 73.79768 | 0.1414583 | 74.00498 | 0.1422917 | 65.7131 | 0.1445833 | 71.31012 | 0.1470833 | 70.06633
0.2645833 | 98.466 | 0.1414583 | 74.00498 | 0.141875 | 74.00498 | 0.1427083 | 65.7131 | 0.145 | 71.31012 | 0.1472917 | 70.06633
0.2666667 | 98.466 | 0.141875 | 74.00498 | 0.1420833 | 74.21227 | 0.1429167 | 65.7131 | 0.1452083 | 71.51741 | 0.1477083 | 70.06633
0.2666667 | 98.6733 | 0.1420833 | 74.21227 | 0.1425 | 74.21227 | 0.1433333 | 65.9204 | 0.145625 | 71.51741 | 0.1479167 | 70.27363
0.2666667 | 98.6733 | 0.1425 | 74.21227 | 0.1427083 | 74.21227 | 0.1435417 | 65.9204 | 0.1458333 | 71.51741 | 0.1483333 | 70.27363
0.26875 | 98.8806 | 0.1427083 | 74.21227 | 0.143125 | 74.41957 | 0.1439583 | 65.9204 | 0.14625 | 71.72471 | 0.1485417 | 70.27363
0.26875 | 99.08789 | 0.143125 | 74.41957 | 0.1433333 | 74.41957 | 0.144375 | 66.12769 | 0.1464583 | 71.72471 | 0.1489583 | 70.48093
0.26875 | 99.08789 | 0.1433333 | 74.41957 | 0.1435417 | 74.41957 | 0.1445833 | 66.12769 | 0.146875 | 71.93201 | 0.1491667 | 70.48093
0.26875 | 99.29519 | 0.1435417 | 74.41957 | 0.1439583 | 74.62687 | 0.145 | 66.12769 | 0.1470833 | 71.93201 | 0.1495833 | 70.48093
0.2708333 | 99.29519 | 0.1439583 | 74.62687 | 0.1441667 | 74.62687 | 0.1452083 | 66.33499 | 0.1472917 | 71.93201 | 0.1497917 | 70.68823
0.2708333 | 99.50249 | 0.1441667 | 74.62687 | 0.1445833 | 74.83416 | 0.1454167 | 66.33499 | 0.1475 | 72.1393 | 0.1502083 | 70.68823
0.2708333 | 99.70978 | 0.1445833 | 74.83416 | 0.145 | 74.83416 | 0.1458333 | 66.54229 | 0.1479167 | 72.1393 | 0.1504167 | 70.68823
0.2729167 | 99.70978 | 0.145 | 74.83416 | 0.1452083 | 74.83416 | 0.1460417 | 66.54229 | 0.148125 | 72.1393 | 0.1508333 | 70.68823
0.2729167 | 99.91708 | 0.1452083 | 74.83416 | 0.145625 | 75.04146 | 0.1464583 | 66.54229 | 0.1485417 | 72.3466 | 0.1510417 | 70.89552
0.2729167 | 99.91708 | 0.145625 | 75.04146 | 0.1458333 | 75.04146 | 0.1466667 | 66.74959 | 0.14875 | 72.3466 | 0.1514583 | 70.89552
0.2729167 | 100.1244 | 0.1458333 | 75.04146 | 0.1460417 | 75.04146 | 0.1470833 | 66.74959 | 0.1491667 | 72.5539 | 0.1516667 | 70.89552
0.275 | 100.3317 | 0.1460417 | 75.04146 | 0.1464583 | 75.24876 | 0.1472917 | 66.74959 | 0.1495833 | 72.5539 | 0.1520833 | 71.10282
0.275 | 100.3317 | 0.1464583 | 75.24876 | 0.146875 | 75.24876 | 0.1477083 | 66.74959 | 0.1497917 | 72.5539 | 0.1522917 | 71.10282
0.275 | 100.539 | 0.146875 | 75.24876 | 0.1470833 | 75.24876 | 0.1479167 | 66.95688 | 0.15 | 72.76119 | 0.1525 | 71.10282
0.275 | 100.7463 | 0.1470833 | 75.24876 | 0.1475 | 75.45605 | 0.1483333 | 66.95688 | 0.1504167 | 72.76119 | 0.1529167 | 71.31012
0.2770833 | 100.9536 | 0.1475 | 75.45605 | 0.1477083 | 75.45605 | 0.1485417 | 67.16418 | 0.1508333 | 72.76119 | 0.153125 | 71.31012
0.2770833 | 100.9536 | 0.1477083 | 75.45605 | 0.148125 | 75.66335 | 0.1489583 | 67.16418 | 0.1510417 | 72.96849 | 0.1533333 | 71.31012
0.2770833 | 101.1609 | 0.148125 | 75.66335 | 0.1483333 | 75.66335 | 0.149375 | 67.16418 | 0.1514583 | 72.96849 | 0.15375 | 71.31012
0.2791667 | 101.3682 | 0.1483333 | 75.66335 | 0.14875 | 75.66335 | 0.1495833 | 67.16418 | 0.1516667 | 72.96849 | 0.1541667 | 71.51741
0.2791667 | 101.3682 | 0.14875 | 75.66335 | 0.1489583 | 75.87065 | 0.15 | 67.37148 | 0.1520833 | 73.17579 | 0.154375 | 71.51741
0.2791667 | 101.5755 | 0.1489583 | 75.87065 | 0.1491667 | 75.87065 | 0.1502083 | 67.37148 | 0.1522917 | 73.17579 | 0.1547917 | 71.51741
0.2791667 | 101.7828 | 0.1491667 | 75.87065 | 0.1495833 | 75.87065 | 0.150625 | 67.37148 | 0.1527083 | 73.38308 | 0.155 | 71.72471
0.28125 | 101.7828 | 0.1495833 | 75.87065 | 0.15 | 76.07794 | 0.1508333 | 67.57877 | 0.1529167 | 73.38308 | 0.1554167 | 71.72471
0.28125 | 101.99 | 0.15 | 76.07794 | 0.1502083 | 76.07794 | 0.15125 | 67.57877 | 0.1533333 | 73.38308 | 0.155625 | 71.72471
0.28125 | 102.1973 | 0.1502083 | 76.07794 | 0.150625 | 76.07794 | 0.1514583 | 67.78607 | 0.1535417 | 73.38308 | 0.1560417 | 71.93201
0.2833333 | 102.1973 | 0.150625 | 76.07794 | 0.1508333 | 76.28524 | 0.151875 | 67.78607 | 0.1539583 | 73.59038 | 0.15625 | 71.93201
0.2833333 | 102.4046 | 0.1508333 | 76.28524 | 0.15125 | 76.28524 | 0.1520833 | 67.78607 | 0.1541667 | 73.59038 | 0.1566667 | 71.93201
0.2833333 | 102.6119 | 0.15125 | 76.28524 | 0.1514583 | 76.28524 | 0.1525 | 67.78607 | 0.1545833 | 73.79768 | 0.156875 | 72.1393
0.2833333 | 102.6119 | 0.1514583 | 76.28524 | 0.151875 | 76.49254 | 0.1527083 | 67.99337 | 0.1547917 | 73.79768 | 0.1572917 | 72.1393
0.2854167 | 102.8192 | 0.151875 | 76.49254 | 0.1520833 | 76.49254 | 0.153125 | 67.99337 | 0.1552083 | 73.79768 | 0.1575 | 72.1393
0.2854167 | 103.0265 | 0.1520833 | 76.49254 | 0.1525 | 76.49254 | 0.1533333 | 68.20066 | 0.1554167 | 74.00498 | 0.1579167 | 72.3466
0.2854167 | 103.0265 | 0.1525 | 76.49254 | 0.1527083 | 76.69983 | 0.15375 | 68.20066 | 0.1558333 | 74.00498 | 0.158125 | 72.3466
0.2875 | 103.2338 | 0.1527083 | 76.69983 | 0.1529167 | 76.69983 | 0.1539583 | 68.20066 | 0.1560417 | 74.00498 | 0.1585417 | 72.3466
0.2875 | 103.4411 | 0.1529167 | 76.69983 | 0.1533333 | 76.69983 | 0.1541667 | 68.40796 | 0.15625 | 74.00498 | 0.15875 | 72.3466
0.2875 | 103.4411 | 0.1533333 | 76.69983 | 0.1535417 | 76.90713 | 0.1545833 | 68.40796 | 0.1566667 | 74.21227 | 0.1591667 | 72.5539
0.2875 | 103.6484 | 0.1535417 | 76.90713 | 0.1539583 | 76.90713 | 0.155 | 68.40796 | 0.156875 | 74.21227 | 0.159375 | 72.5539
0.2895833 | 103.8557 | 0.1539583 | 76.90713 | 0.154375 | 76.90713 | 0.1552083 | 68.61526 | 0.1572917 | 74.41957 | 0.1597917 | 72.5539
0.2895833 | 103.8557 | 0.154375 | 76.90713 | 0.1545833 | 77.11443 | 0.155625 | 68.61526 | 0.1575 | 74.41957 | 0.16 | 72.76119
0.2895833 | 104.063 | 0.1545833 | 77.11443 | 0.155 | 77.11443 | 0.1558333 | 68.61526 | 0.1579167 | 74.41957 | 0.1604167 | 72.76119
0.2895833 | 104.2703 | 0.155 | 77.11443 | 0.1552083 | 77.32172 | 0.1560417 | 68.82255 | 0.158125 | 74.62687 | 0.160625 | 72.76119
0.2916667 | 104.2703 | 0.1552083 | 77.32172 | 0.1554167 | 77.32172 | 0.15625 | 68.82255 | 0.1585417 | 74.62687 | 0.1610417 | 72.96849
0.2916667 | 104.4776 | 0.1554167 | 77.32172 | 0.1558333 | 77.32172 | 0.1566667 | 68.82255 | 0.15875 | 74.62687 | 0.16125 | 72.96849
0.2916667 | 104.6849 | 0.1558333 | 77.32172 | 0.15625 | 77.52902 | 0.156875 | 69.02985 | 0.1591667 | 74.83416 | 0.1616667 | 72.96849
0.29375 | 104.8922 | 0.15625 | 77.52902 | 0.1564583 | 77.52902 | 0.1572917 | 69.02985 | 0.159375 | 74.83416 | 0.161875 | 72.96849
0.29375 | 104.8922 | 0.1564583 | 77.52902 | 0.156875 | 77.52902 | 0.1577083 | 69.02985 | 0.1597917 | 74.83416 | 0.1622917 | 73.17579
0.29375 | 105.0995 | 0.156875 | 77.52902 | 0.1570833 | 77.73632 | 0.1579167 | 69.23715 | 0.16 | 75.04146 | 0.1625 | 73.17579
0.2958333 | 105.3068 | 0.1570833 | 77.73632 | 0.1575 | 77.73632 | 0.1583333 | 69.23715 | 0.1604167 | 75.04146 | 0.1627083 | 73.17579
0.2958333 | 105.3068 | 0.1575 | 77.73632 | 0.1577083 | 77.73632 | 0.1585417 | 69.44444 | 0.160625 | 75.04146 | 0.163125 | 73.38308
0.2958333 | 105.5141 | 0.1577083 | 77.73632 | 0.158125 | 77.94362 | 0.1589583 | 69.44444 | 0.1610417 | 75.04146 | 0.1633333 | 73.38308
0.2958333 | 105.7214 | 0.158125 | 77.94362 | 0.1583333 | 77.94362 | 0.1591667 | 69.44444 | 0.16125 | 75.24876 | 0.16375 | 73.38308
0.2979167 | 105.9287 | 0.1583333 | 77.94362 | 0.15875 | 77.94362 | 0.1595833 | 69.44444 | 0.1616667 | 75.24876 | 0.1639583 | 73.59038
0.2979167 | 106.136 | 0.15875 | 77.94362 | 0.1589583 | 78.15091 | 0.1597917 | 69.65174 | 0.161875 | 75.24876 | 0.1641667 | 73.59038
0.2979167 | 106.136 | 0.1589583 | 78.15091 | 0.1591667 | 78.15091 | 0.1602083 | 69.65174 | 0.1622917 | 75.45605 | 0.1645833 | 73.59038
0.2979167 | 106.3433 | 0.1591667 | 78.15091 | 0.1595833 | 78.15091 | 0.1604167 | 69.65174 | 0.1625 | 75.45605 | 0.1647917 | 73.79768
0.3 | 106.5506 | 0.1595833 | 78.15091 | 0.16 | 78.35821 | 0.1608333 | 69.85904 | 0.1629167 | 75.45605 | 0.1652083 | 73.79768
0.3 | 106.5506 | 0.16 | 78.35821 | 0.1602083 | 78.35821 | 0.1610417 | 69.85904 | 0.163125 | 75.66335 | 0.165625 | 73.79768
0.3 | 106.7579 | 0.1602083 | 78.35821 | 0.160625 | 78.35821 | 0.1614583 | 69.85904 | 0.1635417 | 75.66335 | 0.1658333 | 74.00498
0.3020833 | 106.9652 | 0.160625 | 78.35821 | 0.1608333 | 78.56551 | 0.161875 | 70.06633 | 0.16375 | 75.66335 | 0.16625 | 74.00498
0.3020833 | 106.9652 | 0.1608333 | 78.56551 | 0.16125 | 78.56551 | 0.1620833 | 70.06633 | 0.1641667 | 75.87065 | 0.1664583 | 74.00498
0.3020833 | 107.1725 | 0.16125 | 78.56551 | 0.1614583 | 78.7728 | 0.1622917 | 70.06633 | 0.164375 | 75.87065 | 0.1666667 | 74.00498
0.3020833 | 107.3798 | 0.1614583 | 78.7728 | 0.161875 | 78.7728 | 0.1625 | 70.27363 | 0.1647917 | 75.87065 | 0.1670833 | 74.21227
0.3041667 | 107.5871 | 0.161875 | 78.7728 | 0.1620833 | 78.7728 | 0.1629167 | 70.27363 | 0.1652083 | 76.07794 | 0.1675 | 74.21227
0.3041667 | 107.5871 | 0.1620833 | 78.7728 | 0.1625 | 78.9801 | 0.1633333 | 70.27363 | 0.1654167 | 76.07794 | 0.1677083 | 74.21227
0.3041667 | 107.7944 | 0.1625 | 78.9801 | 0.1627083 | 78.9801 | 0.1635417 | 70.48093 | 0.1658333 | 76.28524 | 0.168125 | 74.41957
0.30625 | 108.0017 | 0.1627083 | 78.9801 | 0.163125 | 78.9801 | 0.1639583 | 70.48093 | 0.1660417 | 76.28524 | 0.1683333 | 74.41957
0.30625 | 108.209 | 0.163125 | 78.9801 | 0.1633333 | 79.1874 | 0.1641667 | 70.48093 | 0.16625 | 76.28524 | 0.1685417 | 74.41957
0.30625 | 108.209 | 0.1633333 | 79.1874 | 0.16375 | 79.1874 | 0.1645833 | 70.68823 | 0.1666667 | 76.28524 | 0.1689583 | 74.41957
0.30625 | 108.4163 | 0.16375 | 79.1874 | 0.1639583 | 79.1874 | 0.1647917 | 70.68823 | 0.166875 | 76.49254 | 0.1691667 | 74.62687
0.3083333 | 108.6235 | 0.1639583 | 79.1874 | 0.164375 | 79.39469 | 0.1652083 | 70.68823 | 0.1672917 | 76.49254 | 0.1695833 | 74.62687
0.3083333 | 108.8308 | 0.164375 | 79.39469 | 0.1645833 | 79.39469 | 0.165625 | 70.68823 | 0.1675 | 76.49254 | 0.1697917 | 74.62687
0.3083333 | 109.0381 | 0.1645833 | 79.39469 | 0.1647917 | 79.39469 | 0.1658333 | 70.89552 | 0.1679167 | 76.69983 | 0.1702083 | 74.62687
0.3104167 | 109.0381 | 0.1647917 | 79.39469 | 0.1652083 | 79.39469 | 0.16625 | 70.89552 | 0.168125 | 76.69983 | 0.1704167 | 74.83416
0.3104167 | 109.2454 | 0.1652083 | 79.39469 | 0.165625 | 79.60199 | 0.1664583 | 71.10282 | 0.1685417 | 76.69983 | 0.1708333 | 74.83416
0.3104167 | 109.4527 | 0.165625 | 79.60199 | 0.1658333 | 79.60199 | 0.166875 | 71.10282 | 0.16875 | 76.90713 | 0.1710417 | 74.83416
0.3104167 | 109.66 | 0.1658333 | 79.60199 | 0.16625 | 79.80929 | 0.1670833 | 71.10282 | 0.1691667 | 76.90713 | 0.1714583 | 75.04146
0.3125 | 109.66 | 0.16625 | 79.80929 | 0.1664583 | 79.80929 | 0.1675 | 71.10282 | 0.1695833 | 76.90713 | 0.1716667 | 75.04146
0.3125 | 109.8673 | 0.1664583 | 79.80929 | 0.1666667 | 79.80929 | 0.1677083 | 71.31012 | 0.1697917 | 77.11443 | 0.1720833 | 75.04146
0.3125 | 110.0746 | 0.1666667 | 79.80929 | 0.1670833 | 80.01658 | 0.168125 | 71.31012 | 0.17 | 77.11443 | 0.1722917 | 75.04146
0.3125 | 110.2819 | 0.1670833 | 80.01658 | 0.1675 | 80.01658 | 0.1683333 | 71.31012 | 0.1702083 | 77.11443 | 0.1725 | 75.24876
0.3145833 | 110.4892 | 0.1675 | 80.01658 | 0.1677083 | 80.01658 | 0.1685417 | 71.51741 | 0.170625 | 77.32172 | 0.1729167 | 75.24876
0.3145833 | 110.4892 | 0.1677083 | 80.01658 | 0.168125 | 80.01658 | 0.1689583 | 71.51741 | 0.1708333 | 77.32172 | 0.173125 | 75.24876
0.3145833 | 110.6965 | 0.168125 | 80.01658 | 0.1683333 | 80.22388 | 0.1691667 | 71.51741 | 0.17125 | 77.32172 | 0.1735417 | 75.45605
0.3166667 | 110.9038 | 0.1683333 | 80.22388 | 0.16875 | 80.22388 | 0.1695833 | 71.72471 | 0.1714583 | 77.52902 | 0.17375 | 75.45605
0.3166667 | 111.1111 | 0.16875 | 80.22388 | 0.1689583 | 80.43118 | 0.1697917 | 71.72471 | 0.171875 | 77.52902 | 0.1741667 | 75.45605
0.3166667 | 111.3184 | 0.1689583 | 80.43118 | 0.169375 | 80.43118 | 0.1702083 | 71.72471 | 0.1720833 | 77.52902 | 0.174375 | 75.66335
0.3166667 | 111.5257 | 0.169375 | 80.43118 | 0.1695833 | 80.43118 | 0.1704167 | 71.93201 | 0.1725 | 77.52902 | 0.1747917 | 75.66335
0.31875 | 111.5257 | 0.1695833 | 80.43118 | 0.17 | 80.63847 | 0.1708333 | 71.93201 | 0.1727083 | 77.73632 | 0.175 | 75.66335
0.31875 | 111.733 | 0.17 | 80.63847 | 0.1702083 | 80.63847 | 0.1710417 | 71.93201 | 0.173125 | 77.73632 | 0.1754167 | 75.87065
0.31875 | 111.9403 | 0.1702083 | 80.63847 | 0.170625 | 80.63847 | 0.1714583 | 72.1393 | 0.1733333 | 77.73632 | 0.175625 | 75.87065
0.3208333 | 112.1476 | 0.170625 | 80.63847 | 0.1708333 | 80.84577 | 0.1716667 | 72.1393 | 0.17375 | 77.94362 | 0.1760417 | 75.87065
0.3208333 | 112.3549 | 0.1708333 | 80.84577 | 0.17125 | 80.84577 | 0.1720833 | 72.1393 | 0.1739583 | 77.94362 | 0.17625 | 76.07794
0.3208333 | 112.5622 | 0.17125 | 80.84577 | 0.1714583 | 80.84577 | 0.1725 | 72.3466 | 0.174375 | 77.94362 | 0.1766667 | 76.07794
0.3208333 | 112.7695 | 0.1714583 | 80.84577 | 0.1716667 | 81.05307 | 0.1727083 | 72.3466 | 0.1745833 | 78.15091 | 0.176875 | 76.07794
0.3229167 | 112.7695 | 0.1716667 | 81.05307 | 0.1720833 | 81.05307 | 0.173125 | 72.3466 | 0.175 | 78.15091 | 0.1772917 | 76.07794
0.3229167 | 112.9768 | 0.1720833 | 81.05307 | 0.1725 | 81.05307 | 0.1733333 | 72.3466 | 0.1752083 | 78.15091 | 0.1775 | 76.28524
0.3229167 | 113.1841 | 0.1725 | 81.05307 | 0.1727083 | 81.26036 | 0.17375 | 72.5539 | 0.175625 | 78.35821 | 0.1779167 | 76.28524
0.325 | 113.3914 | 0.1727083 | 81.26036 | 0.173125 | 81.26036 | 0.1739583 | 72.5539 | 0.1760417 | 78.35821 | 0.178125 | 76.28524
0.325 | 113.5987 | 0.173125 | 81.26036 | 0.1733333 | 81.26036 | 0.1741667 | 72.5539 | 0.17625 | 78.35821 | 0.1785417 | 76.49254
0.325 | 113.806 | 0.1733333 | 81.26036 | 0.1735417 | 81.26036 | 0.1745833 | 72.76119 | 0.1766667 | 78.56551 | 0.17875 | 76.49254
0.325 | 114.0133 | 0.1735417 | 81.26036 | 0.1739583 | 81.46766 | 0.175 | 72.76119 | 0.176875 | 78.56551 | 0.1791667 | 76.49254
0.3270833 | 114.2206 | 0.1739583 | 81.46766 | 0.174375 | 81.46766 | 0.1752083 | 72.76119 | 0.1772917 | 78.56551 | 0.1795833 | 76.69983
0.3270833 | 114.2206 | 0.174375 | 81.46766 | 0.1745833 | 81.67496 | 0.175625 | 72.96849 | 0.1775 | 78.7728 | 0.1797917 | 76.69983
0.3270833 | 114.4279 | 0.1745833 | 81.67496 | 0.175 | 81.67496 | 0.1758333 | 72.96849 | 0.1779167 | 78.7728 | 0.1802083 | 76.69983
0.3291667 | 114.6352 | 0.175 | 81.67496 | 0.1752083 | 81.67496 | 0.1760417 | 72.96849 | 0.178125 | 78.7728 | 0.1804167 | 76.69983
0.3291667 | 114.8425 | 0.1752083 | 81.67496 | 0.175625 | 81.67496 | 0.1764583 | 73.17579 | 0.1785417 | 78.9801 | 0.180625 | 76.90713
0.3291667 | 115.0498 | 0.175625 | 81.67496 | 0.1758333 | 81.88226 | 0.1766667 | 73.17579 | 0.17875 | 78.9801 | 0.1808333 | 76.90713
0.3291667 | 115.257 | 0.1758333 | 81.88226 | 0.17625 | 81.88226 | 0.1770833 | 73.17579 | 0.1791667 | 78.9801 | 0.18125 | 76.90713
0.33125 | 115.4643 | 0.17625 | 81.88226 | 0.1764583 | 81.88226 | 0.1772917 | 73.38308 | 0.179375 | 79.1874 | 0.1816667 | 77.11443
0.33125 | 115.6716 | 0.1764583 | 81.88226 | 0.1766667 | 82.08955 | 0.1777083 | 73.38308 | 0.1795833 | 79.1874 | 0.1820833 | 77.11443
0.33125 | 115.6716 | 0.1766667 | 82.08955 | 0.1770833 | 82.08955 | 0.1779167 | 73.38308 | 0.18 | 79.1874 | 0.1822917 | 77.11443
0.3333333 | 115.8789 | 0.1770833 | 82.08955 | 0.1775 | 82.08955 | 0.1783333 | 73.59038 | 0.1802083 | 79.1874 | 0.1825 | 77.32172
0.3333333 | 116.0862 | 0.1775 | 82.08955 | 0.1777083 | 82.29685 | 0.1785417 | 73.59038 | 0.180625 | 79.39469 | 0.1829167 | 77.32172
0.3333333 | 116.2935 | 0.1777083 | 82.29685 | 0.178125 | 82.29685 | 0.1789583 | 73.59038 | 0.1808333 | 79.39469 | 0.183125 | 77.32172
0.3333333 | 116.5008 | 0.178125 | 82.29685 | 0.1783333 | 82.29685 | 0.1791667 | 73.59038 | 0.18125 | 79.39469 | 0.1833333 | 77.32172
0.3354167 | 116.7081 | 0.1783333 | 82.29685 | 0.1785417 | 82.29685 | 0.1795833 | 73.79768 | 0.1814583 | 79.60199 | 0.18375 | 77.52902
0.3354167 | 116.9154 | 0.1785417 | 82.29685 | 0.1789583 | 82.50415 | 0.1797917 | 73.79768 | 0.181875 | 79.60199 | 0.1839583 | 77.52902
0.3354167 | 117.1227 | 0.1789583 | 82.50415 | 0.179375 | 82.50415 | 0.1802083 | 73.79768 | 0.1820833 | 79.60199 | 0.184375 | 77.52902
0.3375 | 117.33 | 0.179375 | 82.50415 | 0.1795833 | 82.50415 | 0.1804167 | 74.00498 | 0.1822917 | 79.80929 | 0.1845833 | 77.52902
0.3375 | 117.5373 | 0.1795833 | 82.50415 | 0.18 | 82.71144 | 0.1808333 | 74.00498 | 0.1827083 | 79.80929 | 0.185 | 77.73632
0.3375 | 117.5373 | 0.18 | 82.71144 | 0.1802083 | 82.71144 | 0.18125 | 74.00498 | 0.183125 | 79.80929 | 0.1852083 | 77.73632
0.3375 | 117.7446 | 0.1802083 | 82.71144 | 0.1804167 | 82.71144 | 0.1814583 | 74.21227 | 0.1833333 | 79.80929 | 0.185625 | 77.73632
0.3395833 | 117.9519 | 0.1804167 | 82.71144 | 0.1808333 | 82.91874 | 0.181875 | 74.21227 | 0.18375 | 80.01658 | 0.1858333 | 77.94362
0.3395833 | 118.1592 | 0.1808333 | 82.91874 | 0.18125 | 82.91874 | 0.1820833 | 74.21227 | 0.1839583 | 80.01658 | 0.18625 | 77.94362
0.3395833 | 118.3665 | 0.18125 | 82.91874 | 0.1814583 | 82.91874 | 0.1822917 | 74.41957 | 0.184375 | 80.01658 | 0.1864583 | 77.94362
0.3395833 | 118.5738 | 0.1814583 | 82.91874 | 0.181875 | 82.91874 | 0.1827083 | 74.41957 | 0.1845833 | 80.22388 | 0.186875 | 77.94362
0.3416667 | 118.7811 | 0.181875 | 82.91874 | 0.1820833 | 83.12604 | 0.1829167 | 74.41957 | 0.185 | 80.22388 | 0.1872917 | 78.15091
0.3416667 | 118.9884 | 0.1820833 | 83.12604 | 0.1822917 | 83.12604 | 0.1833333 | 74.41957 | 0.1852083 | 80.22388 | 0.1875 | 78.15091
0.3416667 | 119.1957 | 0.1822917 | 83.12604 | 0.1827083 | 83.33333 | 0.1835417 | 74.62687 | 0.1854167 | 80.43118 | 0.1879167 | 78.15091
0.34375 | 119.403 | 0.1827083 | 83.33333 | 0.183125 | 83.33333 | 0.1839583 | 74.62687 | 0.1858333 | 80.43118 | 0.188125 | 78.15091
0.34375 | 119.6103 | 0.183125 | 83.33333 | 0.1833333 | 83.33333 | 0.184375 | 74.62687 | 0.1860417 | 80.43118 | 0.1883333 | 78.35821
0.34375 | 119.6103 | 0.1833333 | 83.33333 | 0.18375 | 83.33333 | 0.1845833 | 74.83416 | 0.1864583 | 80.43118 | 0.1885417 | 78.35821
0.34375 | 119.8176 | 0.18375 | 83.33333 | 0.1839583 | 83.54063 | 0.1847917 | 74.83416 | 0.1866667 | 80.63847 | 0.1889583 | 78.35821
0.3458333 | 120.0249 | 0.1839583 | 83.54063 | 0.1841667 | 83.54063 | 0.1852083 | 74.83416 | 0.1870833 | 80.63847 | 0.189375 | 78.56551
0.3458333 | 120.2322 | 0.1841667 | 83.54063 | 0.1845833 | 83.54063 | 0.185625 | 75.04146 | 0.1872917 | 80.63847 | 0.1895833 | 78.56551
0.3458333 | 120.4395 | 0.1845833 | 83.54063 | 0.185 | 83.74793 | 0.1858333 | 75.04146 | 0.1877083 | 80.84577 | 0.19 | 78.56551
0.3479167 | 120.6468 | 0.185 | 83.74793 | 0.1852083 | 83.74793 | 0.18625 | 75.04146 | 0.1879167 | 80.84577 | 0.1902083 | 78.56551
0.3479167 | 120.8541 | 0.1852083 | 83.74793 | 0.185625 | 83.74793 | 0.1864583 | 75.04146 | 0.1883333 | 80.84577 | 0.1904167 | 78.7728
0.3479167 | 121.0614 | 0.185625 | 83.74793 | 0.1858333 | 83.95522 | 0.1866667 | 75.24876 | 0.1885417 | 80.84577 | 0.1908333 | 78.7728
0.3479167 | 121.2687 | 0.1858333 | 83.95522 | 0.18625 | 83.95522 | 0.186875 | 75.24876 | 0.1889583 | 81.05307 | 0.1910417 | 78.7728
0.35 | 121.476 | 0.18625 | 83.95522 | 0.1864583 | 83.95522 | 0.1872917 | 75.24876 | 0.1891667 | 81.05307 | 0.1914583 | 78.9801
0.35 | 121.6833 | 0.1864583 | 83.95522 | 0.186875 | 84.16252 | 0.1875 | 75.45605 | 0.1895833 | 81.05307 | 0.191875 | 78.9801
0.35 | 121.8905 | 0.186875 | 84.16252 | 0.1870833 | 84.16252 | 0.1879167 | 75.45605 | 0.1897917 | 81.26036 | 0.1920833 | 78.9801
0.3520833 | 122.0978 | 0.1870833 | 84.16252 | 0.1875 | 84.16252 | 0.1883333 | 75.45605 | 0.1902083 | 81.26036 | 0.1925 | 79.1874
0.3520833 | 122.3051 | 0.1875 | 84.16252 | 0.1877083 | 84.36982 | 0.1885417 | 75.66335 | 0.190625 | 81.26036 | 0.1927083 | 79.1874
0.3520833 | 122.5124 | 0.1877083 | 84.36982 | 0.188125 | 84.36982 | 0.1889583 | 75.66335 | 0.1908333 | 81.46766 | 0.193125 | 79.1874
0.3520833 | 122.7197 | 0.188125 | 84.36982 | 0.1883333 | 84.36982 | 0.1891667 | 75.66335 | 0.1910417 | 81.46766 | 0.1933333 | 79.1874
0.3541667 | 122.927 | 0.1883333 | 84.36982 | 0.18875 | 84.36982 | 0.1895833 | 75.66335 | 0.1914583 | 81.46766 | 0.19375 | 79.39469
0.3541667 | 123.1343 | 0.18875 | 84.36982 | 0.1889583 | 84.57711 | 0.19 | 75.87065 | 0.191875 | 81.46766 | 0.1939583 | 79.39469
0.3541667 | 123.3416 | 0.1889583 | 84.57711 | 0.1891667 | 84.57711 | 0.1902083 | 75.87065 | 0.1920833 | 81.67496 | 0.194375 | 79.39469
0.35625 | 123.5489 | 0.1891667 | 84.57711 | 0.1895833 | 84.57711 | 0.1904167 | 75.87065 | 0.1925 | 81.67496 | 0.1945833 | 79.60199
0.35625 | 123.7562 | 0.1895833 | 84.57711 | 0.19 | 84.78441 | 0.1908333 | 76.07794 | 0.1927083 | 81.67496 | 0.1947917 | 79.60199
0.35625 | 123.9635 | 0.19 | 84.78441 | 0.1902083 | 84.78441 | 0.19125 | 76.07794 | 0.193125 | 81.88226 | 0.195 | 79.60199
0.35625 | 124.1708 | 0.1902083 | 84.78441 | 0.190625 | 84.78441 | 0.1914583 | 76.07794 | 0.1933333 | 81.88226 | 0.1954167 | 79.60199
0.3583333 | 124.3781 | 0.190625 | 84.78441 | 0.1908333 | 84.99171 | 0.1916667 | 76.07794 | 0.19375 | 81.88226 | 0.1958333 | 79.80929
0.3583333 | 124.5854 | 0.1908333 | 84.99171 | 0.19125 | 84.99171 | 0.1920833 | 76.28524 | 0.1939583 | 81.88226 | 0.19625 | 79.80929
0.3583333 | 124.7927 | 0.19125 | 84.99171 | 0.1914583 | 84.99171 | 0.1922917 | 76.28524 | 0.194375 | 82.08955 | 0.1964583 | 79.80929
0.3583333 | 125 | 0.1914583 | 84.99171 | 0.191875 | 84.99171 | 0.1925 | 76.28524 | 0.1945833 | 82.08955 | 0.1966667 | 80.01658
0.3604167 | 125.2073 | 0.191875 | 84.99171 | 0.1920833 | 85.199 | 0.1929167 | 76.49254 | 0.195 | 82.08955 | 0.1970833 | 80.01658
0.3604167 | 125.4146 | 0.1920833 | 85.199 | 0.1925 | 85.199 | 0.1933333 | 76.49254 | 0.1952083 | 82.29685 | 0.1972917 | 80.01658
0.3604167 | 125.6219 | 0.1925 | 85.199 | 0.1927083 | 85.199 | 0.1935417 | 76.49254 | 0.1954167 | 82.29685 | 0.1975 | 80.01658
0.3625 | 125.8292 | 0.1927083 | 85.199 | 0.193125 | 85.4063 | 0.1939583 | 76.49254 | 0.1958333 | 82.29685 | 0.1979167 | 80.22388
0.3625 | 126.0365 | 0.193125 | 85.4063 | 0.1933333 | 85.4063 | 0.1941667 | 76.69983 | 0.1960417 | 82.50415 | 0.198125 | 80.22388
0.3625 | 126.2438 | 0.1933333 | 85.4063 | 0.19375 | 85.4063 | 0.1945833 | 76.69983 | 0.19625 | 82.50415 | 0.1985417 | 80.22388
0.3625 | 126.4511 | 0.19375 | 85.4063 | 0.1939583 | 85.4063 | 0.1947917 | 76.69983 | 0.1966667 | 82.50415 | 0.19875 | 80.43118
0.3645833 | 126.6584 | 0.1939583 | 85.4063 | 0.194375 | 85.6136 | 0.1952083 | 76.90713 | 0.196875 | 82.50415 | 0.1991667 | 80.43118
0.3645833 | 126.8657 | 0.194375 | 85.6136 | 0.1945833 | 85.6136 | 0.1954167 | 76.90713 | 0.1972917 | 82.71144 | 0.199375 | 80.43118
0.3645833 | 127.073 | 0.1945833 | 85.6136 | 0.1947917 | 85.6136 | 0.1958333 | 76.90713 | 0.1975 | 82.71144 | 0.1997917 | 80.43118
0.3666667 | 127.2803 | 0.1947917 | 85.6136 | 0.1952083 | 85.8209 | 0.1960417 | 76.90713 | 0.1979167 | 82.71144 | 0.2 | 80.63847
0.3666667 | 127.6949 | 0.1952083 | 85.8209 | 0.195625 | 85.8209 | 0.1964583 | 77.11443 | 0.198125 | 82.91874 | 0.2004167 | 80.63847
0.3666667 | 127.9022 | 0.195625 | 85.8209 | 0.1958333 | 85.8209 | 0.1966667 | 77.11443 | 0.1985417 | 82.91874 | 0.200625 | 80.63847
0.3666667 | 128.1095 | 0.1958333 | 85.8209 | 0.19625 | 86.02819 | 0.1970833 | 77.11443 | 0.19875 | 82.91874 | 0.2010417 | 80.63847
0.36875 | 128.3167 | 0.19625 | 86.02819 | 0.1964583 | 86.02819 | 0.1972917 | 77.32172 | 0.1991667 | 82.91874 | 0.20125 | 80.84577
0.36875 | 128.524 | 0.1964583 | 86.02819 | 0.196875 | 86.02819 | 0.1977083 | 77.32172 | 0.1995833 | 83.12604 | 0.2016667 | 80.84577
0.36875 | 128.7313 | 0.196875 | 86.02819 | 0.1970833 | 86.02819 | 0.1979167 | 77.32172 | 0.1997917 | 83.12604 | 0.201875 | 80.84577
0.3708333 | 128.9386 | 0.1970833 | 86.02819 | 0.1975 | 86.23549 | 0.1983333 | 77.32172 | 0.2002083 | 83.12604 | 0.2022917 | 81.05307
0.3708333 | 129.1459 | 0.1975 | 86.23549 | 0.1979167 | 86.23549 | 0.1985417 | 77.52902 | 0.2004167 | 83.33333 | 0.2027083 | 81.05307
0.3708333 | 129.3532 | 0.1979167 | 86.23549 | 0.198125 | 86.44279 | 0.1989583 | 77.52902 | 0.2008333 | 83.33333 | 0.2029167 | 81.05307
0.3708333 | 129.5605 | 0.198125 | 86.44279 | 0.1983333 | 86.44279 | 0.1991667 | 77.52902 | 0.2010417 | 83.33333 | 0.203125 | 81.05307
0.3729167 | 129.7678 | 0.1983333 | 86.44279 | 0.19875 | 86.44279 | 0.1995833 | 77.73632 | 0.2014583 | 83.54063 | 0.2035417 | 81.26036
0.3729167 | 129.9751 | 0.19875 | 86.44279 | 0.1989583 | 86.44279 | 0.1997917 | 77.73632 | 0.2016667 | 83.54063 | 0.20375 | 81.26036
0.3729167 | 130.1824 | 0.1989583 | 86.44279 | 0.199375 | 86.65008 | 0.2002083 | 77.73632 | 0.2020833 | 83.54063 | 0.2041667 | 81.26036
0.375 | 130.597 | 0.199375 | 86.65008 | 0.1995833 | 86.65008 | 0.2004167 | 77.73632 | 0.2022917 | 83.54063 | 0.2045833 | 81.46766
0.375 | 130.8043 | 0.1995833 | 86.65008 | 0.1997917 | 86.65008 | 0.2008333 | 77.94362 | 0.2027083 | 83.74793 | 0.2047917 | 81.46766
0.375 | 131.0116 | 0.1997917 | 86.65008 | 0.2002083 | 86.85738 | 0.2010417 | 77.94362 | 0.2029167 | 83.74793 | 0.2052083 | 81.46766
0.375 | 131.2189 | 0.2002083 | 86.85738 | 0.200625 | 86.85738 | 0.2014583 | 77.94362 | 0.203125 | 83.74793 | 0.2054167 | 81.67496
0.3770833 | 131.4262 | 0.200625 | 86.85738 | 0.2008333 | 86.85738 | 0.2016667 | 78.15091 | 0.2033333 | 83.74793 | 0.2058333 | 81.67496
0.3770833 | 131.6335 | 0.2008333 | 86.85738 | 0.20125 | 87.06468 | 0.2020833 | 78.15091 | 0.20375 | 83.95522 | 0.2060417 | 81.67496
0.3770833 | 131.8408 | 0.20125 | 87.06468 | 0.2014583 | 87.06468 | 0.2025 | 78.15091 | 0.2041667 | 83.95522 | 0.20625 | 81.67496
0.3770833 | 132.0481 | 0.2014583 | 87.06468 | 0.201875 | 87.06468 | 0.2027083 | 78.15091 | 0.204375 | 83.95522 | 0.2064583 | 81.88226
0.3791667 | 132.2554 | 0.201875 | 87.06468 | 0.2020833 | 87.06468 | 0.203125 | 78.35821 | 0.2047917 | 83.95522 | 0.206875 | 81.88226
0.3791667 | 132.67 | 0.2020833 | 87.06468 | 0.2025 | 87.27197 | 0.2033333 | 78.35821 | 0.205 | 84.16252 | 0.2070833 | 81.88226
0.3791667 | 132.8773 | 0.2025 | 87.27197 | 0.2029167 | 87.27197 | 0.20375 | 78.35821 | 0.2054167 | 84.16252 | 0.2075 | 82.08955
0.38125 | 133.0846 | 0.2029167 | 87.27197 | 0.203125 | 87.27197 | 0.2039583 | 78.56551 | 0.2058333 | 84.16252 | 0.2077083 | 82.08955
0.38125 | 133.2919 | 0.203125 | 87.27197 | 0.2033333 | 87.47927 | 0.204375 | 78.56551 | 0.2060417 | 84.36982 | 0.208125 | 82.08955
0.38125 | 133.4992 | 0.2033333 | 87.47927 | 0.20375 | 87.47927 | 0.2045833 | 78.56551 | 0.20625 | 84.36982 | 0.2083333 | 82.29685
0.38125 | 133.7065 | 0.20375 | 87.47927 | 0.2039583 | 87.47927 | 0.205 | 78.56551 | 0.2064583 | 84.36982 | 0.2083333 | 82.29685
0.3833333 | 133.9138 | 0.2039583 | 87.47927 | 0.204375 | 87.68657 | 0.2052083 | 78.7728 | 0.206875 | 84.57711 | 0.2083333 | 82.29685
0.3833333 | 134.3284 | 0.204375 | 87.68657 | 0.2045833 | 87.68657 | 0.205625 | 78.7728 | 0.2072917 | 84.57711 | 0.2083333 | 82.29685
0.3833333 | 134.5357 | 0.2045833 | 87.68657 | 0.205 | 87.68657 | 0.2058333 | 78.7728 | 0.2077083 | 84.57711 | 0.2104167 | 82.50415
0.3854167 | 134.743 | 0.205 | 87.68657 | 0.2052083 | 87.68657 | 0.2060417 | 78.9801 | 0.2079167 | 84.57711 | 0.2104167 | 82.50415
0.3854167 | 134.9502 | 0.2052083 | 87.68657 | 0.205625 | 87.89386 | 0.2064583 | 78.9801 | 0.2083333 | 84.78441 | 0.2104167 | 82.50415
0.3854167 | 135.1575 | 0.205625 | 87.89386 | 0.2058333 | 87.89386 | 0.206875 | 78.9801 | 0.2083333 | 84.78441 | 0.2104167 | 82.71144
0.3854167 | 135.3648 | 0.2058333 | 87.89386 | 0.20625 | 87.89386 | 0.2070833 | 78.9801 | 0.2083333 | 84.78441 | 0.2104167 | 82.71144
0.3875 | 135.5721 | 0.20625 | 87.89386 | 0.2064583 | 88.10116 | 0.2072917 | 79.1874 | 0.2083333 | 84.99171 | 0.2104167 | 82.71144
0.3875 | 135.9867 | 0.2064583 | 88.10116 | 0.206875 | 88.10116 | 0.2077083 | 79.1874 | 0.2083333 | 84.99171 | 0.2125 | 82.71144
0.3875 | 136.194 | 0.206875 | 88.10116 | 0.2070833 | 88.10116 | 0.2079167 | 79.1874 | 0.2104167 | 84.99171 | 0.2125 | 82.91874
0.3895833 | 136.4013 | 0.2070833 | 88.10116 | 0.2075 | 88.10116 | 0.2083333 | 79.1874 | 0.2104167 | 84.99171 | 0.2125 | 82.91874
0.3895833 | 136.6086 | 0.2075 | 88.10116 | 0.2077083 | 88.30846 | 0.2083333 | 79.39469 | 0.2104167 | 85.199 | 0.2125 | 82.91874
0.3895833 | 136.8159 | 0.2077083 | 88.30846 | 0.208125 | 88.30846 | 0.2083333 | 79.39469 | 0.2104167 | 85.199 | 0.2125 | 82.91874
0.3895833 | 137.2305 | 0.208125 | 88.30846 | 0.2083333 | 88.30846 | 0.2083333 | 79.39469 | 0.2104167 | 85.199 | 0.2125 | 83.12604
0.3916667 | 137.4378 | 0.2083333 | 88.30846 | 0.2083333 | 88.51575 | 0.2104167 | 79.60199 | 0.2104167 | 85.4063 | 0.2125 | 83.12604
0.3916667 | 137.6451 | 0.2083333 | 88.51575 | 0.2083333 | 88.51575 | 0.2104167 | 79.60199 | 0.2125 | 85.4063 | 0.2145833 | 83.12604
0.3916667 | 137.8524 | 0.2083333 | 88.51575 | 0.2083333 | 88.51575 | 0.2104167 | 79.60199 | 0.2125 | 85.4063 | 0.2145833 | 83.33333
0.39375 | 138.0597 | 0.2083333 | 88.51575 | 0.2104167 | 88.51575 | 0.2104167 | 79.60199 | 0.2125 | 85.4063 | 0.2145833 | 83.33333
0.39375 | 138.4743 | 0.2104167 | 88.51575 | 0.2104167 | 88.72305 | 0.2104167 | 79.80929 | 0.2125 | 85.6136 | 0.2145833 | 83.33333
0.39375 | 138.6816 | 0.2104167 | 88.72305 | 0.2104167 | 88.72305 | 0.2104167 | 79.80929 | 0.2125 | 85.6136 | 0.2145833 | 83.33333
0.39375 | 138.8889 | 0.2104167 | 88.72305 | 0.2104167 | 88.72305 | 0.2104167 | 79.80929 | 0.2125 | 85.6136 | 0.2145833 | 83.54063
0.3958333 | 139.0962 | 0.2104167 | 88.72305 | 0.2104167 | 88.72305 | 0.2125 | 79.80929 | 0.2125 | 85.8209 | 0.2145833 | 83.54063
0.3958333 | 139.5108 | 0.2104167 | 88.72305 | 0.2104167 | 88.93035 | 0.2125 | 80.01658 | 0.2145833 | 85.8209 | 0.2166667 | 83.54063
0.3958333 | 139.7181 | 0.2104167 | 88.93035 | 0.2125 | 88.93035 | 0.2125 | 80.01658 | 0.2145833 | 85.8209 | 0.2166667 | 83.74793
0.3958333 | 139.9254 | 0.2125 | 88.93035 | 0.2125 | 88.93035 | 0.2125 | 80.01658 | 0.2145833 | 85.8209 | 0.2166667 | 83.74793
0.3979167 | 140.1327 | 0.2125 | 88.93035 | 0.2125 | 89.13765 | 0.2125 | 80.22388 | 0.2145833 | 86.02819 | 0.2166667 | 83.74793
0.3979167 | 140.34 | 0.2125 | 89.13765 | 0.2125 | 89.13765 | 0.2125 | 80.22388 | 0.2145833 | 86.02819 | 0.2166667 | 83.95522
0.3979167 | 140.7546 | 0.2125 | 89.13765 | 0.2125 | 89.13765 | 0.2145833 | 80.22388 | 0.2145833 | 86.02819 | 0.2166667 | 83.95522
0.4 | 140.9619 | 0.2125 | 89.13765 | 0.2125 | 89.13765 | 0.2145833 | 80.22388 | 0.2166667 | 86.02819 | 0.21875 | 83.95522
0.4 | 141.1692 | 0.2125 | 89.13765 | 0.2125 | 89.34494 | 0.2145833 | 80.43118 | 0.2166667 | 86.23549 | 0.21875 | 83.95522
0.4 | 141.3765 | 0.2125 | 89.34494 | 0.2145833 | 89.34494 | 0.2145833 | 80.43118 | 0.2166667 | 86.23549 | 0.21875 | 84.16252
0.4 | 141.791 | 0.2145833 | 89.34494 | 0.2145833 | 89.34494 | 0.2145833 | 80.43118 | 0.2166667 | 86.23549 | 0.21875 | 84.16252
0.4020833 | 141.9983 | 0.2145833 | 89.34494 | 0.2145833 | 89.55224 | 0.2145833 | 80.63847 | 0.2166667 | 86.44279 | 0.21875 | 84.16252
0.4020833 | 142.2056 | 0.2145833 | 89.55224 | 0.2145833 | 89.55224 | 0.2145833 | 80.63847 | 0.2166667 | 86.44279 | 0.21875 | 84.36982
0.4020833 | 142.4129 | 0.2145833 | 89.55224 | 0.2145833 | 89.55224 | 0.2166667 | 80.63847 | 0.2166667 | 86.44279 | 0.21875 | 84.36982
0.4041667 | 142.6202 | 0.2145833 | 89.55224 | 0.2145833 | 89.75954 | 0.2166667 | 80.63847 | 0.21875 | 86.44279 | 0.2208333 | 84.36982
0.4041667 | 143.0348 | 0.2145833 | 89.75954 | 0.2145833 | 89.75954 | 0.2166667 | 80.84577 | 0.21875 | 86.65008 | 0.2208333 | 84.36982
0.4041667 | 143.2421 | 0.2145833 | 89.75954 | 0.2166667 | 89.75954 | 0.2166667 | 80.84577 | 0.21875 | 86.65008 | 0.2208333 | 84.57711
0.4041667 | 143.4494 | 0.2166667 | 89.75954 | 0.2166667 | 89.75954 | 0.2166667 | 80.84577 | 0.21875 | 86.65008 | 0.2208333 | 84.57711
0.40625 | 143.6567 | 0.2166667 | 89.75954 | 0.2166667 | 89.96683 | 0.2166667 | 81.05307 | 0.21875 | 86.85738 | 0.2208333 | 84.57711
0.40625 | 144.0713 | 0.2166667 | 89.96683 | 0.2166667 | 89.96683 | 0.2166667 | 81.05307 | 0.21875 | 86.85738 | 0.2208333 | 84.78441
0.40625 | 144.2786 | 0.2166667 | 89.96683 | 0.2166667 | 89.96683 | 0.21875 | 81.05307 | 0.21875 | 86.85738 | 0.2208333 | 84.78441
0.4083333 | 144.4859 | 0.2166667 | 89.96683 | 0.2166667 | 90.17413 | 0.21875 | 81.05307 | 0.2208333 | 86.85738 | 0.2229167 | 84.78441
0.4083333 | 144.6932 | 0.2166667 | 90.17413 | 0.21875 | 90.17413 | 0.21875 | 81.26036 | 0.2208333 | 86.85738 | 0.2229167 | 84.99171
0.4083333 | 145.1078 | 0.21875 | 90.17413 | 0.21875 | 90.17413 | 0.21875 | 81.26036 | 0.2208333 | 87.06468 | 0.2229167 | 84.99171
0.4083333 | 145.3151 | 0.21875 | 90.17413 | 0.21875 | 90.17413 | 0.21875 | 81.26036 | 0.2208333 | 87.06468 | 0.2229167 | 84.99171
0.4104167 | 145.5224 | 0.21875 | 90.17413 | 0.21875 | 90.38143 | 0.21875 | 81.46766 | 0.2208333 | 87.06468 | 0.2229167 | 84.99171
0.4104167 | 145.7297 | 0.21875 | 90.38143 | 0.21875 | 90.38143 | 0.2208333 | 81.46766 | 0.2208333 | 87.27197 | 0.2229167 | 85.199
0.4104167 | 146.1443 | 0.21875 | 90.38143 | 0.21875 | 90.38143 | 0.2208333 | 81.46766 | 0.2208333 | 87.27197 | 0.2229167 | 85.199
0.4125 | 146.3516 | 0.21875 | 90.38143 | 0.21875 | 90.58872 | 0.2208333 | 81.46766 | 0.2229167 | 87.27197 | 0.225 | 85.199
0.4125 | 146.5589 | 0.21875 | 90.58872 | 0.2208333 | 90.58872 | 0.2208333 | 81.67496 | 0.2229167 | 87.47927 | 0.225 | 85.4063
0.4125 | 146.9735 | 0.2208333 | 90.58872 | 0.2208333 | 90.58872 | 0.2208333 | 81.67496 | 0.2229167 | 87.47927 | 0.225 | 85.4063
0.4125 | 147.1808 | 0.2208333 | 90.58872 | 0.2208333 | 90.79602 | 0.2208333 | 81.67496 | 0.2229167 | 87.47927 | 0.225 | 85.4063
0.4145833 | 147.3881 | 0.2208333 | 90.79602 | 0.2208333 | 90.79602 | 0.2208333 | 81.67496 | 0.2229167 | 87.47927 | 0.225 | 85.4063
0.4145833 | 147.8027 | 0.2208333 | 90.79602 | 0.2208333 | 90.79602 | 0.2229167 | 81.88226 | 0.2229167 | 87.68657 | 0.225 | 85.6136
0.4145833 | 148.01 | 0.2208333 | 90.79602 | 0.2208333 | 90.79602 | 0.2229167 | 81.88226 | 0.225 | 87.68657 | 0.2270833 | 85.6136
0.4145833 | 148.2172 | 0.2208333 | 90.79602 | 0.2208333 | 91.00332 | 0.2229167 | 81.88226 | 0.225 | 87.68657 | 0.2270833 | 85.6136
0.4166667 | 148.6318 | 0.2208333 | 91.00332 | 0.2229167 | 91.00332 | 0.2229167 | 82.08955 | 0.225 | 87.89386 | 0.2270833 | 85.8209
0.4166667 | 148.8391 | 0.2229167 | 91.00332 | 0.2229167 | 91.00332 | 0.2229167 | 82.08955 | 0.225 | 87.89386 | 0.2270833 | 85.8209
0.4166667 | 149.0464 | 0.2229167 | 91.00332 | 0.2229167 | 91.21061 | 0.2229167 | 82.08955 | 0.225 | 87.89386 | 0.2270833 | 85.8209
0.41875 | 149.2537 | 0.2229167 | 91.21061 | 0.2229167 | 91.21061 | 0.225 | 82.08955 | 0.225 | 87.89386 | 0.2270833 | 85.8209
0.41875 | 149.6683 | 0.2229167 | 91.21061 | 0.2229167 | 91.21061 | 0.225 | 82.08955 | 0.225 | 88.10116 | 0.2270833 | 86.02819
0.41875 | 149.8756 | 0.2229167 | 91.21061 | 0.2229167 | 91.21061 | 0.225 | 82.29685 | 0.2270833 | 88.10116 | 0.2291667 | 86.02819
0.41875 | 150.0829 | 0.2229167 | 91.21061 | 0.225 | 91.41791 | 0.225 | 82.29685 | 0.2270833 | 88.10116 | 0.2291667 | 86.02819
0.4208333 | 150.4975 | 0.225 | 91.41791 | 0.225 | 91.41791 | 0.225 | 82.29685 | 0.2270833 | 88.30846 | 0.2291667 | 86.02819
0.4208333 | 150.7048 | 0.225 | 91.41791 | 0.225 | 91.41791 | 0.225 | 82.50415 | 0.2270833 | 88.30846 | 0.2291667 | 86.23549
0.4208333 | 150.9121 | 0.225 | 91.41791 | 0.225 | 91.41791 | 0.225 | 82.50415 | 0.2270833 | 88.30846 | 0.2291667 | 86.23549
0.4229167 | 151.3267 | 0.225 | 91.41791 | 0.225 | 91.62521 | 0.2270833 | 82.50415 | 0.2270833 | 88.30846 | 0.2291667 | 86.23549
0.4229167 | 151.534 | 0.225 | 91.62521 | 0.225 | 91.62521 | 0.2270833 | 82.50415 | 0.2291667 | 88.51575 | 0.2291667 | 86.44279
0.4229167 | 151.7413 | 0.225 | 91.62521 | 0.225 | 91.62521 | 0.2270833 | 82.71144 | 0.2291667 | 88.51575 | 0.23125 | 86.44279
0.4229167 | 152.1559 | 0.225 | 91.62521 | 0.2270833 | 91.8325 | 0.2270833 | 82.71144 | 0.2291667 | 88.51575 | 0.23125 | 86.44279
0.425 | 152.3632 | 0.2270833 | 91.8325 | 0.2270833 | 91.8325 | 0.2270833 | 82.71144 | 0.2291667 | 88.51575 | 0.23125 | 86.44279
0.425 | 152.5705 | 0.2270833 | 91.8325 | 0.2270833 | 91.8325 | 0.2270833 | 82.71144 | 0.2291667 | 88.72305 | 0.23125 | 86.65008
0.425 | 152.9851 | 0.2270833 | 91.8325 | 0.2270833 | 91.8325 | 0.2270833 | 82.91874 | 0.2291667 | 88.72305 | 0.23125 | 86.65008
0.4270833 | 153.1924 | 0.2270833 | 91.8325 | 0.2270833 | 92.0398 | 0.2291667 | 82.91874 | 0.2291667 | 88.72305 | 0.23125 | 86.65008
0.4270833 | 153.3997 | 0.2270833 | 92.0398 | 0.2270833 | 92.0398 | 0.2291667 | 82.91874 | 0.2291667 | 88.93035 | 0.23125 | 86.85738
0.4270833 | 153.8143 | 0.2270833 | 92.0398 | 0.2291667 | 92.0398 | 0.2291667 | 83.12604 | 0.23125 | 88.93035 | 0.2333333 | 86.85738
0.4270833 | 154.0216 | 0.2291667 | 92.0398 | 0.2291667 | 92.2471 | 0.2291667 | 83.12604 | 0.23125 | 88.93035 | 0.2333333 | 86.85738
0.4291667 | 154.2289 | 0.2291667 | 92.2471 | 0.2291667 | 92.2471 | 0.2291667 | 83.12604 | 0.23125 | 88.93035 | 0.2333333 | 87.06468
0.4291667 | 154.6434 | 0.2291667 | 92.2471 | 0.2291667 | 92.2471 | 0.2291667 | 83.12604 | 0.23125 | 88.93035 | 0.2333333 | 87.06468
0.4291667 | 154.8507 | 0.2291667 | 92.2471 | 0.2291667 | 92.2471 | 0.23125 | 83.33333 | 0.23125 | 89.13765 | 0.2333333 | 87.06468
0.43125 | 155.2653 | 0.2291667 | 92.2471 | 0.2291667 | 92.45439 | 0.23125 | 83.33333 | 0.23125 | 89.13765 | 0.2333333 | 87.06468
0.43125 | 155.4726 | 0.2291667 | 92.45439 | 0.2291667 | 92.45439 | 0.23125 | 83.33333 | 0.2333333 | 89.13765 | 0.2354167 | 87.27197
0.43125 | 155.6799 | 0.2291667 | 92.45439 | 0.23125 | 92.45439 | 0.23125 | 83.33333 | 0.2333333 | 89.34494 | 0.2354167 | 87.27197
0.43125 | 156.0945 | 0.23125 | 92.45439 | 0.23125 | 92.66169 | 0.23125 | 83.54063 | 0.2333333 | 89.34494 | 0.2354167 | 87.27197
0.4333333 | 156.3018 | 0.23125 | 92.66169 | 0.23125 | 92.66169 | 0.23125 | 83.54063 | 0.2333333 | 89.34494 | 0.2354167 | 87.47927
0.4333333 | 156.7164 | 0.23125 | 92.66169 | 0.23125 | 92.66169 | 0.23125 | 83.54063 | 0.2333333 | 89.55224 | 0.2354167 | 87.47927
0.4333333 | 156.9237 | 0.23125 | 92.66169 | 0.23125 | 92.86899 | 0.2333333 | 83.54063 | 0.2333333 | 89.55224 | 0.2354167 | 87.47927
0.4354167 | 157.131 | 0.23125 | 92.86899 | 0.23125 | 92.86899 | 0.2333333 | 83.74793 | 0.2333333 | 89.55224 | 0.2354167 | 87.47927
0.4354167 | 157.5456 | 0.23125 | 92.86899 | 0.23125 | 92.86899 | 0.2333333 | 83.74793 | 0.2354167 | 89.55224 | 0.2375 | 87.68657
0.4354167 | 157.7529 | 0.23125 | 92.86899 | 0.2333333 | 92.86899 | 0.2333333 | 83.74793 | 0.2354167 | 89.75954 | 0.2375 | 87.68657
0.4354167 | 158.1675 | 0.2333333 | 92.86899 | 0.2333333 | 93.07629 | 0.2333333 | 83.74793 | 0.2354167 | 89.75954 | 0.2375 | 87.68657
0.4375 | 158.3748 | 0.2333333 | 93.07629 | 0.2333333 | 93.07629 | 0.2333333 | 83.95522 | 0.2354167 | 89.75954 | 0.2375 | 87.89386
0.4375 | 158.5821 | 0.2333333 | 93.07629 | 0.2333333 | 93.07629 | 0.2333333 | 83.95522 | 0.2354167 | 89.96683 | 0.2375 | 87.89386
0.4375 | 158.9967 | 0.2333333 | 93.07629 | 0.2333333 | 93.28358 | 0.2354167 | 83.95522 | 0.2354167 | 89.96683 | 0.2375 | 87.89386
0.4375 | 159.4113 | 0.2333333 | 93.28358 | 0.2333333 | 93.28358 | 0.2354167 | 84.16252 | 0.2375 | 89.96683 | 0.2375 | 88.10116
0.4395833 | 159.6186 | 0.2333333 | 93.28358 | 0.2333333 | 93.28358 | 0.2354167 | 84.16252 | 0.2375 | 89.96683 | 0.2395833 | 88.10116
0.4395833 | 159.8259 | 0.2333333 | 93.28358 | 0.2354167 | 93.28358 | 0.2354167 | 84.16252 | 0.2375 | 90.17413 | 0.2395833 | 88.10116
0.4395833 | 160.2405 | 0.2354167 | 93.28358 | 0.2354167 | 93.49088 | 0.2354167 | 84.16252 | 0.2375 | 90.17413 | 0.2395833 | 88.10116
0.4416667 | 160.4478 | 0.2354167 | 93.49088 | 0.2354167 | 93.49088 | 0.2354167 | 84.36982 | 0.2375 | 90.17413 | 0.2395833 | 88.30846
0.4416667 | 160.6551 | 0.2354167 | 93.49088 | 0.2354167 | 93.49088 | 0.2354167 | 84.36982 | 0.2375 | 90.38143 | 0.2395833 | 88.30846
0.4416667 | 161.0697 | 0.2354167 | 93.49088 | 0.2354167 | 93.69818 | 0.2375 | 84.36982 | 0.2375 | 90.38143 | 0.2395833 | 88.30846
0.4416667 | 161.2769 | 0.2354167 | 93.69818 | 0.2354167 | 93.69818 | 0.2375 | 84.36982 | 0.2395833 | 90.38143 | 0.2395833 | 88.51575
0.44375 | 161.6915 | 0.2354167 | 93.69818 | 0.2354167 | 93.69818 | 0.2375 | 84.57711 | 0.2395833 | 90.38143 | 0.2416667 | 88.51575
0.44375 | 161.8988 | 0.2354167 | 93.69818 | 0.2375 | 93.90547 | 0.2375 | 84.57711 | 0.2395833 | 90.58872 | 0.2416667 | 88.51575
0.44375 | 162.3134 | 0.2375 | 93.90547 | 0.2375 | 93.90547 | 0.2375 | 84.57711 | 0.2395833 | 90.58872 | 0.2416667 | 88.72305
0.4458333 | 162.5207 | 0.2375 | 93.90547 | 0.2375 | 93.90547 | 0.2375 | 84.57711 | 0.2395833 | 90.58872 | 0.2416667 | 88.72305
0.4458333 | 162.728 | 0.2375 | 93.90547 | 0.2375 | 93.90547 | 0.2395833 | 84.78441 | 0.2395833 | 90.79602 | 0.2416667 | 88.72305
0.4458333 | 163.1426 | 0.2375 | 93.90547 | 0.2375 | 94.11277 | 0.2395833 | 84.78441 | 0.2395833 | 90.79602 | 0.2416667 | 88.72305
0.4458333 | 163.3499 | 0.2375 | 94.11277 | 0.2375 | 94.11277 | 0.2395833 | 84.78441 | 0.2416667 | 90.79602 | 0.2416667 | 88.93035
0.4479167 | 163.7645 | 0.2375 | 94.11277 | 0.2395833 | 94.11277 | 0.2395833 | 84.78441 | 0.2416667 | 91.00332 | 0.24375 | 88.93035
0.4479167 | 163.9718 | 0.2395833 | 94.11277 | 0.2395833 | 94.11277 | 0.2395833 | 84.99171 | 0.2416667 | 91.00332 | 0.24375 | 88.93035
0.4479167 | 164.3864 | 0.2395833 | 94.11277 | 0.2395833 | 94.32007 | 0.2395833 | 84.99171 | 0.2416667 | 91.00332 | 0.24375 | 89.13765
0.45 | 164.5937 | 0.2395833 | 94.32007 | 0.2395833 | 94.32007 | 0.2395833 | 84.99171 | 0.2416667 | 91.00332 | 0.24375 | 89.13765
0.45 | 165.0083 | 0.2395833 | 94.32007 | 0.2395833 | 94.32007 | 0.2416667 | 84.99171 | 0.2416667 | 91.21061 | 0.24375 | 89.13765
0.45 | 165.2156 | 0.2395833 | 94.32007 | 0.2395833 | 94.52736 | 0.2416667 | 85.199 | 0.2416667 | 91.21061 | 0.24375 | 89.13765
0.45 | 165.4229 | 0.2395833 | 94.52736 | 0.2416667 | 94.52736 | 0.2416667 | 85.199 | 0.24375 | 91.21061 | 0.2458333 | 89.34494
0.4520833 | 165.8375 | 0.2416667 | 94.52736 | 0.2416667 | 94.52736 | 0.2416667 | 85.199 | 0.24375 | 91.41791 | 0.2458333 | 89.34494
0.4520833 | 166.0448 | 0.2416667 | 94.52736 | 0.2416667 | 94.73466 | 0.2416667 | 85.199 | 0.24375 | 91.41791 | 0.2458333 | 89.34494
0.4520833 | 166.4594 | 0.2416667 | 94.73466 | 0.2416667 | 94.73466 | 0.2416667 | 85.4063 | 0.24375 | 91.41791 | 0.2458333 | 89.55224
0.4541667 | 166.6667 | 0.2416667 | 94.73466 | 0.2416667 | 94.73466 | 0.2416667 | 85.4063 | 0.24375 | 91.41791 | 0.2458333 | 89.55224
0.4541667 | 167.0813 | 0.2416667 | 94.73466 | 0.2416667 | 94.73466 | 0.24375 | 85.4063 | 0.24375 | 91.41791 | 0.2458333 | 89.55224
0.4541667 | 167.2886 | 0.2416667 | 94.73466 | 0.2416667 | 94.94196 | 0.24375 | 85.4063 | 0.24375 | 91.62521 | 0.2458333 | 89.55224
0.4541667 | 167.7032 | 0.2416667 | 94.94196 | 0.24375 | 94.94196 | 0.24375 | 85.6136 | 0.2458333 | 91.62521 | 0.2479167 | 89.75954
0.45625 | 167.9104 | 0.24375 | 94.94196 | 0.24375 | 94.94196 | 0.24375 | 85.6136 | 0.2458333 | 91.62521 | 0.2479167 | 89.75954
0.45625 | 168.325 | 0.24375 | 94.94196 | 0.24375 | 94.94196 | 0.24375 | 85.6136 | 0.2458333 | 91.8325 | 0.2479167 | 89.75954
0.45625 | 168.5323 | 0.24375 | 94.94196 | 0.24375 | 95.14925 | 0.24375 | 85.8209 | 0.2458333 | 91.8325 | 0.2479167 | 89.96683
0.45625 | 168.9469 | 0.24375 | 95.14925 | 0.24375 | 95.14925 | 0.2458333 | 85.8209 | 0.2458333 | 91.8325 | 0.2479167 | 89.96683
0.4583333 | 169.1542 | 0.24375 | 95.14925 | 0.24375 | 95.14925 | 0.2458333 | 85.8209 | 0.2458333 | 91.8325 | 0.2479167 | 89.96683
0.4583333 | 169.5688 | 0.24375 | 95.14925 | 0.24375 | 95.35655 | 0.2458333 | 85.8209 | 0.2479167 | 92.0398 | 0.2479167 | 89.96683
0.4583333 | 169.7761 | 0.24375 | 95.35655 | 0.2458333 | 95.35655 | 0.2458333 | 86.02819 | 0.2479167 | 92.0398 | 0.25 | 90.17413
0.4604167 | 170.1907 | 0.2458333 | 95.35655 | 0.2458333 | 95.35655 | 0.2458333 | 86.02819 | 0.2479167 | 92.0398 | 0.25 | 90.17413
0.4604167 | 170.398 | 0.2458333 | 95.35655 | 0.2458333 | 95.56385 | 0.2458333 | 86.02819 | 0.2479167 | 92.0398 | 0.25 | 90.17413
0.4604167 | 170.8126 | 0.2458333 | 95.56385 | 0.2458333 | 95.56385 | 0.2458333 | 86.02819 | 0.2479167 | 92.2471 | 0.25 | 90.38143
0.4604167 | 171.0199 | 0.2458333 | 95.56385 | 0.2458333 | 95.56385 | 0.2479167 | 86.23549 | 0.2479167 | 92.2471 | 0.25 | 90.38143
0.4625 | 171.4345 | 0.2458333 | 95.56385 | 0.2458333 | 95.56385 | 0.2479167 | 86.23549 | 0.2479167 | 92.2471 | 0.25 | 90.38143
0.4625 | 171.6418 | 0.2458333 | 95.56385 | 0.2458333 | 95.77114 | 0.2479167 | 86.23549 | 0.25 | 92.45439 | 0.25 | 90.58872
0.4625 | 172.0564 | 0.2458333 | 95.77114 | 0.2479167 | 95.77114 | 0.2479167 | 86.23549 | 0.25 | 92.45439 | 0.2520833 | 90.58872
0.4645833 | 172.2637 | 0.2479167 | 95.77114 | 0.2479167 | 95.77114 | 0.2479167 | 86.44279 | 0.25 | 92.45439 | 0.2520833 | 90.58872
0.4645833 | 172.6783 | 0.2479167 | 95.77114 | 0.2479167 | 95.97844 | 0.2479167 | 86.44279 | 0.25 | 92.45439 | 0.2520833 | 90.79602
0.4645833 | 173.0929 | 0.2479167 | 95.97844 | 0.2479167 | 95.97844 | 0.2479167 | 86.44279 | 0.25 | 92.66169 | 0.2520833 | 90.79602
0.4645833 | 173.3002 | 0.2479167 | 95.97844 | 0.2479167 | 95.97844 | 0.25 | 86.44279 | 0.25 | 92.66169 | 0.2520833 | 90.79602
0.4666667 | 173.7148 | 0.2479167 | 95.97844 | 0.2479167 | 96.18574 | 0.25 | 86.65008 | 0.2520833 | 92.66169 | 0.2520833 | 90.79602
0.4666667 | 173.9221 | 0.2479167 | 96.18574 | 0.25 | 96.18574 | 0.25 | 86.65008 | 0.2520833 | 92.86899 | 0.2541667 | 91.00332
0.4666667 | 174.3367 | 0.25 | 96.18574 | 0.25 | 96.18574 | 0.25 | 86.65008 | 0.2520833 | 92.86899 | 0.2541667 | 91.00332
0.46875 | 174.5439 | 0.25 | 96.18574 | 0.25 | 96.18574 | 0.25 | 86.85738 | 0.2520833 | 92.86899 | 0.2541667 | 91.00332
0.46875 | 174.9585 | 0.25 | 96.18574 | 0.25 | 96.39303 | 0.25 | 86.85738 | 0.2520833 | 92.86899 | 0.2541667 | 91.21061
0.46875 | 175.1658 | 0.25 | 96.39303 | 0.25 | 96.39303 | 0.2520833 | 86.85738 | 0.2520833 | 93.07629 | 0.2541667 | 91.21061
0.46875 | 175.5804 | 0.25 | 96.39303 | 0.25 | 96.39303 | 0.2520833 | 86.85738 | 0.2520833 | 93.07629 | 0.2541667 | 91.21061
0.4708333 | 175.995 | 0.25 | 96.39303 | 0.25 | 96.60033 | 0.2520833 | 86.85738 | 0.2520833 | 93.07629 | 0.2541667 | 91.41791
0.4708333 | 176.2023 | 0.25 | 96.60033 | 0.2520833 | 96.60033 | 0.2520833 | 87.06468 | 0.2541667 | 93.28358 | 0.25625 | 91.41791
0.4708333 | 176.4096 | 0.2520833 | 96.60033 | 0.2520833 | 96.60033 | 0.2520833 | 87.06468 | 0.2541667 | 93.28358 | 0.25625 | 91.41791
0.4729167 | 176.8242 | 0.2520833 | 96.60033 | 0.2520833 | 96.80763 | 0.2520833 | 87.06468 | 0.2541667 | 93.28358 | 0.25625 | 91.41791
0.4729167 | 177.2388 | 0.2520833 | 96.80763 | 0.2520833 | 96.80763 | 0.2520833 | 87.27197 | 0.2541667 | 93.28358 | 0.25625 | 91.62521
0.4729167 | 177.4461 | 0.2520833 | 96.80763 | 0.2520833 | 96.80763 | 0.2541667 | 87.27197 | 0.2541667 | 93.49088 | 0.25625 | 91.62521
0.4729167 | 177.8607 | 0.2520833 | 96.80763 | 0.2520833 | 96.80763 | 0.2541667 | 87.27197 | 0.2541667 | 93.49088 | 0.25625 | 91.62521
0.475 | 178.2753 | 0.2520833 | 96.80763 | 0.2541667 | 97.01493 | 0.2541667 | 87.27197 | 0.25625 | 93.49088 | 0.25625 | 91.8325
0.475 | 178.4826 | 0.2541667 | 97.01493 | 0.2541667 | 97.01493 | 0.2541667 | 87.47927 | 0.25625 | 93.49088 | 0.2583333 | 91.8325
0.475 | 178.8972 | 0.2541667 | 97.01493 | 0.2541667 | 97.01493 | 0.2541667 | 87.47927 | 0.25625 | 93.69818 | 0.2583333 | 91.8325
0.4770833 | 179.1045 | 0.2541667 | 97.01493 | 0.2541667 | 97.22222 | 0.2541667 | 87.47927 | 0.25625 | 93.69818 | 0.2583333 | 92.0398
0.4770833 | 179.5191 | 0.2541667 | 97.22222 | 0.2541667 | 97.22222 | 0.2541667 | 87.47927 | 0.25625 | 93.69818 | 0.2583333 | 92.0398
0.4770833 | 179.7264 | 0.2541667 | 97.22222 | 0.2541667 | 97.22222 | 0.25625 | 87.68657 | 0.25625 | 93.90547 | 0.2583333 | 92.0398
0.4770833 | 180.141 | 0.2541667 | 97.22222 | 0.2541667 | 97.22222 | 0.25625 | 87.68657 | 0.25625 | 93.90547 | 0.2583333 | 92.0398
0.4791667 | 180.5556 | 0.2541667 | 97.22222 | 0.25625 | 97.42952 | 0.25625 | 87.68657 | 0.2583333 | 93.90547 | 0.2583333 | 92.2471
0.4791667 | 180.7629 | 0.25625 | 97.42952 | 0.25625 | 97.42952 | 0.25625 | 87.68657 | 0.2583333 | 93.90547 | 0.2604167 | 92.2471
0.4791667 | 181.1774 | 0.25625 | 97.42952 | 0.25625 | 97.42952 | 0.25625 | 87.89386 | 0.2583333 | 94.11277 | 0.2604167 | 92.2471
0.4791667 | 181.3847 | 0.25625 | 97.42952 | 0.25625 | 97.42952 | 0.25625 | 87.89386 | 0.2583333 | 94.11277 | 0.2604167 | 92.45439
0.48125 | 181.7993 | 0.25625 | 97.42952 | 0.25625 | 97.63682 | 0.2583333 | 87.89386 | 0.2583333 | 94.11277 | 0.2604167 | 92.45439
0.48125 | 182.2139 | 0.25625 | 97.63682 | 0.25625 | 97.63682 | 0.2583333 | 87.89386 | 0.2583333 | 94.11277 | 0.2604167 | 92.45439
0.48125 | 182.4212 | 0.25625 | 97.63682 | 0.25625 | 97.63682 | 0.2583333 | 88.10116 | 0.2583333 | 94.32007 | 0.2604167 | 92.66169
0.4833333 | 182.8358 | 0.25625 | 97.63682 | 0.2583333 | 97.84411 | 0.2583333 | 88.10116 | 0.2604167 | 94.32007 | 0.2625 | 92.66169
0.4833333 | 183.0431 | 0.2583333 | 97.84411 | 0.2583333 | 97.84411 | 0.2583333 | 88.10116 | 0.2604167 | 94.32007 | 0.2625 | 92.66169
0.4833333 | 183.4577 | 0.2583333 | 97.84411 | 0.2583333 | 97.84411 | 0.2583333 | 88.10116 | 0.2604167 | 94.52736 | 0.2625 | 92.86899
0.4833333 | 183.665 | 0.2583333 | 97.84411 | 0.2583333 | 98.05141 | 0.2583333 | 88.30846 | 0.2604167 | 94.52736 | 0.2625 | 92.86899
0.4854167 | 184.0796 | 0.2583333 | 98.05141 | 0.2583333 | 98.05141 | 0.2604167 | 88.30846 | 0.2604167 | 94.52736 | 0.2625 | 92.86899
0.4854167 | 184.4942 | 0.2583333 | 98.05141 | 0.2583333 | 98.05141 | 0.2604167 | 88.30846 | 0.2604167 | 94.52736 | 0.2625 | 92.86899
0.4854167 | 184.7015 | 0.2583333 | 98.05141 | 0.2583333 | 98.05141 | 0.2604167 | 88.51575 | 0.2625 | 94.73466 | 0.2625 | 93.07629
0.4875 | 185.1161 | 0.2583333 | 98.05141 | 0.2604167 | 98.25871 | 0.2604167 | 88.51575 | 0.2625 | 94.73466 | 0.2645833 | 93.07629
0.4875 | 185.5307 | 0.2604167 | 98.25871 | 0.2604167 | 98.25871 | 0.2604167 | 88.51575 | 0.2625 | 94.73466 | 0.2645833 | 93.28358
0.4875 | 185.738 | 0.2604167 | 98.25871 | 0.2604167 | 98.25871 | 0.2604167 | 88.51575 | 0.2625 | 94.94196 | 0.2645833 | 93.28358
0.4875 | 186.1526 | 0.2604167 | 98.25871 | 0.2604167 | 98.466 | 0.2625 | 88.72305 | 0.2625 | 94.94196 | 0.2645833 | 93.28358
0.4895833 | 186.5672 | 0.2604167 | 98.466 | 0.2604167 | 98.466 | 0.2625 | 88.72305 | 0.2625 | 94.94196 | 0.2645833 | 93.28358
0.4895833 | 186.7745 | 0.2604167 | 98.466 | 0.2604167 | 98.466 | 0.2625 | 88.72305 | 0.2625 | 94.94196 | 0.2645833 | 93.49088
0.4895833 | 187.1891 | 0.2604167 | 98.466 | 0.2625 | 98.466 | 0.2625 | 88.72305 | 0.2645833 | 95.14925 | 0.2645833 | 93.49088
0.4916667 | 187.3964 | 0.2625 | 98.466 | 0.2625 | 98.6733 | 0.2625 | 88.93035 | 0.2645833 | 95.14925 | 0.2666667 | 93.49088
0.4916667 | 187.8109 | 0.2625 | 98.6733 | 0.2625 | 98.6733 | 0.2625 | 88.93035 | 0.2645833 | 95.14925 | 0.2666667 | 93.69818
0.4916667 | 188.2255 | 0.2625 | 98.6733 | 0.2625 | 98.6733 | 0.2625 | 88.93035 | 0.2645833 | 95.35655 | 0.2666667 | 93.69818
0.4916667 | 188.4328 | 0.2625 | 98.6733 | 0.2625 | 98.8806 | 0.2645833 | 88.93035 | 0.2645833 | 95.35655 | 0.2666667 | 93.69818
0.49375 | 188.8474 | 0.2625 | 98.8806 | 0.2625 | 98.8806 | 0.2645833 | 89.13765 | 0.2645833 | 95.35655 | 0.2666667 | 93.90547
0.49375 | 189.262 | 0.2625 | 98.8806 | 0.2625 | 98.8806 | 0.2645833 | 89.13765 | 0.2645833 | 95.35655 | 0.2666667 | 93.90547
0.49375 | 189.4693 | 0.2625 | 98.8806 | 0.2645833 | 98.8806 | 0.2645833 | 89.13765 | 0.2666667 | 95.56385 | 0.2666667 | 93.90547
0.4958333 | 189.8839 | 0.2645833 | 98.8806 | 0.2645833 | 99.08789 | 0.2645833 | 89.13765 | 0.2666667 | 95.56385 | 0.26875 | 93.90547
0.4958333 | 190.0912 | 0.2645833 | 99.08789 | 0.2645833 | 99.08789 | 0.2645833 | 89.34494 | 0.2666667 | 95.56385 | 0.26875 | 94.11277
0.4958333 | 190.5058 | 0.2645833 | 99.08789 | 0.2645833 | 99.08789 | 0.2645833 | 89.34494 | 0.2666667 | 95.77114 | 0.26875 | 94.11277
0.4958333 | 190.9204 | 0.2645833 | 99.08789 | 0.2645833 | 99.29519 | 0.2666667 | 89.34494 | 0.2666667 | 95.77114 | 0.26875 | 94.11277
0.4979167 | 191.335 | 0.2645833 | 99.29519 | 0.2645833 | 99.29519 | 0.2666667 | 89.34494 | 0.2666667 | 95.77114 | 0.26875 | 94.32007
0.4979167 | 191.5423 | 0.2645833 | 99.29519 | 0.2645833 | 99.29519 | 0.2666667 | 89.55224 | 0.26875 | 95.77114 | 0.26875 | 94.32007
0.4979167 | 191.9569 | 0.2645833 | 99.29519 | 0.2666667 | 99.29519 | 0.2666667 | 89.55224 | 0.26875 | 95.97844 | 0.2708333 | 94.32007
0.4979167 | 192.3715 | 0.2666667 | 99.29519 | 0.2666667 | 99.50249 | 0.2666667 | 89.55224 | 0.26875 | 95.97844 | 0.2708333 | 94.52736
0.5 | 192.5788 | 0.2666667 | 99.50249 | 0.2666667 | 99.50249 | 0.2666667 | 89.55224 | 0.26875 | 95.97844 | 0.2708333 | 94.52736
0.5 | 192.9934 | 0.2666667 | 99.50249 | 0.2666667 | 99.50249 | 0.2666667 | 89.55224 | 0.26875 | 96.18574 | 0.2708333 | 94.52736
0.5 | 193.408 | 0.2666667 | 99.50249 | 0.2666667 | 99.70978 | 0.26875 | 89.75954 | 0.26875 | 96.18574 | 0.2708333 | 94.52736
0.5020833 | 193.8226 | 0.2666667 | 99.70978 | 0.2666667 | 99.70978 | 0.26875 | 89.75954 | 0.26875 | 96.18574 | 0.2708333 | 94.73466
0.5020833 | 194.0299 | 0.2666667 | 99.70978 | 0.2666667 | 99.70978 | 0.26875 | 89.75954 | 0.2708333 | 96.39303 | 0.2708333 | 94.73466
0.5020833 | 194.4444 | 0.2666667 | 99.70978 | 0.26875 | 99.91708 | 0.26875 | 89.75954 | 0.2708333 | 96.39303 | 0.2729167 | 94.94196
0.5020833 | 194.859 | 0.26875 | 99.91708 | 0.26875 | 99.91708 | 0.26875 | 89.96683 | 0.2708333 | 96.39303 | 0.2729167 | 94.94196
0.5041667 | 195.2736 | 0.26875 | 99.91708 | 0.26875 | 99.91708 | 0.26875 | 89.96683 | 0.2708333 | 96.39303 | 0.2729167 | 94.94196
0.5041667 | 195.6882 | 0.26875 | 99.91708 | 0.26875 | 99.91708 | 0.2708333 | 89.96683 | 0.2708333 | 96.60033 | 0.2729167 | 94.94196
0.5041667 | 195.8955 | 0.26875 | 99.91708 | 0.26875 | 99.91708 | 0.2708333 | 90.17413 | 0.2708333 | 96.60033 | 0.2729167 | 95.14925
0.50625 | 196.3101 | 0.26875 | 99.91708 | 0.26875 | 100.1244 | 0.2708333 | 90.17413 | 0.2708333 | 96.60033 | 0.2729167 | 95.14925
0.50625 | 196.7247 | 0.26875 | 100.1244 | 0.2708333 | 100.1244 | 0.2708333 | 90.17413 | 0.2729167 | 96.80763 | 0.2729167 | 95.14925
0.50625 | 197.1393 | 0.2708333 | 100.1244 | 0.2708333 | 100.1244 | 0.2708333 | 90.17413 | 0.2729167 | 96.80763 | 0.275 | 95.14925
0.50625 | 197.5539 | 0.2708333 | 100.1244 | 0.2708333 | 100.3317 | 0.2708333 | 90.38143 | 0.2729167 | 96.80763 | 0.275 | 95.35655
0.5083333 | 197.7612 | 0.2708333 | 100.3317 | 0.2708333 | 100.3317 | 0.2708333 | 90.38143 | 0.2729167 | 96.80763 | 0.275 | 95.35655
0.5083333 | 198.1758 | 0.2708333 | 100.3317 | 0.2708333 | 100.3317 | 0.2729167 | 90.38143 | 0.2729167 | 97.01493 | 0.275 | 95.56385
0.5083333 | 198.5904 | 0.2708333 | 100.3317 | 0.2708333 | 100.539 | 0.2729167 | 90.38143 | 0.2729167 | 97.01493 | 0.275 | 95.56385
0.5104167 | 199.005 | 0.2708333 | 100.539 | 0.2729167 | 100.539 | 0.2729167 | 90.58872 | 0.2729167 | 97.01493 | 0.275 | 95.56385
0.5104167 | 199.4196 | 0.2729167 | 100.539 | 0.2729167 | 100.539 | 0.2729167 | 90.58872 | 0.275 | 97.01493 | 0.2770833 | 95.56385
0.5104167 | 199.6269 | 0.2729167 | 100.539 | 0.2729167 | 100.539 | 0.2729167 | 90.58872 | 0.275 | 97.22222 | 0.2770833 | 95.77114
0.5104167 | 200.0415 | 0.2729167 | 100.539 | 0.2729167 | 100.7463 | 0.2729167 | 90.79602 | 0.275 | 97.22222 | 0.2770833 | 95.77114
0.5125 | 200.4561 | 0.2729167 | 100.7463 | 0.2729167 | 100.7463 | 0.2729167 | 90.79602 | 0.275 | 97.22222 | 0.2770833 | 95.77114
0.5125 | 200.8706 | 0.2729167 | 100.7463 | 0.2729167 | 100.9536 | 0.275 | 90.79602 | 0.275 | 97.42952 | 0.2770833 | 95.97844
0.5125 | 201.2852 | 0.2729167 | 100.9536 | 0.2729167 | 100.9536 | 0.275 | 90.79602 | 0.275 | 97.42952 | 0.2770833 | 95.97844
0.5145833 | 201.4925 | 0.2729167 | 100.9536 | 0.275 | 100.9536 | 0.275 | 90.79602 | 0.2770833 | 97.42952 | 0.2770833 | 95.97844
0.5145833 | 201.9071 | 0.275 | 100.9536 | 0.275 | 100.9536 | 0.275 | 91.00332 | 0.2770833 | 97.42952 | 0.2791667 | 96.18574
0.5145833 | 202.3217 | 0.275 | 100.9536 | 0.275 | 101.1609 | 0.275 | 91.00332 | 0.2770833 | 97.63682 | 0.2791667 | 96.18574
0.5145833 | 202.7363 | 0.275 | 101.1609 | 0.275 | 101.1609 | 0.275 | 91.00332 | 0.2770833 | 97.63682 | 0.2791667 | 96.18574
0.5166667 | 203.1509 | 0.275 | 101.1609 | 0.275 | 101.1609 | 0.2770833 | 91.21061 | 0.2770833 | 97.63682 | 0.2791667 | 96.18574
0.5166667 | 203.5655 | 0.275 | 101.1609 | 0.275 | 101.3682 | 0.2770833 | 91.21061 | 0.2770833 | 97.84411 | 0.2791667 | 96.39303
0.5166667 | 203.9801 | 0.275 | 101.3682 | 0.275 | 101.3682 | 0.2770833 | 91.21061 | 0.2770833 | 97.84411 | 0.2791667 | 96.39303
0.5166667 | 204.3947 | 0.275 | 101.3682 | 0.2770833 | 101.3682 | 0.2770833 | 91.21061 | 0.2791667 | 97.84411 | 0.2791667 | 96.60033
0.51875 | 204.602 | 0.2770833 | 101.3682 | 0.2770833 | 101.3682 | 0.2770833 | 91.41791 | 0.2791667 | 98.05141 | 0.28125 | 96.60033
0.51875 | 205.0166 | 0.2770833 | 101.3682 | 0.2770833 | 101.5755 | 0.2770833 | 91.41791 | 0.2791667 | 98.05141 | 0.28125 | 96.60033
0.51875 | 205.4312 | 0.2770833 | 101.5755 | 0.2770833 | 101.5755 | 0.2770833 | 91.41791 | 0.2791667 | 98.05141 | 0.28125 | 96.80763
0.5208333 | 205.8458 | 0.2770833 | 101.5755 | 0.2770833 | 101.5755 | 0.2791667 | 91.41791 | 0.2791667 | 98.05141 | 0.28125 | 96.80763
0.5208333 | 206.2604 | 0.2770833 | 101.5755 | 0.2770833 | 101.5755 | 0.2791667 | 91.62521 | 0.2791667 | 98.25871 | 0.28125 | 96.80763
0.5208333 | 206.675 | 0.2770833 | 101.5755 | 0.2791667 | 101.7828 | 0.2791667 | 91.62521 | 0.28125 | 98.25871 | 0.28125 | 96.80763
0.5208333 | 207.0896 | 0.2791667 | 101.7828 | 0.2791667 | 101.7828 | 0.2791667 | 91.62521 | 0.28125 | 98.25871 | 0.28125 | 97.01493
0.5229167 | 207.2968 | 0.2791667 | 101.7828 | 0.2791667 | 101.7828 | 0.2791667 | 91.62521 | 0.28125 | 98.466 | 0.2833333 | 97.01493
0.5229167 | 207.2968 | 0.2791667 | 101.7828 | 0.2791667 | 101.99 | 0.2791667 | 91.8325 | 0.28125 | 98.466 | 0.2833333 | 97.01493
0.5229167 | 207.2968 | 0.2791667 | 101.99 | 0.2791667 | 101.99 | 0.28125 | 91.8325 | 0.28125 | 98.466 | 0.2833333 | 97.22222
0.525 | 209.3698 | 0.2791667 | 101.99 | 0.2791667 | 101.99 | 0.28125 | 91.8325 | 0.28125 | 98.466 | 0.2833333 | 97.22222
0.525 | 209.3698 | 0.2791667 | 101.99 | 0.2791667 | 101.99 | 0.28125 | 91.8325 | 0.28125 | 98.6733 | 0.2833333 | 97.22222
0.525 | 209.3698 | 0.2791667 | 101.99 | 0.28125 | 102.1973 | 0.28125 | 92.0398 | 0.2833333 | 98.6733 | 0.2833333 | 97.42952
0.525 | 209.3698 | 0.28125 | 102.1973 | 0.28125 | 102.1973 | 0.28125 | 92.0398 | 0.2833333 | 98.6733 | 0.2833333 | 97.42952
0.5270833 | 209.3698 | 0.28125 | 102.1973 | 0.28125 | 102.1973 | 0.28125 | 92.0398 | 0.2833333 | 98.8806 | 0.2854167 | 97.42952
0.5270833 | 211.4428 | 0.28125 | 102.1973 | 0.28125 | 102.4046 | 0.28125 | 92.0398 | 0.2833333 | 98.8806 | 0.2854167 | 97.63682
0.5270833 | 211.4428 | 0.28125 | 102.4046 | 0.28125 | 102.4046 | 0.2833333 | 92.2471 | 0.2833333 | 98.8806 | 0.2854167 | 97.63682
0.5291667 | 211.4428 | 0.28125 | 102.4046 | 0.28125 | 102.4046 | 0.2833333 | 92.2471 | 0.2833333 | 99.08789 | 0.2854167 | 97.63682
0.5291667 | 211.4428 | 0.28125 | 102.4046 | 0.28125 | 102.6119 | 0.2833333 | 92.2471 | 0.2833333 | 99.08789 | 0.2854167 | 97.84411
0.5291667 | 211.4428 | 0.28125 | 102.6119 | 0.2833333 | 102.6119 | 0.2833333 | 92.2471 | 0.2854167 | 99.08789 | 0.2854167 | 97.84411
0.5291667 | 213.5158 | 0.2833333 | 102.6119 | 0.2833333 | 102.6119 | 0.2833333 | 92.45439 | 0.2854167 | 99.08789 | 0.2875 | 97.84411
0.53125 | 213.5158 | 0.2833333 | 102.6119 | 0.2833333 | 102.6119 | 0.2833333 | 92.45439 | 0.2854167 | 99.29519 | 0.2875 | 97.84411
0.53125 | 213.5158 | 0.2833333 | 102.6119 | 0.2833333 | 102.8192 | 0.2833333 | 92.45439 | 0.2854167 | 99.29519 | 0.2875 | 98.05141
0.53125 | 213.5158 | 0.2833333 | 102.8192 | 0.2833333 | 102.8192 | 0.2854167 | 92.66169 | 0.2854167 | 99.29519 | 0.2875 | 98.05141
0.5333333 | 213.5158 | 0.2833333 | 102.8192 | 0.2833333 | 102.8192 | 0.2854167 | 92.66169 | 0.2854167 | 99.50249 | 0.2875 | 98.05141
0.5333333 | 215.5887 | 0.2833333 | 102.8192 | 0.2833333 | 103.0265 | 0.2854167 | 92.66169 | 0.2854167 | 99.50249 | 0.2875 | 98.25871
0.5333333 | 215.5887 | 0.2833333 | 103.0265 | 0.2854167 | 103.0265 | 0.2854167 | 92.66169 | 0.2875 | 99.50249 | 0.2875 | 98.25871
0.5333333 | 215.5887 | 0.2854167 | 103.0265 | 0.2854167 | 103.0265 | 0.2854167 | 92.86899 | 0.2875 | 99.50249 | 0.2895833 | 98.25871
0.5354167 | 215.5887 | 0.2854167 | 103.0265 | 0.2854167 | 103.2338 | 0.2854167 | 92.86899 | 0.2875 | 99.70978 | 0.2895833 | 98.466
0.5354167 | 215.5887 | 0.2854167 | 103.2338 | 0.2854167 | 103.2338 | 0.2875 | 92.86899 | 0.2875 | 99.70978 | 0.2895833 | 98.466
0.5354167 | 217.6617 | 0.2854167 | 103.2338 | 0.2854167 | 103.2338 | 0.2875 | 93.07629 | 0.2875 | 99.70978 | 0.2895833 | 98.466
0.5354167 | 217.6617 | 0.2854167 | 103.2338 | 0.2854167 | 103.4411 | 0.2875 | 93.07629 | 0.2875 | 99.91708 | 0.2895833 | 98.6733
0.5375 | 217.6617 | 0.2854167 | 103.4411 | 0.2875 | 103.4411 | 0.2875 | 93.07629 | 0.2895833 | 99.91708 | 0.2895833 | 98.6733
0.5375 | 217.6617 | 0.2875 | 103.4411 | 0.2875 | 103.4411 | 0.2875 | 93.07629 | 0.2895833 | 99.91708 | 0.2895833 | 98.6733
0.5375 | 217.6617 | 0.2875 | 103.4411 | 0.2875 | 103.6484 | 0.2875 | 93.28358 | 0.2895833 | 100.1244 | 0.2916667 | 98.8806
0.5395833 | 219.7347 | 0.2875 | 103.6484 | 0.2875 | 103.6484 | 0.2875 | 93.28358 | 0.2895833 | 100.1244 | 0.2916667 | 98.8806
0.5395833 | 219.7347 | 0.2875 | 103.6484 | 0.2875 | 103.6484 | 0.2895833 | 93.28358 | 0.2895833 | 100.1244 | 0.2916667 | 98.8806
0.5395833 | 219.7347 | 0.2875 | 103.6484 | 0.2875 | 103.8557 | 0.2895833 | 93.28358 | 0.2895833 | 100.1244 | 0.2916667 | 99.08789
0.5395833 | 219.7347 | 0.2875 | 103.8557 | 0.2875 | 103.8557 | 0.2895833 | 93.49088 | 0.2895833 | 100.3317 | 0.2916667 | 99.08789
0.5416667 | 219.7347 | 0.2875 | 103.8557 | 0.2895833 | 103.8557 | 0.2895833 | 93.49088 | 0.2895833 | 100.3317 | 0.2916667 | 99.08789
0.5416667 | 221.8076 | 0.2895833 | 103.8557 | 0.2895833 | 104.063 | 0.2895833 | 93.49088 | 0.2916667 | 100.3317 | 0.2916667 | 99.29519
0.5416667 | 221.8076 | 0.2895833 | 104.063 | 0.2895833 | 104.063 | 0.2895833 | 93.69818 | 0.2916667 | 100.539 | 0.29375 | 99.29519
0.54375 | 221.8076 | 0.2895833 | 104.063 | 0.2895833 | 104.063 | 0.2895833 | 93.69818 | 0.2916667 | 100.539 | 0.29375 | 99.29519
0.54375 | 221.8076 | 0.2895833 | 104.063 | 0.2895833 | 104.2703 | 0.2916667 | 93.69818 | 0.2916667 | 100.539 | 0.29375 | 99.50249
0.54375 | 221.8076 | 0.2895833 | 104.2703 | 0.2895833 | 104.2703 | 0.2916667 | 93.69818 | 0.2916667 | 100.7463 | 0.29375 | 99.50249
0.54375 | 223.8806 | 0.2895833 | 104.2703 | 0.2895833 | 104.2703 | 0.2916667 | 93.90547 | 0.2916667 | 100.7463 | 0.29375 | 99.50249
0.5458333 | 223.8806 | 0.2895833 | 104.2703 | 0.2916667 | 104.2703 | 0.2916667 | 93.90547 | 0.29375 | 100.7463 | 0.29375 | 99.70978
0.5458333 | 223.8806 | 0.2916667 | 104.2703 | 0.2916667 | 104.4776 | 0.2916667 | 93.90547 | 0.29375 | 100.9536 | 0.2958333 | 99.70978
0.5458333 | 223.8806 | 0.2916667 | 104.4776 | 0.2916667 | 104.4776 | 0.2916667 | 93.90547 | 0.29375 | 100.9536 | 0.2958333 | 99.70978
0.5479167 | 223.8806 | 0.2916667 | 104.4776 | 0.2916667 | 104.6849 | 0.2916667 | 94.11277 | 0.29375 | 100.9536 | 0.2958333 | 99.91708
0.5479167 | 225.9536 | 0.2916667 | 104.6849 | 0.2916667 | 104.6849 | 0.29375 | 94.11277 | 0.29375 | 101.1609 | 0.2958333 | 99.91708
0.5479167 | 225.9536 | 0.2916667 | 104.6849 | 0.2916667 | 104.6849 | 0.29375 | 94.11277 | 0.29375 | 101.1609 | 0.2958333 | 99.91708
0.5479167 | 225.9536 | 0.2916667 | 104.6849 | 0.29375 | 104.6849 | 0.29375 | 94.11277 | 0.29375 | 101.1609 | 0.2958333 | 100.1244
0.55 | 225.9536 | 0.29375 | 104.6849 | 0.29375 | 104.8922 | 0.29375 | 94.32007 | 0.2958333 | 101.1609 | 0.2958333 | 100.1244
0.55 | 225.9536 | 0.29375 | 104.8922 | 0.29375 | 104.8922 | 0.29375 | 94.32007 | 0.2958333 | 101.3682 | 0.2979167 | 100.1244
0.55 | 228.0265 | 0.29375 | 104.8922 | 0.29375 | 104.8922 | 0.29375 | 94.32007 | 0.2958333 | 101.3682 | 0.2979167 | 100.3317
0.5520833 | 228.0265 | 0.29375 | 104.8922 | 0.29375 | 105.0995 | 0.2958333 | 94.52736 | 0.2958333 | 101.3682 | 0.2979167 | 100.3317
0.5520833 | 228.0265 | 0.29375 | 105.0995 | 0.29375 | 105.0995 | 0.2958333 | 94.52736 | 0.2958333 | 101.5755 | 0.2979167 | 100.3317
0.5520833 | 228.0265 | 0.29375 | 105.0995 | 0.29375 | 105.0995 | 0.2958333 | 94.52736 | 0.2958333 | 101.5755 | 0.2979167 | 100.539
0.5520833 | 228.0265 | 0.29375 | 105.0995 | 0.2958333 | 105.3068 | 0.2958333 | 94.52736 | 0.2979167 | 101.5755 | 0.2979167 | 100.539
0.5541667 | 230.0995 | 0.2958333 | 105.3068 | 0.2958333 | 105.3068 | 0.2958333 | 94.73466 | 0.2979167 | 101.7828 | 0.2979167 | 100.539
0.5541667 | 230.0995 | 0.2958333 | 105.3068 | 0.2958333 | 105.3068 | 0.2958333 | 94.73466 | 0.2979167 | 101.7828 | 0.3 | 100.7463
0.5541667 | 230.0995 | 0.2958333 | 105.3068 | 0.2958333 | 105.5141 | 0.2958333 | 94.73466 | 0.2979167 | 101.7828 | 0.3 | 100.7463
0.5541667 | 230.0995 | 0.2958333 | 105.5141 | 0.2958333 | 105.5141 | 0.2979167 | 94.73466 | 0.2979167 | 101.7828 | 0.3 | 100.7463
0.55625 | 230.0995 | 0.2958333 | 105.5141 | 0.2958333 | 105.5141 | 0.2979167 | 94.94196 | 0.2979167 | 101.99 | 0.3 | 100.9536
0.55625 | 232.1725 | 0.2958333 | 105.5141 | 0.2979167 | 105.7214 | 0.2979167 | 94.94196 | 0.2979167 | 101.99 | 0.3 | 100.9536
0.55625 | 232.1725 | 0.2979167 | 105.7214 | 0.2979167 | 105.7214 | 0.2979167 | 94.94196 | 0.3 | 101.99 | 0.3 | 100.9536
0.5583333 | 232.1725 | 0.2979167 | 105.7214 | 0.2979167 | 105.7214 | 0.2979167 | 95.14925 | 0.3 | 102.1973 | 0.3 | 101.1609
0.5583333 | 232.1725 | 0.2979167 | 105.7214 | 0.2979167 | 105.9287 | 0.2979167 | 95.14925 | 0.3 | 102.1973 | 0.3020833 | 101.1609
0.5583333 | 232.1725 | 0.2979167 | 105.9287 | 0.2979167 | 105.9287 | 0.3 | 95.14925 | 0.3 | 102.1973 | 0.3020833 | 101.1609
0.5583333 | 234.2454 | 0.2979167 | 105.9287 | 0.2979167 | 105.9287 | 0.3 | 95.14925 | 0.3 | 102.4046 | 0.3020833 | 101.3682
0.5604167 | 234.2454 | 0.2979167 | 105.9287 | 0.2979167 | 106.136 | 0.3 | 95.35655 | 0.3 | 102.4046 | 0.3020833 | 101.3682
0.5604167 | 234.2454 | 0.2979167 | 106.136 | 0.3 | 106.136 | 0.3 | 95.35655 | 0.3 | 102.4046 | 0.3020833 | 101.3682
0.5604167 | 234.2454 | 0.3 | 106.136 | 0.3 | 106.136 | 0.3 | 95.35655 | 0.3020833 | 102.6119 | 0.3020833 | 101.5755
0.5625 | 236.3184 | 0.3 | 106.136 | 0.3 | 106.3433 | 0.3 | 95.56385 | 0.3020833 | 102.6119 | 0.3041667 | 101.5755
0.5625 | 236.3184 | 0.3 | 106.3433 | 0.3 | 106.3433 | 0.3 | 95.56385 | 0.3020833 | 102.6119 | 0.3041667 | 101.5755
0.5625 | 236.3184 | 0.3 | 106.3433 | 0.3 | 106.3433 | 0.3020833 | 95.56385 | 0.3020833 | 102.6119 | 0.3041667 | 101.5755
0.5625 | 236.3184 | 0.3 | 106.3433 | 0.3 | 106.5506 | 0.3020833 | 95.56385 | 0.3020833 | 102.8192 | 0.3041667 | 101.7828
0.5645833 | 236.3184 | 0.3 | 106.5506 | 0.3 | 106.5506 | 0.3020833 | 95.77114 | 0.3020833 | 102.8192 | 0.3041667 | 101.7828
0.5645833 | 238.3914 | 0.3 | 106.5506 | 0.3020833 | 106.5506 | 0.3020833 | 95.77114 | 0.3020833 | 102.8192 | 0.3041667 | 101.99
0.5645833 | 238.3914 | 0.3020833 | 106.5506 | 0.3020833 | 106.7579 | 0.3020833 | 95.77114 | 0.3041667 | 103.0265 | 0.3041667 | 101.99
0.5666667 | 238.3914 | 0.3020833 | 106.7579 | 0.3020833 | 106.7579 | 0.3020833 | 95.77114 | 0.3041667 | 103.0265 | 0.30625 | 101.99
0.5666667 | 238.3914 | 0.3020833 | 106.7579 | 0.3020833 | 106.9652 | 0.3020833 | 95.97844 | 0.3041667 | 103.0265 | 0.30625 | 102.1973
0.5666667 | 240.4643 | 0.3020833 | 106.9652 | 0.3020833 | 106.9652 | 0.3041667 | 95.97844 | 0.3041667 | 103.2338 | 0.30625 | 102.1973
0.5666667 | 240.4643 | 0.3020833 | 106.9652 | 0.3020833 | 106.9652 | 0.3041667 | 95.97844 | 0.3041667 | 103.2338 | 0.30625 | 102.1973
0.56875 | 240.4643 | 0.3020833 | 106.9652 | 0.3041667 | 107.1725 | 0.3041667 | 96.18574 | 0.3041667 | 103.4411 | 0.30625 | 102.4046
0.56875 | 240.4643 | 0.3041667 | 107.1725 | 0.3041667 | 107.1725 | 0.3041667 | 96.18574 | 0.30625 | 103.4411 | 0.30625 | 102.4046
0.56875 | 240.4643 | 0.3041667 | 107.1725 | 0.3041667 | 107.1725 | 0.3041667 | 96.18574 | 0.30625 | 103.4411 | 0.30625 | 102.4046
0.5708333 | 242.5373 | 0.3041667 | 107.1725 | 0.3041667 | 107.3798 | 0.3041667 | 96.18574 | 0.30625 | 103.4411 | 0.3083333 | 102.6119
0.5708333 | 242.5373 | 0.3041667 | 107.3798 | 0.3041667 | 107.3798 | 0.3041667 | 96.39303 | 0.30625 | 103.6484 | 0.3083333 | 102.6119
0.5708333 | 242.5373 | 0.3041667 | 107.3798 | 0.3041667 | 107.3798 | 0.30625 | 96.39303 | 0.30625 | 103.6484 | 0.3083333 | 102.6119
0.5708333 | 242.5373 | 0.3041667 | 107.3798 | 0.3041667 | 107.5871 | 0.30625 | 96.39303 | 0.30625 | 103.6484 | 0.3083333 | 102.8192
0.5729167 | 244.6103 | 0.3041667 | 107.5871 | 0.30625 | 107.5871 | 0.30625 | 96.60033 | 0.30625 | 103.8557 | 0.3083333 | 102.8192
0.5729167 | 244.6103 | 0.30625 | 107.5871 | 0.30625 | 107.5871 | 0.30625 | 96.60033 | 0.3083333 | 103.8557 | 0.3083333 | 103.0265
0.5729167 | 244.6103 | 0.30625 | 107.5871 | 0.30625 | 107.7944 | 0.30625 | 96.60033 | 0.3083333 | 103.8557 | 0.3104167 | 103.0265
0.5729167 | 244.6103 | 0.30625 | 107.7944 | 0.30625 | 107.7944 | 0.30625 | 96.60033 | 0.3083333 | 104.063 | 0.3104167 | 103.0265
0.575 | 244.6103 | 0.30625 | 107.7944 | 0.30625 | 107.7944 | 0.3083333 | 96.80763 | 0.3083333 | 104.063 | 0.3104167 | 103.2338
0.575 | 246.6833 | 0.30625 | 107.7944 | 0.30625 | 108.0017 | 0.3083333 | 96.80763 | 0.3083333 | 104.063 | 0.3104167 | 103.2338
0.575 | 246.6833 | 0.30625 | 108.0017 | 0.30625 | 108.0017 | 0.3083333 | 96.80763 | 0.3083333 | 104.2703 | 0.3104167 | 103.2338
0.5770833 | 246.6833 | 0.30625 | 108.0017 | 0.3083333 | 108.209 | 0.3083333 | 96.80763 | 0.3083333 | 104.2703 | 0.3104167 | 103.4411
0.5770833 | 246.6833 | 0.3083333 | 108.209 | 0.3083333 | 108.209 | 0.3083333 | 97.01493 | 0.3104167 | 104.2703 | 0.3104167 | 103.4411
0.5770833 | 248.7562 | 0.3083333 | 108.209 | 0.3083333 | 108.209 | 0.3083333 | 97.01493 | 0.3104167 | 104.4776 | 0.3125 | 103.4411
0.5770833 | 248.7562 | 0.3083333 | 108.209 | 0.3083333 | 108.4163 | 0.3083333 | 97.01493 | 0.3104167 | 104.4776 | 0.3125 | 103.6484
0.5791667 | 248.7562 | 0.3083333 | 108.4163 | 0.3083333 | 108.4163 | 0.3104167 | 97.22222 | 0.3104167 | 104.4776 | 0.3125 | 103.6484
0.5791667 | 248.7562 | 0.3083333 | 108.4163 | 0.3083333 | 108.4163 | 0.3104167 | 97.22222 | 0.3104167 | 104.6849 | 0.3125 | 103.6484
0.5791667 | 250.8292 | 0.3083333 | 108.4163 | 0.3104167 | 108.6235 | 0.3104167 | 97.22222 | 0.3104167 | 104.6849 | 0.3125 | 103.8557
0.58125 | 250.8292 | 0.3104167 | 108.6235 | 0.3104167 | 108.6235 | 0.3104167 | 97.22222 | 0.3104167 | 104.6849 | 0.3125 | 103.8557
0.58125 | 250.8292 | 0.3104167 | 108.6235 | 0.3104167 | 108.6235 | 0.3104167 | 97.42952 | 0.3125 | 104.8922 | 0.3125 | 103.8557
0.58125 | 250.8292 | 0.3104167 | 108.6235 | 0.3104167 | 108.8308 | 0.3104167 | 97.42952 | 0.3125 | 104.8922 | 0.3145833 | 104.063
0.58125 | 252.9022 | 0.3104167 | 108.8308 | 0.3104167 | 108.8308 | 0.3104167 | 97.42952 | 0.3125 | 104.8922 | 0.3145833 | 104.063
0.5833333 | 252.9022 | 0.3104167 | 108.8308 | 0.3104167 | 108.8308 | 0.3125 | 97.63682 | 0.3125 | 105.0995 | 0.3145833 | 104.063
0.5833333 | 252.9022 | 0.3104167 | 108.8308 | 0.3104167 | 109.0381 | 0.3125 | 97.63682 | 0.3125 | 105.0995 | 0.3145833 | 104.2703
0.5833333 | 252.9022 | 0.3104167 | 109.0381 | 0.3125 | 109.0381 | 0.3125 | 97.63682 | 0.3125 | 105.0995 | 0.3145833 | 104.2703
0.5854167 | 254.9751 | 0.3125 | 109.0381 | 0.3125 | 109.0381 | 0.3125 | 97.84411 | 0.3145833 | 105.3068 | 0.3145833 | 104.2703
0.5854167 | 254.9751 | 0.3125 | 109.0381 | 0.3125 | 109.2454 | 0.3125 | 97.84411 | 0.3145833 | 105.3068 | 0.3145833 | 104.4776
0.5854167 | 254.9751 | 0.3125 | 109.2454 | 0.3125 | 109.2454 | 0.3125 | 97.84411 | 0.3145833 | 105.3068 | 0.3166667 | 104.4776
0.5854167 | 254.9751 | 0.3125 | 109.2454 | 0.3125 | 109.4527 | 0.3145833 | 98.05141 | 0.3145833 | 105.5141 | 0.3166667 | 104.4776
0.5875 | 254.9751 | 0.3125 | 109.4527 | 0.3125 | 109.4527 | 0.3145833 | 98.05141 | 0.3145833 | 105.5141 | 0.3166667 | 104.6849
0.5875 | 257.0481 | 0.3125 | 109.4527 | 0.3125 | 109.4527 | 0.3145833 | 98.05141 | 0.3145833 | 105.5141 | 0.3166667 | 104.6849
0.5875 | 257.0481 | 0.3125 | 109.4527 | 0.3145833 | 109.66 | 0.3145833 | 98.25871 | 0.3145833 | 105.7214 | 0.3166667 | 104.6849
0.5895833 | 257.0481 | 0.3145833 | 109.66 | 0.3145833 | 109.66 | 0.3145833 | 98.25871 | 0.3166667 | 105.7214 | 0.3166667 | 104.8922
0.5895833 | 257.0481 | 0.3145833 | 109.66 | 0.3145833 | 109.66 | 0.3145833 | 98.25871 | 0.3166667 | 105.7214 | 0.31875 | 104.8922
0.5895833 | 259.1211 | 0.3145833 | 109.66 | 0.3145833 | 109.8673 | 0.3145833 | 98.25871 | 0.3166667 | 105.9287 | 0.31875 | 105.0995
0.5895833 | 259.1211 | 0.3145833 | 109.8673 | 0.3145833 | 109.8673 | 0.3166667 | 98.466 | 0.3166667 | 105.9287 | 0.31875 | 105.0995
0.5916667 | 259.1211 | 0.3145833 | 109.8673 | 0.3145833 | 110.0746 | 0.3166667 | 98.466 | 0.3166667 | 105.9287 | 0.31875 | 105.0995
0.5916667 | 259.1211 | 0.3145833 | 110.0746 | 0.3145833 | 110.0746 | 0.3166667 | 98.466 | 0.3166667 | 106.136 | 0.31875 | 105.0995
0.5916667 | 261.194 | 0.3145833 | 110.0746 | 0.3166667 | 110.2819 | 0.3166667 | 98.6733 | 0.31875 | 106.136 | 0.31875 | 105.3068
0.5916667 | 261.194 | 0.3166667 | 110.2819 | 0.3166667 | 110.2819 | 0.3166667 | 98.6733 | 0.31875 | 106.136 | 0.31875 | 105.3068
0.59375 | 261.194 | 0.3166667 | 110.2819 | 0.3166667 | 110.2819 | 0.3166667 | 98.6733 | 0.31875 | 106.3433 | 0.3208333 | 105.5141
0.59375 | 261.194 | 0.3166667 | 110.2819 | 0.3166667 | 110.2819 | 0.31875 | 98.8806 | 0.31875 | 106.3433 | 0.3208333 | 105.5141
0.59375 | 263.267 | 0.3166667 | 110.2819 | 0.3166667 | 110.4892 | 0.31875 | 98.8806 | 0.31875 | 106.3433 | 0.3208333 | 105.5141
0.5958333 | 263.267 | 0.3166667 | 110.4892 | 0.3166667 | 110.4892 | 0.31875 | 98.8806 | 0.31875 | 106.5506 | 0.3208333 | 105.7214
0.5958333 | 263.267 | 0.3166667 | 110.4892 | 0.31875 | 110.6965 | 0.31875 | 99.08789 | 0.31875 | 106.5506 | 0.3208333 | 105.7214
0.5958333 | 265.34 | 0.31875 | 110.6965 | 0.31875 | 110.6965 | 0.31875 | 99.08789 | 0.3208333 | 106.7579 | 0.3208333 | 105.9287
0.5979167 | 265.34 | 0.31875 | 110.6965 | 0.31875 | 110.6965 | 0.31875 | 99.08789 | 0.3208333 | 106.7579 | 0.3208333 | 105.9287
0.5979167 | 265.34 | 0.31875 | 110.6965 | 0.31875 | 110.9038 | 0.31875 | 99.29519 | 0.3208333 | 106.7579 | 0.3229167 | 105.9287
0.5979167 | 265.34 | 0.31875 | 110.9038 | 0.31875 | 110.9038 | 0.3208333 | 99.29519 | 0.3208333 | 106.9652 | 0.3229167 | 106.136
0.5979167 | 267.4129 | 0.31875 | 110.9038 | 0.31875 | 110.9038 | 0.3208333 | 99.29519 | 0.3208333 | 106.9652 | 0.3229167 | 106.136
0.6 | 267.4129 | 0.31875 | 110.9038 | 0.31875 | 111.1111 | 0.3208333 | 99.50249 | 0.3208333 | 106.9652 | 0.3229167 | 106.136
0.6 | 267.4129 | 0.31875 | 111.1111 | 0.3208333 | 111.1111 | 0.3208333 | 99.50249 | 0.3208333 | 106.9652 | 0.3229167 | 106.3433
0.6 | 267.4129 | 0.3208333 | 111.1111 | 0.3208333 | 111.3184 | 0.3208333 | 99.50249 | 0.3229167 | 107.1725 | 0.3229167 | 106.3433
0.6 | 269.4859 | 0.3208333 | 111.3184 | 0.3208333 | 111.3184 | 0.3208333 | 99.70978 | 0.3229167 | 107.1725 | 0.3229167 | 106.3433
0.6020833 | 269.4859 | 0.3208333 | 111.3184 | 0.3208333 | 111.3184 | 0.3208333 | 99.70978 | 0.3229167 | 107.3798 | 0.325 | 106.5506
0.6020833 | 269.4859 | 0.3208333 | 111.3184 | 0.3208333 | 111.5257 | 0.3229167 | 99.70978 | 0.3229167 | 107.3798 | 0.325 | 106.5506
0.6020833 | 269.4859 | 0.3208333 | 111.5257 | 0.3208333 | 111.5257 | 0.3229167 | 99.91708 | 0.3229167 | 107.3798 | 0.325 | 106.5506
0.6041667 | 271.5589 | 0.3208333 | 111.5257 | 0.3208333 | 111.733 | 0.3229167 | 99.91708 | 0.3229167 | 107.5871 | 0.325 | 106.7579
0.6041667 | 271.5589 | 0.3208333 | 111.733 | 0.3229167 | 111.733 | 0.3229167 | 99.91708 | 0.3229167 | 107.5871 | 0.325 | 106.7579
0.6041667 | 271.5589 | 0.3229167 | 111.733 | 0.3229167 | 111.733 | 0.3229167 | 100.1244 | 0.325 | 107.5871 | 0.325 | 106.7579
0.6041667 | 271.5589 | 0.3229167 | 111.733 | 0.3229167 | 111.9403 | 0.3229167 | 100.1244 | 0.325 | 107.5871 | 0.3270833 | 106.9652
0.60625 | 273.6318 | 0.3229167 | 111.9403 | 0.3229167 | 111.9403 | 0.3229167 | 100.1244 | 0.325 | 107.7944 | 0.3270833 | 106.9652
0.60625 | 273.6318 | 0.3229167 | 111.9403 | 0.3229167 | 111.9403 | 0.325 | 100.3317 | 0.325 | 107.7944 | 0.3270833 | 106.9652
0.60625 | 273.6318 | 0.3229167 | 111.9403 | 0.3229167 | 112.1476 | 0.325 | 100.3317 | 0.325 | 108.0017 | 0.3270833 | 107.1725
0.6083333 | 275.7048 | 0.3229167 | 112.1476 | 0.325 | 112.1476 | 0.325 | 100.3317 | 0.325 | 108.0017 | 0.3270833 | 107.1725
0.6083333 | 275.7048 | 0.325 | 112.1476 | 0.325 | 112.3549 | 0.325 | 100.3317 | 0.3270833 | 108.0017 | 0.3270833 | 107.3798
0.6083333 | 275.7048 | 0.325 | 112.3549 | 0.325 | 112.3549 | 0.325 | 100.539 | 0.3270833 | 108.209 | 0.3270833 | 107.3798
0.6083333 | 275.7048 | 0.325 | 112.3549 | 0.325 | 112.3549 | 0.325 | 100.539 | 0.3270833 | 108.209 | 0.3291667 | 107.3798
0.6104167 | 277.7778 | 0.325 | 112.3549 | 0.325 | 112.5622 | 0.3270833 | 100.7463 | 0.3270833 | 108.209 | 0.3291667 | 107.5871
0.6104167 | 277.7778 | 0.325 | 112.5622 | 0.325 | 112.5622 | 0.3270833 | 100.7463 | 0.3270833 | 108.4163 | 0.3291667 | 107.5871
0.6104167 | 277.7778 | 0.325 | 112.5622 | 0.325 | 112.5622 | 0.3270833 | 100.7463 | 0.3270833 | 108.4163 | 0.3291667 | 107.5871
0.6125 | 279.8507 | 0.325 | 112.5622 | 0.3270833 | 112.7695 | 0.3270833 | 100.9536 | 0.3270833 | 108.4163 | 0.3291667 | 107.7944
0.6125 | 279.8507 | 0.3270833 | 112.7695 | 0.3270833 | 112.7695 | 0.3270833 | 100.9536 | 0.3291667 | 108.6235 | 0.3291667 | 107.7944
0.6125 | 279.8507 | 0.3270833 | 112.7695 | 0.3270833 | 112.9768 | 0.3270833 | 100.9536 | 0.3291667 | 108.6235 | 0.3291667 | 107.7944
0.6125 | 279.8507 | 0.3270833 | 112.9768 | 0.3270833 | 112.9768 | 0.3270833 | 101.1609 | 0.3291667 | 108.8308 | 0.33125 | 108.0017
0.6145833 | 281.9237 | 0.3270833 | 112.9768 | 0.3270833 | 112.9768 | 0.3291667 | 101.1609 | 0.3291667 | 108.8308 | 0.33125 | 108.0017
0.6145833 | 281.9237 | 0.3270833 | 112.9768 | 0.3270833 | 113.1841 | 0.3291667 | 101.1609 | 0.3291667 | 108.8308 | 0.33125 | 108.0017
0.6145833 | 281.9237 | 0.3270833 | 113.1841 | 0.3270833 | 113.1841 | 0.3291667 | 101.3682 | 0.3291667 | 108.8308 | 0.33125 | 108.209
0.6166667 | 283.9967 | 0.3270833 | 113.1841 | 0.3291667 | 113.3914 | 0.3291667 | 101.3682 | 0.3291667 | 109.0381 | 0.33125 | 108.209
0.6166667 | 283.9967 | 0.3291667 | 113.3914 | 0.3291667 | 113.3914 | 0.3291667 | 101.3682 | 0.33125 | 109.0381 | 0.33125 | 108.4163
0.6166667 | 283.9967 | 0.3291667 | 113.3914 | 0.3291667 | 113.3914 | 0.3291667 | 101.5755 | 0.33125 | 109.0381 | 0.33125 | 108.4163
0.6166667 | 283.9967 | 0.3291667 | 113.3914 | 0.3291667 | 113.5987 | 0.3291667 | 101.5755 | 0.33125 | 109.2454 | 0.3333333 | 108.4163
0.61875 | 286.0697 | 0.3291667 | 113.5987 | 0.3291667 | 113.5987 | 0.33125 | 101.7828 | 0.33125 | 109.2454 | 0.3333333 | 108.6235
0.61875 | 286.0697 | 0.3291667 | 113.5987 | 0.3291667 | 113.806 | 0.33125 | 101.7828 | 0.33125 | 109.4527 | 0.3333333 | 108.6235
0.61875 | 286.0697 | 0.3291667 | 113.806 | 0.33125 | 113.806 | 0.33125 | 101.7828 | 0.33125 | 109.4527 | 0.3333333 | 108.6235
0.61875 | 288.1426 | 0.33125 | 113.806 | 0.33125 | 113.806 | 0.33125 | 101.99 | 0.3333333 | 109.4527 | 0.3333333 | 108.8308
0.6208333 | 288.1426 | 0.33125 | 113.806 | 0.33125 | 114.0133 | 0.33125 | 101.99 | 0.3333333 | 109.66 | 0.3333333 | 108.8308
0.6208333 | 288.1426 | 0.33125 | 114.0133 | 0.33125 | 114.0133 | 0.33125 | 101.99 | 0.3333333 | 109.66 | 0.3333333 | 109.0381
0.6208333 | 290.2156 | 0.33125 | 114.0133 | 0.33125 | 114.2206 | 0.3333333 | 102.1973 | 0.3333333 | 109.66 | 0.3354167 | 109.0381
0.6229167 | 290.2156 | 0.33125 | 114.2206 | 0.33125 | 114.2206 | 0.3333333 | 102.1973 | 0.3333333 | 109.8673 | 0.3354167 | 109.0381
0.6229167 | 290.2156 | 0.33125 | 114.2206 | 0.33125 | 114.4279 | 0.3333333 | 102.1973 | 0.3333333 | 109.8673 | 0.3354167 | 109.2454
0.6229167 | 290.2156 | 0.33125 | 114.4279 | 0.3333333 | 114.4279 | 0.3333333 | 102.4046 | 0.3333333 | 110.0746 | 0.3354167 | 109.2454
0.6229167 | 292.2886 | 0.3333333 | 114.4279 | 0.3333333 | 114.4279 | 0.3333333 | 102.4046 | 0.3354167 | 110.0746 | 0.3354167 | 109.2454
0.625 | 292.2886 | 0.3333333 | 114.4279 | 0.3333333 | 114.6352 | 0.3333333 | 102.4046 | 0.3354167 | 110.0746 | 0.3354167 | 109.4527
0.625 | 292.2886 | 0.3333333 | 114.6352 | 0.3333333 | 114.6352 | 0.3333333 | 102.6119 | 0.3354167 | 110.2819 | 0.3354167 | 109.4527
0.625 | 294.3615 | 0.3333333 | 114.6352 | 0.3333333 | 114.6352 | 0.3354167 | 102.6119 | 0.3354167 | 110.2819 | 0.3375 | 109.66
0.6270833 | 294.3615 | 0.3333333 | 114.6352 | 0.3333333 | 114.8425 | 0.3354167 | 102.6119 | 0.3354167 | 110.2819 | 0.3375 | 109.66
0.6270833 | 294.3615 | 0.3333333 | 114.8425 | 0.3333333 | 114.8425 | 0.3354167 | 102.8192 | 0.3354167 | 110.4892 | 0.3375 | 109.66
0.6270833 | 296.4345 | 0.3333333 | 114.8425 | 0.3354167 | 115.0498 | 0.3354167 | 102.8192 | 0.3354167 | 110.4892 | 0.3375 | 109.8673
0.6270833 | 296.4345 | 0.3354167 | 115.0498 | 0.3354167 | 115.0498 | 0.3354167 | 102.8192 | 0.3375 | 110.6965 | 0.3375 | 109.8673
0.6291667 | 296.4345 | 0.3354167 | 115.0498 | 0.3354167 | 115.0498 | 0.3354167 | 103.0265 | 0.3375 | 110.6965 | 0.3375 | 109.8673
0.6291667 | 298.5075 | 0.3354167 | 115.0498 | 0.3354167 | 115.257 | 0.3354167 | 103.0265 | 0.3375 | 110.6965 | 0.3395833 | 110.0746
0.6291667 | 298.5075 | 0.3354167 | 115.257 | 0.3354167 | 115.257 | 0.3375 | 103.0265 | 0.3375 | 110.9038 | 0.3395833 | 110.0746
0.63125 | 298.5075 | 0.3354167 | 115.257 | 0.3354167 | 115.257 | 0.3375 | 103.2338 | 0.3375 | 110.9038 | 0.3395833 | 110.2819
0.63125 | 298.5075 | 0.3354167 | 115.257 | 0.3375 | 115.4643 | 0.3375 | 103.2338 | 0.3375 | 110.9038 | 0.3395833 | 110.2819
0.63125 | 300.5804 | 0.3375 | 115.4643 | 0.3375 | 115.4643 | 0.3375 | 103.2338 | 0.3395833 | 111.1111 | 0.3395833 | 110.2819
0.63125 | 300.5804 | 0.3375 | 115.4643 | 0.3375 | 115.6716 | 0.3375 | 103.4411 | 0.3395833 | 111.1111 | 0.3395833 | 110.4892
0.6333333 | 300.5804 | 0.3375 | 115.6716 | 0.3375 | 115.6716 | 0.3375 | 103.4411 | 0.3395833 | 111.3184 | 0.3395833 | 110.4892
0.6333333 | 302.6534 | 0.3375 | 115.6716 | 0.3375 | 115.8789 | 0.3395833 | 103.4411 | 0.3395833 | 111.3184 | 0.3416667 | 110.4892
0.6333333 | 302.6534 | 0.3375 | 115.8789 | 0.3375 | 115.8789 | 0.3395833 | 103.6484 | 0.3395833 | 111.3184 | 0.3416667 | 110.6965
0.6354167 | 302.6534 | 0.3375 | 115.8789 | 0.3375 | 115.8789 | 0.3395833 | 103.6484 | 0.3395833 | 111.5257 | 0.3416667 | 110.6965
0.6354167 | 304.7264 | 0.3375 | 115.8789 | 0.3395833 | 116.0862 | 0.3395833 | 103.6484 | 0.3395833 | 111.5257 | 0.3416667 | 110.9038
0.6354167 | 304.7264 | 0.3395833 | 116.0862 | 0.3395833 | 116.0862 | 0.3395833 | 103.8557 | 0.3416667 | 111.5257 | 0.3416667 | 110.9038
0.6354167 | 304.7264 | 0.3395833 | 116.0862 | 0.3395833 | 116.2935 | 0.3395833 | 103.8557 | 0.3416667 | 111.733 | 0.3416667 | 110.9038
0.6375 | 306.7993 | 0.3395833 | 116.2935 | 0.3395833 | 116.2935 | 0.3395833 | 104.063 | 0.3416667 | 111.733 | 0.34375 | 111.1111
0.6375 | 306.7993 | 0.3395833 | 116.2935 | 0.3395833 | 116.2935 | 0.3416667 | 104.063 | 0.3416667 | 111.733 | 0.34375 | 111.1111
0.6375 | 306.7993 | 0.3395833 | 116.2935 | 0.3395833 | 116.5008 | 0.3416667 | 104.063 | 0.3416667 | 111.9403 | 0.34375 | 111.1111
0.6375 | 308.8723 | 0.3395833 | 116.5008 | 0.3395833 | 116.5008 | 0.3416667 | 104.2703 | 0.3416667 | 111.9403 | 0.34375 | 111.3184
0.6395833 | 308.8723 | 0.3395833 | 116.5008 | 0.3416667 | 116.7081 | 0.3416667 | 104.2703 | 0.3416667 | 111.9403 | 0.34375 | 111.3184
0.6395833 | 308.8723 | 0.3416667 | 116.7081 | 0.3416667 | 116.7081 | 0.3416667 | 104.2703 | 0.34375 | 112.1476 | 0.34375 | 111.5257
0.6395833 | 310.9453 | 0.3416667 | 116.7081 | 0.3416667 | 116.7081 | 0.3416667 | 104.4776 | 0.34375 | 112.1476 | 0.34375 | 111.5257
0.6416667 | 310.9453 | 0.3416667 | 116.7081 | 0.3416667 | 116.9154 | 0.3416667 | 104.4776 | 0.34375 | 112.1476 | 0.3458333 | 111.5257
0.6416667 | 310.9453 | 0.3416667 | 116.9154 | 0.3416667 | 116.9154 | 0.34375 | 104.4776 | 0.34375 | 112.3549 | 0.3458333 | 111.733
0.6416667 | 313.0182 | 0.3416667 | 116.9154 | 0.3416667 | 117.1227 | 0.34375 | 104.6849 | 0.34375 | 112.3549 | 0.3458333 | 111.733
0.6416667 | 313.0182 | 0.3416667 | 117.1227 | 0.34375 | 117.1227 | 0.34375 | 104.6849 | 0.34375 | 112.5622 | 0.3458333 | 111.733
0.64375 | 313.0182 | 0.34375 | 117.1227 | 0.34375 | 117.1227 | 0.34375 | 104.8922 | 0.34375 | 112.5622 | 0.3458333 | 111.9403
0.64375 | 315.0912 | 0.34375 | 117.1227 | 0.34375 | 117.33 | 0.34375 | 104.8922 | 0.3458333 | 112.7695 | 0.3458333 | 111.9403
0.64375 | 315.0912 | 0.34375 | 117.33 | 0.34375 | 117.33 | 0.34375 | 104.8922 | 0.3458333 | 112.7695 | 0.3458333 | 111.9403
0.6458333 | 315.0912 | 0.34375 | 117.33 | 0.34375 | 117.33 | 0.3458333 | 104.8922 | 0.3458333 | 112.7695 | 0.3479167 | 112.1476
0.6458333 | 315.0912 | 0.34375 | 117.33 | 0.34375 | 117.5373 | 0.3458333 | 105.0995 | 0.3458333 | 112.7695 | 0.3479167 | 112.1476
0.6458333 | 317.1642 | 0.34375 | 117.5373 | 0.34375 | 117.5373 | 0.3458333 | 105.0995 | 0.3458333 | 112.9768 | 0.3479167 | 112.3549
0.6458333 | 317.1642 | 0.34375 | 117.5373 | 0.3458333 | 117.7446 | 0.3458333 | 105.3068 | 0.3458333 | 112.9768 | 0.3479167 | 112.3549
0.6479167 | 317.1642 | 0.3458333 | 117.7446 | 0.3458333 | 117.7446 | 0.3458333 | 105.3068 | 0.3458333 | 113.1841 | 0.3479167 | 112.5622
0.6479167 | 319.2371 | 0.3458333 | 117.7446 | 0.3458333 | 117.9519 | 0.3458333 | 105.5141 | 0.3479167 | 113.1841 | 0.3479167 | 112.5622
0.6479167 | 319.2371 | 0.3458333 | 117.9519 | 0.3458333 | 117.9519 | 0.3458333 | 105.5141 | 0.3479167 | 113.1841 | 0.3479167 | 112.5622
0.65 | 321.3101 | 0.3458333 | 117.9519 | 0.3458333 | 117.9519 | 0.3479167 | 105.5141 | 0.3479167 | 113.3914 | 0.35 | 112.7695
0.65 | 321.3101 | 0.3458333 | 117.9519 | 0.3458333 | 118.1592 | 0.3479167 | 105.5141 | 0.3479167 | 113.3914 | 0.35 | 112.7695
0.65 | 321.3101 | 0.3458333 | 118.1592 | 0.3458333 | 118.1592 | 0.3479167 | 105.7214 | 0.3479167 | 113.5987 | 0.35 | 112.9768
0.65 | 323.3831 | 0.3458333 | 118.1592 | 0.3479167 | 118.3665 | 0.3479167 | 105.7214 | 0.3479167 | 113.5987 | 0.35 | 112.9768
0.6520833 | 323.3831 | 0.3479167 | 118.3665 | 0.3479167 | 118.3665 | 0.3479167 | 105.9287 | 0.35 | 113.5987 | 0.35 | 112.9768
0.6520833 | 323.3831 | 0.3479167 | 118.3665 | 0.3479167 | 118.5738 | 0.3479167 | 105.9287 | 0.35 | 113.806 | 0.35 | 113.1841
0.6520833 | 325.4561 | 0.3479167 | 118.5738 | 0.3479167 | 118.5738 | 0.35 | 105.9287 | 0.35 | 113.806 | 0.35 | 113.1841
0.6541667 | 325.4561 | 0.3479167 | 118.5738 | 0.3479167 | 118.5738 | 0.35 | 106.136 | 0.35 | 113.806 | 0.3520833 | 113.1841
0.6541667 | 325.4561 | 0.3479167 | 118.5738 | 0.3479167 | 118.7811 | 0.35 | 106.136 | 0.35 | 114.0133 | 0.3520833 | 113.3914
0.6541667 | 327.529 | 0.3479167 | 118.7811 | 0.35 | 118.7811 | 0.35 | 106.136 | 0.35 | 114.0133 | 0.3520833 | 113.3914
0.6541667 | 327.529 | 0.35 | 118.7811 | 0.35 | 118.7811 | 0.35 | 106.3433 | 0.35 | 114.2206 | 0.3520833 | 113.5987
0.65625 | 327.529 | 0.35 | 118.7811 | 0.35 | 118.9884 | 0.35 | 106.3433 | 0.3520833 | 114.2206 | 0.3520833 | 113.5987
0.65625 | 329.602 | 0.35 | 118.9884 | 0.35 | 118.9884 | 0.35 | 106.5506 | 0.3520833 | 114.2206 | 0.3520833 | 113.806
0.65625 | 329.602 | 0.35 | 118.9884 | 0.35 | 119.1957 | 0.3520833 | 106.5506 | 0.3520833 | 114.4279 | 0.3541667 | 113.806
0.65625 | 329.602 | 0.35 | 119.1957 | 0.35 | 119.1957 | 0.3520833 | 106.5506 | 0.3520833 | 114.4279 | 0.3541667 | 113.806
0.6583333 | 331.675 | 0.35 | 119.1957 | 0.35 | 119.403 | 0.3520833 | 106.7579 | 0.3520833 | 114.6352 | 0.3541667 | 114.0133
0.6583333 | 331.675 | 0.35 | 119.403 | 0.3520833 | 119.403 | 0.3520833 | 106.7579 | 0.3520833 | 114.6352 | 0.3541667 | 114.0133
0.6583333 | 331.675 | 0.3520833 | 119.403 | 0.3520833 | 119.403 | 0.3520833 | 106.7579 | 0.3541667 | 114.6352 | 0.3541667 | 114.2206
0.6604167 | 333.7479 | 0.3520833 | 119.403 | 0.3520833 | 119.6103 | 0.3520833 | 106.9652 | 0.3541667 | 114.8425 | 0.3541667 | 114.2206
0.6604167 | 333.7479 | 0.3520833 | 119.6103 | 0.3520833 | 119.6103 | 0.3520833 | 106.9652 | 0.3541667 | 114.8425 | 0.3541667 | 114.2206
0.6604167 | 335.8209 | 0.3520833 | 119.6103 | 0.3520833 | 119.8176 | 0.3541667 | 107.1725 | 0.3541667 | 115.0498 | 0.35625 | 114.4279
0.6604167 | 335.8209 | 0.3520833 | 119.8176 | 0.3520833 | 119.8176 | 0.3541667 | 107.1725 | 0.3541667 | 115.0498 | 0.35625 | 114.4279
0.6625 | 335.8209 | 0.3520833 | 119.8176 | 0.3541667 | 120.0249 | 0.3541667 | 107.1725 | 0.3541667 | 115.0498 | 0.35625 | 114.6352
0.6625 | 337.8939 | 0.3541667 | 120.0249 | 0.3541667 | 120.0249 | 0.3541667 | 107.3798 | 0.3541667 | 115.257 | 0.35625 | 114.6352
0.6625 | 337.8939 | 0.3541667 | 120.0249 | 0.3541667 | 120.2322 | 0.3541667 | 107.3798 | 0.35625 | 115.257 | 0.35625 | 114.6352
0.6645833 | 337.8939 | 0.3541667 | 120.2322 | 0.3541667 | 120.2322 | 0.3541667 | 107.3798 | 0.35625 | 115.4643 | 0.35625 | 114.8425
0.6645833 | 339.9668 | 0.3541667 | 120.2322 | 0.3541667 | 120.2322 | 0.3541667 | 107.5871 | 0.35625 | 115.4643 | 0.35625 | 114.8425
0.6645833 | 339.9668 | 0.3541667 | 120.2322 | 0.3541667 | 120.4395 | 0.35625 | 107.5871 | 0.35625 | 115.4643 | 0.3583333 | 114.8425
0.6645833 | 339.9668 | 0.3541667 | 120.4395 | 0.3541667 | 120.4395 | 0.35625 | 107.7944 | 0.35625 | 115.6716 | 0.3583333 | 115.0498
0.6666667 | 342.0398 | 0.3541667 | 120.4395 | 0.35625 | 120.6468 | 0.35625 | 107.7944 | 0.35625 | 115.6716 | 0.3583333 | 115.0498
0.6666667 | 342.0398 | 0.35625 | 120.6468 | 0.35625 | 120.6468 | 0.35625 | 107.7944 | 0.35625 | 115.6716 | 0.3583333 | 115.257
0.6666667 | 344.1128 | 0.35625 | 120.6468 | 0.35625 | 120.8541 | 0.35625 | 108.0017 | 0.3583333 | 115.8789 | 0.3583333 | 115.257
0.66875 | 344.1128 | 0.35625 | 120.8541 | 0.35625 | 120.8541 | 0.35625 | 108.0017 | 0.3583333 | 115.8789 | 0.3583333 | 115.257
0.66875 | 344.1128 | 0.35625 | 120.8541 | 0.35625 | 121.0614 | 0.3583333 | 108.209 | 0.3583333 | 116.0862 | 0.3583333 | 115.4643
0.66875 | 346.1857 | 0.35625 | 121.0614 | 0.35625 | 121.0614 | 0.3583333 | 108.209 | 0.3583333 | 116.0862 | 0.3604167 | 115.4643
0.66875 | 346.1857 | 0.35625 | 121.0614 | 0.35625 | 121.0614 | 0.3583333 | 108.209 | 0.3583333 | 116.0862 | 0.3604167 | 115.6716
0.6708333 | 346.1857 | 0.35625 | 121.0614 | 0.3583333 | 121.2687 | 0.3583333 | 108.4163 | 0.3583333 | 116.2935 | 0.3604167 | 115.6716
0.6708333 | 348.2587 | 0.3583333 | 121.2687 | 0.3583333 | 121.2687 | 0.3583333 | 108.4163 | 0.3583333 | 116.2935 | 0.3604167 | 115.6716
0.6708333 | 348.2587 | 0.3583333 | 121.2687 | 0.3583333 | 121.476 | 0.3583333 | 108.4163 | 0.3604167 | 116.2935 | 0.3604167 | 115.8789
0.6729167 | 350.3317 | 0.3583333 | 121.476 | 0.3583333 | 121.476 | 0.3583333 | 108.6235 | 0.3604167 | 116.5008 | 0.3604167 | 115.8789
0.6729167 | 350.3317 | 0.3583333 | 121.476 | 0.3583333 | 121.6833 | 0.3604167 | 108.6235 | 0.3604167 | 116.5008 | 0.3625 | 116.0862
0.6729167 | 350.3317 | 0.3583333 | 121.6833 | 0.3583333 | 121.6833 | 0.3604167 | 108.8308 | 0.3604167 | 116.7081 | 0.3625 | 116.0862
0.6729167 | 352.4046 | 0.3583333 | 121.6833 | 0.3604167 | 121.6833 | 0.3604167 | 108.8308 | 0.3604167 | 116.7081 | 0.3625 | 116.2935
0.675 | 352.4046 | 0.3604167 | 121.6833 | 0.3604167 | 121.8905 | 0.3604167 | 108.8308 | 0.3604167 | 116.9154 | 0.3625 | 116.2935
0.675 | 354.4776 | 0.3604167 | 121.8905 | 0.3604167 | 121.8905 | 0.3604167 | 109.0381 | 0.3625 | 116.9154 | 0.3625 | 116.5008
0.675 | 354.4776 | 0.3604167 | 121.8905 | 0.3604167 | 122.0978 | 0.3604167 | 109.0381 | 0.3625 | 116.9154 | 0.3625 | 116.5008
0.675 | 354.4776 | 0.3604167 | 122.0978 | 0.3604167 | 122.0978 | 0.3625 | 109.2454 | 0.3625 | 117.1227 | 0.3625 | 116.5008
0.6770833 | 356.5506 | 0.3604167 | 122.0978 | 0.3604167 | 122.3051 | 0.3625 | 109.2454 | 0.3625 | 117.1227 | 0.3645833 | 116.7081
0.6770833 | 356.5506 | 0.3604167 | 122.3051 | 0.3604167 | 122.3051 | 0.3625 | 109.4527 | 0.3625 | 117.33 | 0.3645833 | 116.7081
0.6770833 | 358.6235 | 0.3604167 | 122.3051 | 0.3625 | 122.5124 | 0.3625 | 109.4527 | 0.3625 | 117.33 | 0.3645833 | 116.9154
0.6791667 | 358.6235 | 0.3625 | 122.5124 | 0.3625 | 122.5124 | 0.3625 | 109.4527 | 0.3625 | 117.5373 | 0.3645833 | 116.9154
0.6791667 | 358.6235 | 0.3625 | 122.5124 | 0.3625 | 122.5124 | 0.3625 | 109.66 | 0.3645833 | 117.5373 | 0.3645833 | 116.9154
0.6791667 | 360.6965 | 0.3625 | 122.5124 | 0.3625 | 122.7197 | 0.3625 | 109.66 | 0.3645833 | 117.5373 | 0.3645833 | 117.1227
0.6791667 | 360.6965 | 0.3625 | 122.7197 | 0.3625 | 122.7197 | 0.3645833 | 109.66 | 0.3645833 | 117.7446 | 0.3645833 | 117.1227
0.68125 | 360.6965 | 0.3625 | 122.7197 | 0.3625 | 122.927 | 0.3645833 | 109.8673 | 0.3645833 | 117.7446 | 0.3666667 | 117.33
0.68125 | 362.7695 | 0.3625 | 122.927 | 0.3625 | 122.927 | 0.3645833 | 109.8673 | 0.3645833 | 117.9519 | 0.3666667 | 117.33
0.68125 | 362.7695 | 0.3625 | 122.927 | 0.3645833 | 123.1343 | 0.3645833 | 110.0746 | 0.3645833 | 117.9519 | 0.3666667 | 117.5373
0.6833333 | 364.8425 | 0.3645833 | 123.1343 | 0.3645833 | 123.1343 | 0.3645833 | 110.0746 | 0.3645833 | 117.9519 | 0.3666667 | 117.5373
0.6833333 | 364.8425 | 0.3645833 | 123.1343 | 0.3645833 | 123.3416 | 0.3645833 | 110.2819 | 0.3666667 | 118.1592 | 0.3666667 | 117.5373
0.6833333 | 364.8425 | 0.3645833 | 123.3416 | 0.3645833 | 123.3416 | 0.3645833 | 110.2819 | 0.3666667 | 118.1592 | 0.3666667 | 117.7446
0.6833333 | 366.9154 | 0.3645833 | 123.3416 | 0.3645833 | 123.3416 | 0.3666667 | 110.2819 | 0.3666667 | 118.3665 | 0.36875 | 117.7446
0.6854167 | 366.9154 | 0.3645833 | 123.3416 | 0.3645833 | 123.5489 | 0.3666667 | 110.4892 | 0.3666667 | 118.3665 | 0.36875 | 117.9519
0.6854167 | 368.9884 | 0.3645833 | 123.5489 | 0.3645833 | 123.5489 | 0.3666667 | 110.4892 | 0.3666667 | 118.3665 | 0.36875 | 117.9519
0.6854167 | 368.9884 | 0.3645833 | 123.5489 | 0.3666667 | 123.7562 | 0.3666667 | 110.4892 | 0.3666667 | 118.5738 | 0.36875 | 118.1592
0.6875 | 368.9884 | 0.3666667 | 123.7562 | 0.3666667 | 123.7562 | 0.3666667 | 110.6965 | 0.36875 | 118.5738 | 0.36875 | 118.1592
0.6875 | 371.0614 | 0.3666667 | 123.7562 | 0.3666667 | 123.9635 | 0.3666667 | 110.6965 | 0.36875 | 118.7811 | 0.36875 | 118.1592
0.6875 | 371.0614 | 0.3666667 | 123.9635 | 0.3666667 | 123.9635 | 0.36875 | 110.9038 | 0.36875 | 118.7811 | 0.36875 | 118.3665
0.6875 | 373.1343 | 0.3666667 | 123.9635 | 0.3666667 | 123.9635 | 0.36875 | 110.9038 | 0.36875 | 118.7811 | 0.3708333 | 118.3665
0.6895833 | 373.1343 | 0.3666667 | 123.9635 | 0.3666667 | 124.1708 | 0.36875 | 110.9038 | 0.36875 | 118.9884 | 0.3708333 | 118.5738
0.6895833 | 373.1343 | 0.3666667 | 124.1708 | 0.36875 | 124.1708 | 0.36875 | 111.1111 | 0.36875 | 118.9884 | 0.3708333 | 118.5738
0.6895833 | 375.2073 | 0.36875 | 124.1708 | 0.36875 | 124.3781 | 0.36875 | 111.1111 | 0.36875 | 119.1957 | 0.3708333 | 118.5738
0.6916667 | 375.2073 | 0.36875 | 124.3781 | 0.36875 | 124.3781 | 0.36875 | 111.3184 | 0.3708333 | 119.1957 | 0.3708333 | 118.7811
0.6916667 | 377.2803 | 0.36875 | 124.3781 | 0.36875 | 124.5854 | 0.36875 | 111.3184 | 0.3708333 | 119.1957 | 0.3708333 | 118.7811
0.6916667 | 377.2803 | 0.36875 | 124.5854 | 0.36875 | 124.5854 | 0.3708333 | 111.5257 | 0.3708333 | 119.403 | 0.3708333 | 118.9884
0.6916667 | 379.3532 | 0.36875 | 124.5854 | 0.36875 | 124.7927 | 0.3708333 | 111.5257 | 0.3708333 | 119.403 | 0.3729167 | 118.9884
0.69375 | 379.3532 | 0.36875 | 124.7927 | 0.36875 | 124.7927 | 0.3708333 | 111.5257 | 0.3708333 | 119.6103 | 0.3729167 | 119.1957
0.69375 | 379.3532 | 0.36875 | 124.7927 | 0.3708333 | 124.7927 | 0.3708333 | 111.733 | 0.3708333 | 119.6103 | 0.3729167 | 119.1957
0.69375 | 381.4262 | 0.3708333 | 124.7927 | 0.3708333 | 125 | 0.3708333 | 111.733 | 0.3708333 | 119.6103 | 0.3729167 | 119.1957
0.69375 | 381.4262 | 0.3708333 | 125 | 0.3708333 | 125 | 0.3708333 | 111.733 | 0.3729167 | 119.8176 | 0.3729167 | 119.403
0.6958333 | 383.4992 | 0.3708333 | 125 | 0.3708333 | 125.2073 | 0.3708333 | 111.9403 | 0.3729167 | 119.8176 | 0.3729167 | 119.403
0.6958333 | 383.4992 | 0.3708333 | 125.2073 | 0.3708333 | 125.2073 | 0.3729167 | 111.9403 | 0.3729167 | 120.0249 | 0.3729167 | 119.6103
0.6958333 | 385.5721 | 0.3708333 | 125.2073 | 0.3708333 | 125.4146 | 0.3729167 | 112.1476 | 0.3729167 | 120.0249 | 0.375 | 119.6103
0.6979167 | 385.5721 | 0.3708333 | 125.4146 | 0.3729167 | 125.4146 | 0.3729167 | 112.1476 | 0.3729167 | 120.0249 | 0.375 | 119.8176
0.6979167 | 385.5721 | 0.3729167 | 125.4146 | 0.3729167 | 125.6219 | 0.3729167 | 112.3549 | 0.3729167 | 120.2322 | 0.375 | 119.8176
0.6979167 | 387.6451 | 0.3729167 | 125.6219 | 0.3729167 | 125.6219 | 0.3729167 | 112.3549 | 0.3729167 | 120.2322 | 0.375 | 119.8176
0.6979167 | 387.6451 | 0.3729167 | 125.6219 | 0.3729167 | 125.8292 | 0.3729167 | 112.3549 | 0.375 | 120.4395 | 0.375 | 120.0249
0.7 | 389.7181 | 0.3729167 | 125.8292 | 0.3729167 | 125.8292 | 0.3729167 | 112.5622 | 0.375 | 120.4395 | 0.375 | 120.0249
0.7 | 389.7181 | 0.3729167 | 125.8292 | 0.3729167 | 126.0365 | 0.375 | 112.5622 | 0.375 | 120.6468 | 0.375 | 120.2322
0.7 | 391.791 | 0.3729167 | 126.0365 | 0.3729167 | 126.0365 | 0.375 | 112.7695 | 0.375 | 120.6468 | 0.3770833 | 120.2322
0.7020833 | 391.791 | 0.3729167 | 126.0365 | 0.375 | 126.2438 | 0.375 | 112.7695 | 0.375 | 120.6468 | 0.3770833 | 120.4395
0.7020833 | 391.791 | 0.375 | 126.2438 | 0.375 | 126.2438 | 0.375 | 112.9768 | 0.375 | 120.8541 | 0.3770833 | 120.4395
0.7020833 | 393.864 | 0.375 | 126.2438 | 0.375 | 126.2438 | 0.375 | 112.9768 | 0.375 | 120.8541 | 0.3770833 | 120.6468
0.7020833 | 393.864 | 0.375 | 126.2438 | 0.375 | 126.4511 | 0.375 | 112.9768 | 0.3770833 | 121.0614 | 0.3770833 | 120.6468
0.7041667 | 395.937 | 0.375 | 126.4511 | 0.375 | 126.4511 | 0.3770833 | 113.1841 | 0.3770833 | 121.0614 | 0.3770833 | 120.6468
0.7041667 | 395.937 | 0.375 | 126.4511 | 0.375 | 126.6584 | 0.3770833 | 113.1841 | 0.3770833 | 121.2687 | 0.3791667 | 120.8541
0.7041667 | 398.01 | 0.375 | 126.6584 | 0.375 | 126.6584 | 0.3770833 | 113.3914 | 0.3770833 | 121.2687 | 0.3791667 | 120.8541
0.70625 | 398.01 | 0.375 | 126.6584 | 0.3770833 | 126.8657 | 0.3770833 | 113.3914 | 0.3770833 | 121.2687 | 0.3791667 | 121.0614
0.70625 | 400.0829 | 0.3770833 | 126.8657 | 0.3770833 | 126.8657 | 0.3770833 | 113.5987 | 0.3770833 | 121.476 | 0.3791667 | 121.0614
0.70625 | 400.0829 | 0.3770833 | 126.8657 | 0.3770833 | 127.073 | 0.3770833 | 113.5987 | 0.3791667 | 121.476 | 0.3791667 | 121.2687
0.70625 | 400.0829 | 0.3770833 | 127.073 | 0.3770833 | 127.073 | 0.3770833 | 113.5987 | 0.3791667 | 121.6833 | 0.3791667 | 121.2687
0.7083333 | 402.1559 | 0.3770833 | 127.073 | 0.3770833 | 127.073 | 0.3791667 | 113.806 | 0.3791667 | 121.6833 | 0.3791667 | 121.476
0.7083333 | 402.1559 | 0.3770833 | 127.073 | 0.3770833 | 127.2803 | 0.3791667 | 113.806 | 0.3791667 | 121.8905 | 0.38125 | 121.476
0.7083333 | 404.2289 | 0.3770833 | 127.2803 | 0.3770833 | 127.2803 | 0.3791667 | 114.0133 | 0.3791667 | 121.8905 | 0.38125 | 121.6833
0.7083333 | 404.2289 | 0.3770833 | 127.2803 | 0.3791667 | 127.4876 | 0.3791667 | 114.0133 | 0.3791667 | 122.0978 | 0.38125 | 121.6833
0.7104167 | 406.3018 | 0.3791667 | 127.4876 | 0.3791667 | 127.4876 | 0.3791667 | 114.0133 | 0.3791667 | 122.0978 | 0.38125 | 121.8905
0.7104167 | 406.3018 | 0.3791667 | 127.4876 | 0.3791667 | 127.6949 | 0.3791667 | 114.2206 | 0.38125 | 122.0978 | 0.38125 | 121.8905
0.7104167 | 408.3748 | 0.3791667 | 127.6949 | 0.3791667 | 127.6949 | 0.3791667 | 114.2206 | 0.38125 | 122.3051 | 0.38125 | 121.8905
0.7125 | 408.3748 | 0.3791667 | 127.6949 | 0.3791667 | 127.9022 | 0.38125 | 114.4279 | 0.38125 | 122.3051 | 0.38125 | 122.0978
0.7125 | 410.4478 | 0.3791667 | 127.9022 | 0.3791667 | 127.9022 | 0.38125 | 114.4279 | 0.38125 | 122.5124 | 0.3833333 | 122.0978
0.7125 | 410.4478 | 0.3791667 | 127.9022 | 0.38125 | 127.9022 | 0.38125 | 114.6352 | 0.38125 | 122.5124 | 0.3833333 | 122.3051
0.7145833 | 410.4478 | 0.38125 | 127.9022 | 0.38125 | 128.1095 | 0.38125 | 114.6352 | 0.38125 | 122.7197 | 0.3833333 | 122.3051
0.7145833 | 412.5207 | 0.38125 | 128.1095 | 0.38125 | 128.1095 | 0.38125 | 114.6352 | 0.3833333 | 122.7197 | 0.3833333 | 122.5124
0.7145833 | 412.5207 | 0.38125 | 128.1095 | 0.38125 | 128.3167 | 0.38125 | 114.8425 | 0.3833333 | 122.7197 | 0.3833333 | 122.5124
0.7145833 | 414.5937 | 0.38125 | 128.3167 | 0.38125 | 128.3167 | 0.38125 | 114.8425 | 0.3833333 | 122.927 | 0.3833333 | 122.7197
0.7166667 | 414.5937 | 0.38125 | 128.3167 | 0.38125 | 128.524 | 0.3833333 | 115.0498 | 0.3833333 | 122.927 | 0.3854167 | 122.7197
0.7166667 | 416.6667 | 0.38125 | 128.524 | 0.38125 | 128.524 | 0.3833333 | 115.0498 | 0.3833333 | 123.1343 | 0.3854167 | 122.7197
0.7166667 | 416.6667 | 0.38125 | 128.524 | 0.3833333 | 128.7313 | 0.3833333 | 115.257 | 0.3833333 | 123.1343 | 0.3854167 | 122.927
0.71875 | 418.7396 | 0.3833333 | 128.7313 | 0.3833333 | 128.7313 | 0.3833333 | 115.257 | 0.3833333 | 123.3416 | 0.3854167 | 122.927
0.71875 | 418.7396 | 0.3833333 | 128.7313 | 0.3833333 | 128.9386 | 0.3833333 | 115.257 | 0.3854167 | 123.3416 | 0.3854167 | 123.1343
0.71875 | 420.8126 | 0.3833333 | 128.9386 | 0.3833333 | 128.9386 | 0.3833333 | 115.4643 | 0.3854167 | 123.5489 | 0.3854167 | 123.1343
0.71875 | 420.8126 | 0.3833333 | 128.9386 | 0.3833333 | 128.9386 | 0.3854167 | 115.4643 | 0.3854167 | 123.5489 | 0.3854167 | 123.3416
0.7208333 | 422.8856 | 0.3833333 | 128.9386 | 0.3833333 | 129.1459 | 0.3854167 | 115.6716 | 0.3854167 | 123.5489 | 0.3875 | 123.3416
0.7208333 | 422.8856 | 0.3833333 | 129.1459 | 0.3833333 | 129.3532 | 0.3854167 | 115.6716 | 0.3854167 | 123.7562 | 0.3875 | 123.5489
0.7208333 | 422.8856 | 0.3833333 | 129.3532 | 0.3854167 | 129.3532 | 0.3854167 | 115.6716 | 0.3854167 | 123.7562 | 0.3875 | 123.5489
0.7208333 | 424.9585 | 0.3854167 | 129.3532 | 0.3854167 | 129.5605 | 0.3854167 | 115.8789 | 0.3854167 | 123.9635 | 0.3875 | 123.5489
0.7229167 | 424.9585 | 0.3854167 | 129.5605 | 0.3854167 | 129.5605 | 0.3854167 | 115.8789 | 0.3875 | 123.9635 | 0.3875 | 123.7562
0.7229167 | 427.0315 | 0.3854167 | 129.5605 | 0.3854167 | 129.7678 | 0.3854167 | 116.0862 | 0.3875 | 124.1708 | 0.3875 | 123.7562
0.7229167 | 427.0315 | 0.3854167 | 129.7678 | 0.3854167 | 129.7678 | 0.3875 | 116.0862 | 0.3875 | 124.1708 | 0.3875 | 123.9635
0.725 | 429.1045 | 0.3854167 | 129.7678 | 0.3854167 | 129.7678 | 0.3875 | 116.2935 | 0.3875 | 124.1708 | 0.3895833 | 123.9635
0.725 | 429.1045 | 0.3854167 | 129.7678 | 0.3875 | 129.9751 | 0.3875 | 116.2935 | 0.3875 | 124.3781 | 0.3895833 | 124.1708
0.725 | 431.1774 | 0.3875 | 129.9751 | 0.3875 | 129.9751 | 0.3875 | 116.5008 | 0.3875 | 124.3781 | 0.3895833 | 124.1708
0.725 | 431.1774 | 0.3875 | 129.9751 | 0.3875 | 130.1824 | 0.3875 | 116.5008 | 0.3875 | 124.5854 | 0.3895833 | 124.3781
0.7270833 | 433.2504 | 0.3875 | 130.1824 | 0.3875 | 130.3897 | 0.3875 | 116.7081 | 0.3895833 | 124.5854 | 0.3895833 | 124.3781
0.7270833 | 433.2504 | 0.3875 | 130.3897 | 0.3875 | 130.3897 | 0.3895833 | 116.7081 | 0.3895833 | 124.5854 | 0.3895833 | 124.5854
0.7270833 | 435.3234 | 0.3875 | 130.3897 | 0.3875 | 130.597 | 0.3895833 | 116.7081 | 0.3895833 | 124.7927 | 0.3895833 | 124.5854
0.7291667 | 435.3234 | 0.3875 | 130.597 | 0.3875 | 130.597 | 0.3895833 | 116.9154 | 0.3895833 | 125 | 0.3916667 | 124.5854
0.7291667 | 437.3964 | 0.3875 | 130.597 | 0.3895833 | 130.597 | 0.3895833 | 116.9154 | 0.3895833 | 125 | 0.3916667 | 124.7927
0.7291667 | 437.3964 | 0.3895833 | 130.597 | 0.3895833 | 130.8043 | 0.3895833 | 117.1227 | 0.3895833 | 125 | 0.3916667 | 124.7927
0.7291667 | 439.4693 | 0.3895833 | 130.8043 | 0.3895833 | 130.8043 | 0.3895833 | 117.1227 | 0.3895833 | 125.2073 | 0.3916667 | 125
0.73125 | 439.4693 | 0.3895833 | 130.8043 | 0.3895833 | 131.0116 | 0.3895833 | 117.33 | 0.3916667 | 125.2073 | 0.3916667 | 125.2073
0.73125 | 441.5423 | 0.3895833 | 131.0116 | 0.3895833 | 131.2189 | 0.3916667 | 117.33 | 0.3916667 | 125.4146 | 0.3916667 | 125.2073
0.73125 | 441.5423 | 0.3895833 | 131.2189 | 0.3895833 | 131.2189 | 0.3916667 | 117.5373 | 0.3916667 | 125.4146 | 0.3916667 | 125.2073
0.73125 | 443.6153 | 0.3895833 | 131.2189 | 0.3895833 | 131.2189 | 0.3916667 | 117.5373 | 0.3916667 | 125.6219 | 0.39375 | 125.4146
0.7333333 | 443.6153 | 0.3895833 | 131.2189 | 0.3916667 | 131.4262 | 0.3916667 | 117.5373 | 0.3916667 | 125.6219 | 0.39375 | 125.4146
0.7333333 | 445.6882 | 0.3916667 | 131.4262 | 0.3916667 | 131.4262 | 0.3916667 | 117.7446 | 0.3916667 | 125.8292 | 0.39375 | 125.6219
0.7333333 | 445.6882 | 0.3916667 | 131.4262 | 0.3916667 | 131.6335 | 0.3916667 | 117.7446 | 0.3916667 | 125.8292 | 0.39375 | 125.6219
0.7354167 | 447.7612 | 0.3916667 | 131.6335 | 0.3916667 | 131.6335 | 0.3916667 | 117.7446 | 0.39375 | 126.0365 | 0.39375 | 125.8292
0.7354167 | 447.7612 | 0.3916667 | 131.6335 | 0.3916667 | 131.8408 | 0.39375 | 117.9519 | 0.39375 | 126.0365 | 0.39375 | 125.8292
0.7354167 | 449.8342 | 0.3916667 | 131.8408 | 0.3916667 | 131.8408 | 0.39375 | 117.9519 | 0.39375 | 126.0365 | 0.39375 | 126.0365
0.7354167 | 449.8342 | 0.3916667 | 131.8408 | 0.39375 | 132.0481 | 0.39375 | 118.1592 | 0.39375 | 126.2438 | 0.3958333 | 126.0365
0.7375 | 449.8342 | 0.39375 | 132.0481 | 0.39375 | 132.0481 | 0.39375 | 118.1592 | 0.39375 | 126.2438 | 0.3958333 | 126.2438
0.7375 | 451.9071 | 0.39375 | 132.0481 | 0.39375 | 132.2554 | 0.39375 | 118.3665 | 0.39375 | 126.4511 | 0.3958333 | 126.2438
0.7375 | 451.9071 | 0.39375 | 132.2554 | 0.39375 | 132.2554 | 0.39375 | 118.3665 | 0.3958333 | 126.4511 | 0.3958333 | 126.4511
0.7395833 | 453.9801 | 0.39375 | 132.2554 | 0.39375 | 132.4627 | 0.3958333 | 118.3665 | 0.3958333 | 126.6584 | 0.3958333 | 126.4511
0.7395833 | 453.9801 | 0.39375 | 132.4627 | 0.39375 | 132.4627 | 0.3958333 | 118.5738 | 0.3958333 | 126.6584 | 0.3958333 | 126.6584
0.7395833 | 456.0531 | 0.39375 | 132.4627 | 0.39375 | 132.67 | 0.3958333 | 118.5738 | 0.3958333 | 126.8657 | 0.3979167 | 126.6584
0.7395833 | 456.0531 | 0.39375 | 132.67 | 0.3958333 | 132.67 | 0.3958333 | 118.7811 | 0.3958333 | 126.8657 | 0.3979167 | 126.8657
0.7416667 | 458.126 | 0.3958333 | 132.67 | 0.3958333 | 132.8773 | 0.3958333 | 118.7811 | 0.3958333 | 127.073 | 0.3979167 | 126.8657
0.7416667 | 458.126 | 0.3958333 | 132.8773 | 0.3958333 | 132.8773 | 0.3958333 | 118.9884 | 0.3958333 | 127.073 | 0.3979167 | 127.073
0.7416667 | 460.199 | 0.3958333 | 132.8773 | 0.3958333 | 133.0846 | 0.3958333 | 118.9884 | 0.3979167 | 127.073 | 0.3979167 | 127.073
0.74375 | 460.199 | 0.3958333 | 133.0846 | 0.3958333 | 133.0846 | 0.3979167 | 118.9884 | 0.3979167 | 127.2803 | 0.3979167 | 127.2803
0.74375 | 462.272 | 0.3958333 | 133.0846 | 0.3958333 | 133.2919 | 0.3979167 | 119.1957 | 0.3979167 | 127.4876 | 0.3979167 | 127.2803
0.74375 | 464.3449 | 0.3958333 | 133.2919 | 0.3958333 | 133.2919 | 0.3979167 | 119.1957 | 0.3979167 | 127.4876 | 0.4 | 127.2803
0.74375 | 464.3449 | 0.3958333 | 133.2919 | 0.3979167 | 133.4992 | 0.3979167 | 119.403 | 0.3979167 | 127.6949 | 0.4 | 127.4876
0.7458333 | 466.4179 | 0.3979167 | 133.4992 | 0.3979167 | 133.4992 | 0.3979167 | 119.403 | 0.3979167 | 127.6949 | 0.4 | 127.4876
0.7458333 | 466.4179 | 0.3979167 | 133.4992 | 0.3979167 | 133.7065 | 0.3979167 | 119.6103 | 0.4 | 127.6949 | 0.4 | 127.6949
0.7458333 | 468.4909 | 0.3979167 | 133.7065 | 0.3979167 | 133.7065 | 0.3979167 | 119.6103 | 0.4 | 127.9022 | 0.4 | 127.6949
0.7458333 | 468.4909 | 0.3979167 | 133.7065 | 0.3979167 | 133.9138 | 0.4 | 119.8176 | 0.4 | 127.9022 | 0.4 | 127.9022
0.7479167 | 470.5638 | 0.3979167 | 133.9138 | 0.3979167 | 133.9138 | 0.4 | 119.8176 | 0.4 | 128.1095 | 0.4 | 127.9022
0.7479167 | 470.5638 | 0.3979167 | 133.9138 | 0.4 | 134.1211 | 0.4 | 120.0249 | 0.4 | 128.1095 | 0.4020833 | 128.1095
0.7479167 | 472.6368 | 0.4 | 134.1211 | 0.4 | 134.1211 | 0.4 | 120.0249 | 0.4 | 128.3167 | 0.4020833 | 128.1095
0.75 | 472.6368 | 0.4 | 134.1211 | 0.4 | 134.3284 | 0.4 | 120.0249 | 0.4 | 128.3167 | 0.4020833 | 128.3167
0.75 | 474.7098 | 0.4 | 134.3284 | 0.4 | 134.3284 | 0.4 | 120.2322 | 0.4020833 | 128.3167 | 0.4020833 | 128.3167
0.75 | 474.7098 | 0.4 | 134.3284 | 0.4 | 134.5357 | 0.4020833 | 120.2322 | 0.4020833 | 128.524 | 0.4020833 | 128.524
0.75 | 476.7828 | 0.4 | 134.5357 | 0.4 | 134.743 | 0.4020833 | 120.4395 | 0.4020833 | 128.524 | 0.4020833 | 128.524
0.7520833 | 476.7828 | 0.4 | 134.743 | 0.4 | 134.743 | 0.4020833 | 120.4395 | 0.4020833 | 128.7313 | 0.4041667 | 128.7313
0.7520833 | 478.8557 | 0.4 | 134.743 | 0.4020833 | 134.9502 | 0.4020833 | 120.6468 | 0.4020833 | 128.7313 | 0.4041667 | 128.7313
0.7520833 | 478.8557 | 0.4020833 | 134.9502 | 0.4020833 | 134.9502 | 0.4020833 | 120.6468 | 0.4020833 | 128.9386 | 0.4041667 | 128.9386
0.7541667 | 480.9287 | 0.4020833 | 134.9502 | 0.4020833 | 135.1575 | 0.4020833 | 120.8541 | 0.4020833 | 128.9386 | 0.4041667 | 128.9386
0.7541667 | 480.9287 | 0.4020833 | 135.1575 | 0.4020833 | 135.1575 | 0.4020833 | 120.8541 | 0.4041667 | 129.1459 | 0.4041667 | 128.9386
0.7541667 | 483.0017 | 0.4020833 | 135.1575 | 0.4020833 | 135.3648 | 0.4041667 | 121.0614 | 0.4041667 | 129.1459 | 0.4041667 | 129.1459
0.75625 | 483.0017 | 0.4020833 | 135.3648 | 0.4020833 | 135.3648 | 0.4041667 | 121.0614 | 0.4041667 | 129.3532 | 0.4041667 | 129.1459
0.75625 | 485.0746 | 0.4020833 | 135.3648 | 0.4020833 | 135.5721 | 0.4041667 | 121.2687 | 0.4041667 | 129.3532 | 0.40625 | 129.3532
0.75625 | 485.0746 | 0.4020833 | 135.5721 | 0.4041667 | 135.5721 | 0.4041667 | 121.2687 | 0.4041667 | 129.3532 | 0.40625 | 129.3532
0.75625 | 487.1476 | 0.4041667 | 135.5721 | 0.4041667 | 135.7794 | 0.4041667 | 121.2687 | 0.4041667 | 129.5605 | 0.40625 | 129.5605
0.7583333 | 487.1476 | 0.4041667 | 135.7794 | 0.4041667 | 135.7794 | 0.4041667 | 121.476 | 0.40625 | 129.5605 | 0.40625 | 129.5605
0.7583333 | 489.2206 | 0.4041667 | 135.7794 | 0.4041667 | 135.9867 | 0.40625 | 121.476 | 0.40625 | 129.7678 | 0.40625 | 129.7678
0.7583333 | 491.2935 | 0.4041667 | 135.9867 | 0.4041667 | 135.9867 | 0.40625 | 121.6833 | 0.40625 | 129.7678 | 0.40625 | 129.7678
0.7583333 | 491.2935 | 0.4041667 | 135.9867 | 0.4041667 | 136.194 | 0.40625 | 121.6833 | 0.40625 | 129.9751 | 0.40625 | 129.9751
0.7604167 | 493.3665 | 0.4041667 | 136.194 | 0.40625 | 136.194 | 0.40625 | 121.8905 | 0.40625 | 130.1824 | 0.4083333 | 129.9751
0.7604167 | 493.3665 | 0.40625 | 136.194 | 0.40625 | 136.4013 | 0.40625 | 121.8905 | 0.40625 | 130.1824 | 0.4083333 | 130.1824
0.7604167 | 495.4395 | 0.40625 | 136.4013 | 0.40625 | 136.6086 | 0.40625 | 122.0978 | 0.40625 | 130.1824 | 0.4083333 | 130.1824
0.7625 | 495.4395 | 0.40625 | 136.6086 | 0.40625 | 136.6086 | 0.40625 | 122.0978 | 0.4083333 | 130.3897 | 0.4083333 | 130.3897
0.7625 | 497.5124 | 0.40625 | 136.6086 | 0.40625 | 136.8159 | 0.4083333 | 122.3051 | 0.4083333 | 130.3897 | 0.4083333 | 130.3897
0.7625 | 497.5124 | 0.40625 | 136.8159 | 0.40625 | 136.8159 | 0.4083333 | 122.3051 | 0.4083333 | 130.597 | 0.4083333 | 130.597
0.7625 | 499.5854 | 0.40625 | 136.8159 | 0.40625 | 137.0232 | 0.4083333 | 122.5124 | 0.4083333 | 130.597 | 0.4083333 | 130.597
0.7645833 | 499.5854 | 0.40625 | 137.0232 | 0.4083333 | 137.0232 | 0.4083333 | 122.5124 | 0.4083333 | 130.8043 | 0.4104167 | 130.8043
0.7645833 | 501.6584 | 0.4083333 | 137.0232 | 0.4083333 | 137.2305 | 0.4083333 | 122.5124 | 0.4083333 | 130.8043 | 0.4104167 | 130.8043
0.7645833 | 501.6584 | 0.4083333 | 137.2305 | 0.4083333 | 137.2305 | 0.4083333 | 122.7197 | 0.4083333 | 131.0116 | 0.4104167 | 131.0116
0.7666667 | 503.7313 | 0.4083333 | 137.2305 | 0.4083333 | 137.4378 | 0.4083333 | 122.7197 | 0.4104167 | 131.0116 | 0.4104167 | 131.0116
0.7666667 | 505.8043 | 0.4083333 | 137.4378 | 0.4083333 | 137.6451 | 0.4104167 | 122.927 | 0.4104167 | 131.2189 | 0.4104167 | 131.2189
0.7666667 | 505.8043 | 0.4083333 | 137.6451 | 0.4083333 | 137.6451 | 0.4104167 | 122.927 | 0.4104167 | 131.2189 | 0.4104167 | 131.2189
0.7666667 | 507.8773 | 0.4083333 | 137.6451 | 0.4104167 | 137.8524 | 0.4104167 | 123.1343 | 0.4104167 | 131.2189 | 0.4125 | 131.4262
0.76875 | 507.8773 | 0.4104167 | 137.8524 | 0.4104167 | 137.8524 | 0.4104167 | 123.1343 | 0.4104167 | 131.4262 | 0.4125 | 131.4262
0.76875 | 509.9502 | 0.4104167 | 137.8524 | 0.4104167 | 138.0597 | 0.4104167 | 123.3416 | 0.4104167 | 131.6335 | 0.4125 | 131.6335
0.76875 | 509.9502 | 0.4104167 | 138.0597 | 0.4104167 | 138.0597 | 0.4104167 | 123.3416 | 0.4125 | 131.6335 | 0.4125 | 131.6335
0.7708333 | 512.0232 | 0.4104167 | 138.0597 | 0.4104167 | 138.267 | 0.4104167 | 123.3416 | 0.4125 | 131.8408 | 0.4125 | 131.8408
0.7708333 | 512.0232 | 0.4104167 | 138.267 | 0.4104167 | 138.267 | 0.4125 | 123.5489 | 0.4125 | 131.8408 | 0.4125 | 131.8408
0.7708333 | 514.0962 | 0.4104167 | 138.267 | 0.4104167 | 138.4743 | 0.4125 | 123.5489 | 0.4125 | 131.8408 | 0.4125 | 132.0481
0.7708333 | 516.1692 | 0.4104167 | 138.4743 | 0.4125 | 138.4743 | 0.4125 | 123.7562 | 0.4125 | 132.0481 | 0.4145833 | 132.0481
0.7729167 | 516.1692 | 0.4125 | 138.4743 | 0.4125 | 138.6816 | 0.4125 | 123.7562 | 0.4125 | 132.0481 | 0.4145833 | 132.2554
0.7729167 | 518.2421 | 0.4125 | 138.6816 | 0.4125 | 138.8889 | 0.4125 | 123.9635 | 0.4125 | 132.2554 | 0.4145833 | 132.2554
0.7729167 | 518.2421 | 0.4125 | 138.8889 | 0.4125 | 138.8889 | 0.4125 | 123.9635 | 0.4145833 | 132.2554 | 0.4145833 | 132.4627
0.775 | 520.3151 | 0.4125 | 138.8889 | 0.4125 | 139.0962 | 0.4145833 | 124.1708 | 0.4145833 | 132.4627 | 0.4145833 | 132.4627
0.775 | 520.3151 | 0.4125 | 139.0962 | 0.4125 | 139.0962 | 0.4145833 | 124.1708 | 0.4145833 | 132.4627 | 0.4145833 | 132.67
0.775 | 522.3881 | 0.4125 | 139.0962 | 0.4125 | 139.3035 | 0.4145833 | 124.1708 | 0.4145833 | 132.67 | 0.4145833 | 132.67
0.775 | 522.3881 | 0.4125 | 139.3035 | 0.4145833 | 139.3035 | 0.4145833 | 124.3781 | 0.4145833 | 132.67 | 0.4166667 | 132.8773
0.7770833 | 524.461 | 0.4145833 | 139.3035 | 0.4145833 | 139.5108 | 0.4145833 | 124.5854 | 0.4145833 | 132.8773 | 0.4166667 | 132.8773
0.7770833 | 526.534 | 0.4145833 | 139.5108 | 0.4145833 | 139.5108 | 0.4145833 | 124.5854 | 0.4145833 | 132.8773 | 0.4166667 | 133.0846
0.7770833 | 526.534 | 0.4145833 | 139.5108 | 0.4145833 | 139.7181 | 0.4145833 | 124.7927 | 0.4166667 | 133.0846 | 0.4166667 | 133.0846
0.7770833 | 528.607 | 0.4145833 | 139.7181 | 0.4145833 | 139.9254 | 0.4166667 | 124.7927 | 0.4166667 | 133.0846 | 0.4166667 | 133.2919
0.7791667 | 528.607 | 0.4145833 | 139.9254 | 0.4145833 | 139.9254 | 0.4166667 | 125 | 0.4166667 | 133.2919 | 0.4166667 | 133.2919
0.7791667 | 530.6799 | 0.4145833 | 139.9254 | 0.4166667 | 140.1327 | 0.4166667 | 125 | 0.4166667 | 133.2919 | 0.4166667 | 133.4992
0.7791667 | 530.6799 | 0.4166667 | 140.1327 | 0.4166667 | 140.1327 | 0.4166667 | 125 | 0.4166667 | 133.4992 | 0.41875 | 133.4992
0.78125 | 532.7529 | 0.4166667 | 140.1327 | 0.4166667 | 140.34 | 0.4166667 | 125.2073 | 0.4166667 | 133.4992 | 0.41875 | 133.7065
0.78125 | 534.8259 | 0.4166667 | 140.34 | 0.4166667 | 140.34 | 0.4166667 | 125.2073 | 0.4166667 | 133.7065 | 0.41875 | 133.7065
0.78125 | 534.8259 | 0.4166667 | 140.34 | 0.4166667 | 140.5473 | 0.41875 | 125.4146 | 0.41875 | 133.7065 | 0.41875 | 133.9138
0.78125 | 536.8988 | 0.4166667 | 140.5473 | 0.4166667 | 140.5473 | 0.41875 | 125.4146 | 0.41875 | 133.9138 | 0.41875 | 133.9138
0.7833333 | 536.8988 | 0.4166667 | 140.5473 | 0.4166667 | 140.7546 | 0.41875 | 125.6219 | 0.41875 | 133.9138 | 0.41875 | 134.1211
0.7833333 | 538.9718 | 0.4166667 | 140.7546 | 0.41875 | 140.9619 | 0.41875 | 125.6219 | 0.41875 | 134.1211 | 0.4208333 | 134.1211
0.7833333 | 538.9718 | 0.41875 | 140.9619 | 0.41875 | 140.9619 | 0.41875 | 125.8292 | 0.41875 | 134.1211 | 0.4208333 | 134.3284
0.7854167 | 541.0448 | 0.41875 | 140.9619 | 0.41875 | 141.1692 | 0.41875 | 125.8292 | 0.41875 | 134.3284 | 0.4208333 | 134.3284
0.7854167 | 543.1177 | 0.41875 | 141.1692 | 0.41875 | 141.1692 | 0.41875 | 126.0365 | 0.41875 | 134.3284 | 0.4208333 | 134.5357
0.7854167 | 543.1177 | 0.41875 | 141.1692 | 0.41875 | 141.3765 | 0.4208333 | 126.0365 | 0.4208333 | 134.5357 | 0.4208333 | 134.5357
0.7854167 | 545.1907 | 0.41875 | 141.3765 | 0.41875 | 141.5837 | 0.4208333 | 126.2438 | 0.4208333 | 134.5357 | 0.4208333 | 134.743
0.7875 | 545.1907 | 0.41875 | 141.5837 | 0.41875 | 141.5837 | 0.4208333 | 126.2438 | 0.4208333 | 134.743 | 0.4208333 | 134.743
0.7875 | 547.2637 | 0.41875 | 141.5837 | 0.4208333 | 141.791 | 0.4208333 | 126.4511 | 0.4208333 | 134.743 | 0.4229167 | 134.9502
0.7875 | 547.2637 | 0.4208333 | 141.791 | 0.4208333 | 141.791 | 0.4208333 | 126.4511 | 0.4208333 | 134.9502 | 0.4229167 | 135.1575
0.7895833 | 549.3367 | 0.4208333 | 141.791 | 0.4208333 | 141.9983 | 0.4208333 | 126.6584 | 0.4208333 | 134.9502 | 0.4229167 | 135.1575
0.7895833 | 551.4096 | 0.4208333 | 141.9983 | 0.4208333 | 141.9983 | 0.4208333 | 126.6584 | 0.4229167 | 135.1575 | 0.4229167 | 135.3648
0.7895833 | 551.4096 | 0.4208333 | 141.9983 | 0.4208333 | 142.2056 | 0.4229167 | 126.6584 | 0.4229167 | 135.1575 | 0.4229167 | 135.3648
0.7895833 | 553.4826 | 0.4208333 | 142.2056 | 0.4208333 | 142.2056 | 0.4229167 | 126.8657 | 0.4229167 | 135.3648 | 0.4229167 | 135.5721
0.7895833 | 553.4826 | 0.4208333 | 142.2056 | 0.4208333 | 142.4129 | 0.4229167 | 127.073 | 0.4229167 | 135.3648 | 0.4229167 | 135.5721
0.7916667 | 553.4826 | 0.4208333 | 142.4129 | 0.4229167 | 142.6202 | 0.4229167 | 127.073 | 0.4229167 | 135.5721 | 0.425 | 135.7794
0.7916667 | 551.4096 | 0.4229167 | 142.6202 | 0.4229167 | 142.6202 | 0.4229167 | 127.2803 | 0.4229167 | 135.5721 | 0.425 | 135.7794
0.7916667 | 551.4096 | 0.4229167 | 142.6202 | 0.4229167 | 142.8275 | 0.4229167 | 127.2803 | 0.4229167 | 135.7794 | 0.425 | 135.9867
0.7916667 | 549.3367 | 0.4229167 | 142.8275 | 0.4229167 | 142.8275 | 0.4229167 | 127.2803 | 0.425 | 135.7794 | 0.425 | 135.9867
0.7916667 | 549.3367 | 0.4229167 | 142.8275 | 0.4229167 | 143.0348 | 0.425 | 127.4876 | 0.425 | 135.9867 | 0.425 | 136.194
0.7916667 | 547.2637 | 0.4229167 | 143.0348 | 0.4229167 | 143.0348 | 0.425 | 127.4876 | 0.425 | 135.9867 | 0.425 | 136.194
0.7916667 | 547.2637 | 0.4229167 | 143.0348 | 0.425 | 143.2421 | 0.425 | 127.6949 | 0.425 | 136.194 | 0.425 | 136.4013
0.7916667 | 545.1907 | 0.425 | 143.2421 | 0.425 | 143.4494 | 0.425 | 127.6949 | 0.425 | 136.194 | 0.4270833 | 136.4013
0.7916667 | 545.1907 | 0.425 | 143.4494 | 0.425 | 143.4494 | 0.425 | 127.9022 | 0.425 | 136.4013 | 0.4270833 | 136.6086
0.7916667 | 543.1177 | 0.425 | 143.4494 | 0.425 | 143.6567 | 0.425 | 127.9022 | 0.425 | 136.4013 | 0.4270833 | 136.8159
0.7916667 | 543.1177 | 0.425 | 143.6567 | 0.425 | 143.6567 | 0.4270833 | 128.1095 | 0.4270833 | 136.6086 | 0.4270833 | 136.8159
0.7895833 | 541.0448 | 0.425 | 143.6567 | 0.425 | 143.864 | 0.4270833 | 128.1095 | 0.4270833 | 136.8159 | 0.4270833 | 137.0232
0.7895833 | 541.0448 | 0.425 | 143.864 | 0.425 | 143.864 | 0.4270833 | 128.3167 | 0.4270833 | 136.8159 | 0.4270833 | 137.0232
0.7895833 | 541.0448 | 0.425 | 143.864 | 0.4270833 | 144.0713 | 0.4270833 | 128.3167 | 0.4270833 | 137.0232 | 0.4291667 | 137.2305
0.7895833 | 538.9718 | 0.4270833 | 144.0713 | 0.4270833 | 144.2786 | 0.4270833 | 128.524 | 0.4270833 | 137.0232 | 0.4291667 | 137.2305
0.7895833 | 538.9718 | 0.4270833 | 144.2786 | 0.4270833 | 144.2786 | 0.4270833 | 128.524 | 0.4270833 | 137.2305 | 0.4291667 | 137.4378
0.7895833 | 536.8988 | 0.4270833 | 144.2786 | 0.4270833 | 144.4859 | 0.4270833 | 128.7313 | 0.4291667 | 137.2305 | 0.4291667 | 137.4378
0.7895833 | 536.8988 | 0.4270833 | 144.4859 | 0.4270833 | 144.6932 | 0.4291667 | 128.7313 | 0.4291667 | 137.4378 | 0.4291667 | 137.6451
0.7895833 | 536.8988 | 0.4270833 | 144.6932 | 0.4270833 | 144.6932 | 0.4291667 | 128.9386 | 0.4291667 | 137.4378 | 0.4291667 | 137.6451
0.7895833 | 534.8259 | 0.4270833 | 144.6932 | 0.4270833 | 144.9005 | 0.4291667 | 129.1459 | 0.4291667 | 137.6451 | 0.4291667 | 137.8524
0.7895833 | 534.8259 | 0.4270833 | 144.9005 | 0.4291667 | 144.9005 | 0.4291667 | 129.1459 | 0.4291667 | 137.6451 | 0.43125 | 137.8524
0.7895833 | 534.8259 | 0.4291667 | 144.9005 | 0.4291667 | 145.1078 | 0.4291667 | 129.3532 | 0.4291667 | 137.8524 | 0.43125 | 138.0597
0.7895833 | 532.7529 | 0.4291667 | 145.1078 | 0.4291667 | 145.3151 | 0.4291667 | 129.3532 | 0.4291667 | 137.8524 | 0.43125 | 138.0597
0.7895833 | 532.7529 | 0.4291667 | 145.3151 | 0.4291667 | 145.3151 | 0.4291667 | 129.5605 | 0.43125 | 138.0597 | 0.43125 | 138.267
0.7895833 | 532.7529 | 0.4291667 | 145.3151 | 0.4291667 | 145.5224 | 0.43125 | 129.5605 | 0.43125 | 138.0597 | 0.43125 | 138.4743
0.7895833 | 530.6799 | 0.4291667 | 145.5224 | 0.4291667 | 145.5224 | 0.43125 | 129.7678 | 0.43125 | 138.267 | 0.43125 | 138.4743
0.7895833 | 530.6799 | 0.4291667 | 145.5224 | 0.43125 | 145.7297 | 0.43125 | 129.7678 | 0.43125 | 138.267 | 0.43125 | 138.6816
0.7895833 | 530.6799 | 0.43125 | 145.7297 | 0.43125 | 145.937 | 0.43125 | 129.9751 | 0.43125 | 138.4743 | 0.4333333 | 138.6816
0.7895833 | 530.6799 | 0.43125 | 145.937 | 0.43125 | 145.937 | 0.43125 | 129.9751 | 0.43125 | 138.4743 | 0.4333333 | 138.8889
0.7895833 | 528.607 | 0.43125 | 145.937 | 0.43125 | 146.1443 | 0.43125 | 130.1824 | 0.43125 | 138.6816 | 0.4333333 | 138.8889
0.7895833 | 528.607 | 0.43125 | 146.1443 | 0.43125 | 146.1443 | 0.4333333 | 130.1824 | 0.4333333 | 138.6816 | 0.4333333 | 139.0962
0.7895833 | 528.607 | 0.43125 | 146.1443 | 0.43125 | 146.3516 | 0.4333333 | 130.3897 | 0.4333333 | 138.8889 | 0.4333333 | 139.0962
0.7895833 | 526.534 | 0.43125 | 146.3516 | 0.43125 | 146.5589 | 0.4333333 | 130.3897 | 0.4333333 | 138.8889 | 0.4333333 | 139.3035
0.7895833 | 526.534 | 0.43125 | 146.5589 | 0.4333333 | 146.5589 | 0.4333333 | 130.597 | 0.4333333 | 139.0962 | 0.4333333 | 139.5108
0.7895833 | 526.534 | 0.4333333 | 146.5589 | 0.4333333 | 146.7662 | 0.4333333 | 130.597 | 0.4333333 | 139.0962 | 0.4354167 | 139.5108
0.7895833 | 526.534 | 0.4333333 | 146.7662 | 0.4333333 | 146.7662 | 0.4333333 | 130.8043 | 0.4333333 | 139.3035 | 0.4354167 | 139.7181
0.7895833 | 524.461 | 0.4333333 | 146.7662 | 0.4333333 | 146.9735 | 0.4333333 | 131.0116 | 0.4333333 | 139.5108 | 0.4354167 | 139.7181
0.7895833 | 524.461 | 0.4333333 | 146.9735 | 0.4333333 | 147.1808 | 0.4354167 | 131.0116 | 0.4354167 | 139.5108 | 0.4354167 | 139.9254
0.7895833 | 524.461 | 0.4333333 | 147.1808 | 0.4333333 | 147.1808 | 0.4354167 | 131.2189 | 0.4354167 | 139.7181 | 0.4354167 | 139.9254
0.7895833 | 524.461 | 0.4333333 | 147.1808 | 0.4333333 | 147.3881 | 0.4354167 | 131.2189 | 0.4354167 | 139.7181 | 0.4354167 | 140.1327
0.7895833 | 524.461 | 0.4333333 | 147.3881 | 0.4354167 | 147.3881 | 0.4354167 | 131.4262 | 0.4354167 | 139.9254 | 0.4354167 | 140.1327
0.7895833 | 522.3881 | 0.4354167 | 147.3881 | 0.4354167 | 147.5954 | 0.4354167 | 131.4262 | 0.4354167 | 139.9254 | 0.4375 | 140.34
0.7895833 | 522.3881 | 0.4354167 | 147.5954 | 0.4354167 | 147.8027 | 0.4354167 | 131.6335 | 0.4354167 | 140.1327 | 0.4375 | 140.5473
0.7895833 | 522.3881 | 0.4354167 | 147.8027 | 0.4354167 | 147.8027 | 0.4354167 | 131.6335 | 0.4375 | 140.1327 | 0.4375 | 140.5473
0.7895833 | 522.3881 | 0.4354167 | 147.8027 | 0.4354167 | 148.01 | 0.4375 | 131.8408 | 0.4375 | 140.34 | 0.4375 | 140.7546
0.7895833 | 520.3151 | 0.4354167 | 148.01 | 0.4354167 | 148.2172 | 0.4375 | 131.8408 | 0.4375 | 140.34 | 0.4375 | 140.7546
0.7895833 | 520.3151 | 0.4354167 | 148.2172 | 0.4375 | 148.2172 | 0.4375 | 132.0481 | 0.4375 | 140.5473 | 0.4375 | 140.9619
0.7895833 | 520.3151 | 0.4375 | 148.2172 | 0.4375 | 148.4245 | 0.4375 | 132.0481 | 0.4375 | 140.7546 | 0.4395833 | 140.9619
0.7895833 | 520.3151 | 0.4375 | 148.4245 | 0.4375 | 148.4245 | 0.4375 | 132.2554 | 0.4375 | 140.7546 | 0.4395833 | 141.1692
0.7895833 | 520.3151 | 0.4375 | 148.4245 | 0.4375 | 148.6318 | 0.4375 | 132.4627 | 0.4375 | 140.9619 | 0.4395833 | 141.1692
0.7895833 | 518.2421 | 0.4375 | 148.6318 | 0.4375 | 148.8391 | 0.4395833 | 132.4627 | 0.4395833 | 140.9619 | 0.4395833 | 141.3765
0.7895833 | 518.2421 | 0.4375 | 148.8391 | 0.4375 | 148.8391 | 0.4395833 | 132.67 | 0.4395833 | 141.1692 | 0.4395833 | 141.5837
0.7895833 | 518.2421 | 0.4375 | 148.8391 | 0.4375 | 149.0464 | 0.4395833 | 132.67 | 0.4395833 | 141.1692 | 0.4395833 | 141.5837
0.7895833 | 518.2421 | 0.4375 | 149.0464 | 0.4395833 | 149.2537 | 0.4395833 | 132.8773 | 0.4395833 | 141.3765 | 0.4395833 | 141.791
0.7895833 | 518.2421 | 0.4395833 | 149.2537 | 0.4395833 | 149.2537 | 0.4395833 | 132.8773 | 0.4395833 | 141.5837 | 0.4416667 | 141.791
0.7895833 | 518.2421 | 0.4395833 | 149.2537 | 0.4395833 | 149.461 | 0.4395833 | 133.0846 | 0.4395833 | 141.5837 | 0.4416667 | 141.9983
0.7895833 | 516.1692 | 0.4395833 | 149.461 | 0.4395833 | 149.461 | 0.4395833 | 133.0846 | 0.4395833 | 141.791 | 0.4416667 | 141.9983
0.7895833 | 516.1692 | 0.4395833 | 149.461 | 0.4395833 | 149.6683 | 0.4416667 | 133.2919 | 0.4416667 | 141.791 | 0.4416667 | 142.2056
0.7895833 | 516.1692 | 0.4395833 | 149.6683 | 0.4395833 | 149.8756 | 0.4416667 | 133.2919 | 0.4416667 | 141.9983 | 0.4416667 | 142.4129
0.7895833 | 516.1692 | 0.4395833 | 149.8756 | 0.4395833 | 149.8756 | 0.4416667 | 133.4992 | 0.4416667 | 141.9983 | 0.4416667 | 142.4129
0.7895833 | 516.1692 | 0.4395833 | 149.8756 | 0.4416667 | 150.0829 | 0.4416667 | 133.7065 | 0.4416667 | 142.2056 | 0.4416667 | 142.6202
0.7895833 | 514.0962 | 0.4416667 | 150.0829 | 0.4416667 | 150.2902 | 0.4416667 | 133.7065 | 0.4416667 | 142.2056 | 0.44375 | 142.6202
0.7895833 | 514.0962 | 0.4416667 | 150.2902 | 0.4416667 | 150.2902 | 0.4416667 | 133.9138 | 0.4416667 | 142.4129 | 0.44375 | 142.8275
0.7895833 | 514.0962 | 0.4416667 | 150.2902 | 0.4416667 | 150.4975 | 0.44375 | 133.9138 | 0.44375 | 142.4129 | 0.44375 | 142.8275
0.7895833 | 514.0962 | 0.4416667 | 150.4975 | 0.4416667 | 150.7048 | 0.44375 | 134.1211 | 0.44375 | 142.6202 | 0.44375 | 143.0348
0.7895833 | 514.0962 | 0.4416667 | 150.7048 | 0.4416667 | 150.7048 | 0.44375 | 134.1211 | 0.44375 | 142.6202 | 0.44375 | 143.0348
0.7895833 | 514.0962 | 0.4416667 | 150.7048 | 0.44375 | 150.9121 | 0.44375 | 134.3284 | 0.44375 | 142.8275 | 0.44375 | 143.2421
0.7895833 | 514.0962 | 0.44375 | 150.9121 | 0.44375 | 151.1194 | 0.44375 | 134.3284 | 0.44375 | 142.8275 | 0.44375 | 143.4494
0.7895833 | 512.0232 | 0.44375 | 151.1194 | 0.44375 | 151.1194 | 0.44375 | 134.5357 | 0.44375 | 143.0348 | 0.4458333 | 143.4494
0.7895833 | 512.0232 | 0.44375 | 151.1194 | 0.44375 | 151.3267 | 0.44375 | 134.743 | 0.44375 | 143.0348 | 0.4458333 | 143.6567
0.7895833 | 512.0232 | 0.44375 | 151.3267 | 0.44375 | 151.3267 | 0.4458333 | 134.743 | 0.4458333 | 143.2421 | 0.4458333 | 143.6567
0.7895833 | 512.0232 | 0.44375 | 151.3267 | 0.44375 | 151.534 | 0.4458333 | 134.9502 | 0.4458333 | 143.4494 | 0.4458333 | 143.864
0.7895833 | 512.0232 | 0.44375 | 151.534 | 0.44375 | 151.7413 | 0.4458333 | 134.9502 | 0.4458333 | 143.4494 | 0.4458333 | 143.864
0.7895833 | 512.0232 | 0.44375 | 151.7413 | 0.4458333 | 151.7413 | 0.4458333 | 135.1575 | 0.4458333 | 143.6567 | 0.4458333 | 144.0713
0.7895833 | 512.0232 | 0.4458333 | 151.7413 | 0.4458333 | 151.9486 | 0.4458333 | 135.1575 | 0.4458333 | 143.6567 | 0.4479167 | 144.2786
0.7895833 | 509.9502 | 0.4458333 | 151.9486 | 0.4458333 | 152.1559 | 0.4458333 | 135.3648 | 0.4458333 | 143.864 | 0.4479167 | 144.2786
0.7895833 | 509.9502 | 0.4458333 | 152.1559 | 0.4458333 | 152.1559 | 0.4458333 | 135.5721 | 0.4458333 | 143.864 | 0.4479167 | 144.4859
0.7895833 | 509.9502 | 0.4458333 | 152.1559 | 0.4458333 | 152.3632 | 0.4479167 | 135.5721 | 0.4479167 | 144.0713 | 0.4479167 | 144.4859
0.7895833 | 509.9502 | 0.4458333 | 152.3632 | 0.4458333 | 152.5705 | 0.4479167 | 135.7794 | 0.4479167 | 144.0713 | 0.4479167 | 144.6932
0.7895833 | 509.9502 | 0.4458333 | 152.5705 | 0.4479167 | 152.5705 | 0.4479167 | 135.7794 | 0.4479167 | 144.2786 | 0.4479167 | 144.9005
0.7895833 | 509.9502 | 0.4479167 | 152.5705 | 0.4479167 | 152.7778 | 0.4479167 | 135.9867 | 0.4479167 | 144.4859 | 0.4479167 | 144.9005
0.7895833 | 509.9502 | 0.4479167 | 152.7778 | 0.4479167 | 152.9851 | 0.4479167 | 135.9867 | 0.4479167 | 144.4859 | 0.45 | 145.1078
0.7895833 | 507.8773 | 0.4479167 | 152.9851 | 0.4479167 | 152.9851 | 0.4479167 | 136.194 | 0.4479167 | 144.6932 | 0.45 | 145.1078
0.7895833 | 507.8773 | 0.4479167 | 152.9851 | 0.4479167 | 153.1924 | 0.4479167 | 136.194 | 0.45 | 144.9005 | 0.45 | 145.3151
0.7895833 | 507.8773 | 0.4479167 | 153.1924 | 0.4479167 | 153.3997 | 0.45 | 136.4013 | 0.45 | 144.9005 | 0.45 | 145.3151
0.7895833 | 507.8773 | 0.4479167 | 153.3997 | 0.4479167 | 153.3997 | 0.45 | 136.6086 | 0.45 | 145.1078 | 0.45 | 145.5224
0.7895833 | 507.8773 | 0.4479167 | 153.3997 | 0.45 | 153.607 | 0.45 | 136.6086 | 0.45 | 145.1078 | 0.45 | 145.7297
0.7895833 | 507.8773 | 0.45 | 153.607 | 0.45 | 153.8143 | 0.45 | 136.8159 | 0.45 | 145.3151 | 0.45 | 145.7297
0.7895833 | 507.8773 | 0.45 | 153.8143 | 0.45 | 153.8143 | 0.45 | 136.8159 | 0.45 | 145.5224 | 0.4520833 | 145.937
0.7895833 | 507.8773 | 0.45 | 153.8143 | 0.45 | 154.0216 | 0.45 | 137.0232 | 0.45 | 145.5224 | 0.4520833 | 146.1443
0.7895833 | 505.8043 | 0.45 | 154.0216 | 0.45 | 154.0216 | 0.4520833 | 137.0232 | 0.4520833 | 145.7297 | 0.4520833 | 146.1443
0.7895833 | 505.8043 | 0.45 | 154.0216 | 0.45 | 154.2289 | 0.4520833 | 137.2305 | 0.4520833 | 145.7297 | 0.4520833 | 146.3516
0.7895833 | 505.8043 | 0.45 | 154.2289 | 0.45 | 154.4362 | 0.4520833 | 137.4378 | 0.4520833 | 145.937 | 0.4520833 | 146.3516
0.7895833 | 505.8043 | 0.45 | 154.4362 | 0.4520833 | 154.6434 | 0.4520833 | 137.4378 | 0.4520833 | 145.937 | 0.4520833 | 146.5589
0.7895833 | 505.8043 | 0.4520833 | 154.6434 | 0.4520833 | 154.6434 | 0.4520833 | 137.6451 | 0.4520833 | 146.1443 | 0.4541667 | 146.5589
0.7895833 | 505.8043 | 0.4520833 | 154.6434 | 0.4520833 | 154.8507 | 0.4520833 | 137.8524 | 0.4520833 | 146.3516 | 0.4541667 | 146.7662
0.7895833 | 505.8043 | 0.4520833 | 154.8507 | 0.4520833 | 154.8507 | 0.4520833 | 137.8524 | 0.4520833 | 146.3516 | 0.4541667 | 146.9735
0.7895833 | 505.8043 | 0.4520833 | 154.8507 | 0.4520833 | 155.058 | 0.4541667 | 138.0597 | 0.4541667 | 146.5589 | 0.4541667 | 146.9735
0.7895833 | 505.8043 | 0.4520833 | 155.058 | 0.4520833 | 155.2653 | 0.4541667 | 138.0597 | 0.4541667 | 146.7662 | 0.4541667 | 147.1808
0.7895833 | 503.7313 | 0.4520833 | 155.2653 | 0.4520833 | 155.2653 | 0.4541667 | 138.267 | 0.4541667 | 146.7662 | 0.4541667 | 147.1808
0.7895833 | 503.7313 | 0.4520833 | 155.2653 | 0.4541667 | 155.4726 | 0.4541667 | 138.267 | 0.4541667 | 146.9735 | 0.4541667 | 147.3881
0.7895833 | 503.7313 | 0.4541667 | 155.4726 | 0.4541667 | 155.6799 | 0.4541667 | 138.4743 | 0.4541667 | 146.9735 | 0.45625 | 147.3881
0.7895833 | 503.7313 | 0.4541667 | 155.6799 | 0.4541667 | 155.6799 | 0.4541667 | 138.4743 | 0.4541667 | 147.1808 | 0.45625 | 147.5954
0.7895833 | 503.7313 | 0.4541667 | 155.6799 | 0.4541667 | 155.8872 | 0.45625 | 138.6816 | 0.4541667 | 147.1808 | 0.45625 | 147.8027
0.7895833 | 503.7313 | 0.4541667 | 155.8872 | 0.4541667 | 156.0945 | 0.45625 | 138.8889 | 0.45625 | 147.3881 | 0.45625 | 147.8027
0.7895833 | 503.7313 | 0.4541667 | 156.0945 | 0.4541667 | 156.3018 | 0.45625 | 138.8889 | 0.45625 | 147.5954 | 0.45625 | 148.01
0.7895833 | 503.7313 | 0.4541667 | 156.3018 | 0.45625 | 156.3018 | 0.45625 | 139.0962 | 0.45625 | 147.5954 | 0.45625 | 148.2172
0.7895833 | 503.7313 | 0.45625 | 156.3018 | 0.45625 | 156.5091 | 0.45625 | 139.0962 | 0.45625 | 147.8027 | 0.45625 | 148.2172
0.7895833 | 503.7313 | 0.45625 | 156.5091 | 0.45625 | 156.5091 | 0.45625 | 139.3035 | 0.45625 | 148.01 | 0.4583333 | 148.4245
0.7895833 | 501.6584 | 0.45625 | 156.5091 | 0.45625 | 156.7164 | 0.45625 | 139.5108 | 0.45625 | 148.01 | 0.4583333 | 148.4245
0.7895833 | 501.6584 | 0.45625 | 156.7164 | 0.45625 | 156.9237 | 0.4583333 | 139.5108 | 0.4583333 | 148.2172 | 0.4583333 | 148.6318
0.7895833 | 501.6584 | 0.45625 | 156.9237 | 0.45625 | 157.131 | 0.4583333 | 139.7181 | 0.4583333 | 148.2172 | 0.4583333 | 148.8391
0.7895833 | 501.6584 | 0.45625 | 157.131 | 0.45625 | 157.131 | 0.4583333 | 139.7181 | 0.4583333 | 148.4245 | 0.4583333 | 148.8391
0.7895833 | 501.6584 | 0.45625 | 157.131 | 0.4583333 | 157.3383 | 0.4583333 | 139.9254 | 0.4583333 | 148.4245 | 0.4583333 | 149.0464
0.7895833 | 501.6584 | 0.4583333 | 157.3383 | 0.4583333 | 157.5456 | 0.4583333 | 140.1327 | 0.4583333 | 148.6318 | 0.4604167 | 149.0464
0.7895833 | 501.6584 | 0.4583333 | 157.5456 | 0.4583333 | 157.5456 | 0.4583333 | 140.1327 | 0.4583333 | 148.8391 | 0.4604167 | 149.2537
0.7895833 | 501.6584 | 0.4583333 | 157.5456 | 0.4583333 | 157.7529 | 0.4583333 | 140.34 | 0.4583333 | 148.8391 | 0.4604167 | 149.2537
0.7895833 | 501.6584 | 0.4583333 | 157.7529 | 0.4583333 | 157.9602 | 0.4604167 | 140.34 | 0.4604167 | 149.0464 | 0.4604167 | 149.461
0.7895833 | 501.6584 | 0.4583333 | 157.9602 | 0.4583333 | 157.9602 | 0.4604167 | 140.5473 | 0.4604167 | 149.0464 | 0.4604167 | 149.6683
0.7895833 | 501.6584 | 0.4583333 | 157.9602 | 0.4604167 | 158.1675 | 0.4604167 | 140.7546 | 0.4604167 | 149.2537 | 0.4604167 | 149.6683
0.7895833 | 499.5854 | 0.4604167 | 158.1675 | 0.4604167 | 158.3748 | 0.4604167 | 140.7546 | 0.4604167 | 149.2537 | 0.4604167 | 149.8756
0.7895833 | 499.5854 | 0.4604167 | 158.3748 | 0.4604167 | 158.5821 | 0.4604167 | 140.9619 | 0.4604167 | 149.461 | 0.4625 | 150.0829
0.7895833 | 499.5854 | 0.4604167 | 158.5821 | 0.4604167 | 158.5821 | 0.4604167 | 140.9619 | 0.4604167 | 149.6683 | 0.4625 | 150.0829
0.7895833 | 499.5854 | 0.4604167 | 158.5821 | 0.4604167 | 158.7894 | 0.4604167 | 141.1692 | 0.4604167 | 149.6683 | 0.4625 | 150.2902
0.7895833 | 499.5854 | 0.4604167 | 158.7894 | 0.4604167 | 158.7894 | 0.4625 | 141.1692 | 0.4625 | 149.8756 | 0.4625 | 150.4975
0.7895833 | 499.5854 | 0.4604167 | 158.7894 | 0.4604167 | 158.9967 | 0.4625 | 141.3765 | 0.4625 | 150.0829 | 0.4625 | 150.4975
0.7895833 | 499.5854 | 0.4604167 | 158.9967 | 0.4625 | 159.204 | 0.4625 | 141.5837 | 0.4625 | 150.0829 | 0.4625 | 150.7048
0.7895833 | 499.5854 | 0.4625 | 159.204 | 0.4625 | 159.4113 | 0.4625 | 141.5837 | 0.4625 | 150.2902 | 0.4625 | 150.7048
0.7895833 | 499.5854 | 0.4625 | 159.4113 | 0.4625 | 159.4113 | 0.4625 | 141.791 | 0.4625 | 150.2902 | 0.4645833 | 150.9121
0.7895833 | 499.5854 | 0.4625 | 159.4113 | 0.4625 | 159.6186 | 0.4625 | 141.9983 | 0.4625 | 150.4975 | 0.4645833 | 151.1194
0.7895833 | 499.5854 | 0.4625 | 159.6186 | 0.4625 | 159.8259 | 0.4645833 | 141.9983 | 0.4625 | 150.4975 | 0.4645833 | 151.1194
0.7895833 | 499.5854 | 0.4625 | 159.8259 | 0.4625 | 159.8259 | 0.4645833 | 142.2056 | 0.4645833 | 150.7048 | 0.4645833 | 151.3267
0.7895833 | 497.5124 | 0.4625 | 159.8259 | 0.4625 | 160.0332 | 0.4645833 | 142.2056 | 0.4645833 | 150.9121 | 0.4645833 | 151.534
0.7895833 | 497.5124 | 0.4625 | 160.0332 | 0.4645833 | 160.2405 | 0.4645833 | 142.4129 | 0.4645833 | 150.9121 | 0.4645833 | 151.534
0.7895833 | 497.5124 | 0.4645833 | 160.2405 | 0.4645833 | 160.2405 | 0.4645833 | 142.4129 | 0.4645833 | 151.1194 | 0.4645833 | 151.7413
0.7895833 | 497.5124 | 0.4645833 | 160.2405 | 0.4645833 | 160.4478 | 0.4645833 | 142.6202 | 0.4645833 | 151.3267 | 0.4666667 | 151.7413
0.7895833 | 497.5124 | 0.4645833 | 160.4478 | 0.4645833 | 160.6551 | 0.4645833 | 142.8275 | 0.4645833 | 151.3267 | 0.4666667 | 151.9486
0.7895833 | 497.5124 | 0.4645833 | 160.6551 | 0.4645833 | 160.8624 | 0.4666667 | 143.0348 | 0.4666667 | 151.534 | 0.4666667 | 152.1559
0.7895833 | 497.5124 | 0.4645833 | 160.8624 | 0.4645833 | 160.8624 | 0.4666667 | 143.0348 | 0.4666667 | 151.534 | 0.4666667 | 152.3632
0.7895833 | 497.5124 | 0.4645833 | 160.8624 | 0.4666667 | 161.0697 | 0.4666667 | 143.2421 | 0.4666667 | 151.7413 | 0.4666667 | 152.3632
0.7895833 | 497.5124 | 0.4666667 | 161.0697 | 0.4666667 | 161.2769 | 0.4666667 | 143.2421 | 0.4666667 | 151.9486 | 0.4666667 | 152.5705
0.7895833 | 497.5124 | 0.4666667 | 161.2769 | 0.4666667 | 161.2769 | 0.4666667 | 143.4494 | 0.4666667 | 152.1559 | 0.4666667 | 152.5705
0.7895833 | 497.5124 | 0.4666667 | 161.2769 | 0.4666667 | 161.4842 | 0.4666667 | 143.4494 | 0.4666667 | 152.1559 | 0.46875 | 152.7778
0.7895833 | 497.5124 | 0.4666667 | 161.4842 | 0.4666667 | 161.6915 | 0.46875 | 143.6567 | 0.4666667 | 152.3632 | 0.46875 | 152.9851
0.7895833 | 497.5124 | 0.4666667 | 161.6915 | 0.4666667 | 161.6915 | 0.46875 | 143.864 | 0.46875 | 152.5705 | 0.46875 | 152.9851
0.7895833 | 495.4395 | 0.4666667 | 161.6915 | 0.4666667 | 161.8988 | 0.46875 | 143.864 | 0.46875 | 152.5705 | 0.46875 | 153.1924
0.7895833 | 495.4395 | 0.4666667 | 161.8988 | 0.46875 | 162.1061 | 0.46875 | 144.0713 | 0.46875 | 152.5705 | 0.46875 | 153.3997
0.7895833 | 495.4395 | 0.46875 | 162.1061 | 0.46875 | 162.1061 | 0.46875 | 144.2786 | 0.46875 | 152.7778 | 0.46875 | 153.3997
0.7895833 | 495.4395 | 0.46875 | 162.1061 | 0.46875 | 162.3134 | 0.46875 | 144.2786 | 0.46875 | 152.9851 | 0.46875 | 153.607
0.7895833 | 495.4395 | 0.46875 | 162.3134 | 0.46875 | 162.5207 | 0.46875 | 144.4859 | 0.46875 | 152.9851 | 0.4708333 | 153.8143
0.7895833 | 495.4395 | 0.46875 | 162.5207 | 0.46875 | 162.728 | 0.4708333 | 144.4859 | 0.4708333 | 153.1924 | 0.4708333 | 153.8143
0.7895833 | 495.4395 | 0.46875 | 162.728 | 0.46875 | 162.728 | 0.4708333 | 144.6932 | 0.4708333 | 153.3997 | 0.4708333 | 154.0216
0.7895833 | 495.4395 | 0.46875 | 162.728 | 0.46875 | 162.9353 | 0.4708333 | 144.6932 | 0.4708333 | 153.607 | 0.4708333 | 154.0216
0.7895833 | 495.4395 | 0.46875 | 162.9353 | 0.4708333 | 163.1426 | 0.4708333 | 144.9005 | 0.4708333 | 153.607 | 0.4708333 | 154.2289
0.7895833 | 495.4395 | 0.4708333 | 163.1426 | 0.4708333 | 163.3499 | 0.4708333 | 145.1078 | 0.4708333 | 153.607 | 0.4708333 | 154.4362
0.7895833 | 495.4395 | 0.4708333 | 163.3499 | 0.4708333 | 163.3499 | 0.4708333 | 145.1078 | 0.4708333 | 153.8143 | 0.4729167 | 154.6434
0.7895833 | 495.4395 | 0.4708333 | 163.3499 | 0.4708333 | 163.5572 | 0.4708333 | 145.3151 | 0.4708333 | 154.0216 | 0.4729167 | 154.6434
0.7895833 | 495.4395 | 0.4708333 | 163.5572 | 0.4708333 | 163.7645 | 0.4729167 | 145.5224 | 0.4729167 | 154.0216 | 0.4729167 | 154.8507
0.7895833 | 495.4395 | 0.4708333 | 163.7645 | 0.4708333 | 163.7645 | 0.4729167 | 145.5224 | 0.4729167 | 154.2289 | 0.4729167 | 155.058
0.7895833 | 495.4395 | 0.4708333 | 163.7645 | 0.4729167 | 163.9718 | 0.4729167 | 145.7297 | 0.4729167 | 154.4362 | 0.4729167 | 155.058
0.7895833 | 493.3665 | 0.4729167 | 163.9718 | 0.4729167 | 164.1791 | 0.4729167 | 145.7297 | 0.4729167 | 154.6434 | 0.4729167 | 155.2653
0.7895833 | 493.3665 | 0.4729167 | 164.1791 | 0.4729167 | 164.3864 | 0.4729167 | 145.937 | 0.4729167 | 154.6434 | 0.4729167 | 155.2653
0.7895833 | 493.3665 | 0.4729167 | 164.3864 | 0.4729167 | 164.5937 | 0.4729167 | 146.1443 | 0.4729167 | 154.6434 | 0.475 | 155.4726
0.7895833 | 493.3665 | 0.4729167 | 164.5937 | 0.4729167 | 164.5937 | 0.475 | 146.1443 | 0.4729167 | 154.8507 | 0.475 | 155.6799
0.7895833 | 493.3665 | 0.4729167 | 164.5937 | 0.4729167 | 164.801 | 0.475 | 146.3516 | 0.475 | 155.058 | 0.475 | 155.8872
0.7895833 | 493.3665 | 0.4729167 | 164.801 | 0.4729167 | 165.0083 | 0.475 | 146.5589 | 0.475 | 155.058 | 0.475 | 155.8872
0.7895833 | 493.3665 | 0.4729167 | 165.0083 | 0.475 | 165.0083 | 0.475 | 146.5589 | 0.475 | 155.2653 | 0.475 | 156.0945
0.7895833 | 493.3665 | 0.475 | 165.0083 | 0.475 | 165.2156 | 0.475 | 146.7662 | 0.475 | 155.4726 | 0.475 | 156.3018
0.7895833 | 493.3665 | 0.475 | 165.2156 | 0.475 | 165.4229 | 0.475 | 146.7662 | 0.475 | 155.4726 | 0.475 | 156.3018
0.7895833 | 493.3665 | 0.475 | 165.4229 | 0.475 | 165.6302 | 0.475 | 146.9735 | 0.475 | 155.6799 | 0.4770833 | 156.5091
0.7895833 | 493.3665 | 0.475 | 165.6302 | 0.475 | 165.8375 | 0.4770833 | 147.1808 | 0.475 | 155.8872 | 0.4770833 | 156.5091
0.7895833 | 493.3665 | 0.475 | 165.8375 | 0.475 | 165.8375 | 0.4770833 | 147.3881 | 0.4770833 | 155.8872 | 0.4770833 | 156.7164
0.7895833 | 493.3665 | 0.475 | 165.8375 | 0.475 | 166.0448 | 0.4770833 | 147.3881 | 0.4770833 | 156.0945 | 0.4770833 | 156.9237
0.7895833 | 493.3665 | 0.475 | 166.0448 | 0.4770833 | 166.2521 | 0.4770833 | 147.5954 | 0.4770833 | 156.0945 | 0.4770833 | 157.131
0.7895833 | 493.3665 | 0.4770833 | 166.2521 | 0.4770833 | 166.2521 | 0.4770833 | 147.5954 | 0.4770833 | 156.3018 | 0.4770833 | 157.131
0.7895833 | 493.3665 | 0.4770833 | 166.2521 | 0.4770833 | 166.4594 | 0.4770833 | 147.8027 | 0.4770833 | 156.5091 | 0.4791667 | 157.3383
0.7895833 | 491.2935 | 0.4770833 | 166.4594 | 0.4770833 | 166.6667 | 0.4770833 | 148.01 | 0.4770833 | 156.7164 | 0.4791667 | 157.5456
0.7895833 | 491.2935 | 0.4770833 | 166.6667 | 0.4770833 | 166.874 | 0.4791667 | 148.01 | 0.4770833 | 156.7164 | 0.4791667 | 157.5456
0.7895833 | 491.2935 | 0.4770833 | 166.874 | 0.4770833 | 167.0813 | 0.4791667 | 148.2172 | 0.4791667 | 156.9237 | 0.4791667 | 157.7529
0.7895833 | 491.2935 | 0.4770833 | 167.0813 | 0.4791667 | 167.0813 | 0.4791667 | 148.4245 | 0.4791667 | 156.9237 | 0.4791667 | 157.9602
0.7895833 | 491.2935 | 0.4791667 | 167.0813 | 0.4791667 | 167.2886 | 0.4791667 | 148.4245 | 0.4791667 | 157.131 | 0.4791667 | 157.9602
0.7895833 | 491.2935 | 0.4791667 | 167.2886 | 0.4791667 | 167.4959 | 0.4791667 | 148.6318 | 0.4791667 | 157.3383 | 0.4791667 | 158.1675
0.7895833 | 491.2935 | 0.4791667 | 167.4959 | 0.4791667 | 167.7032 | 0.4791667 | 148.8391 | 0.4791667 | 157.3383 | 0.48125 | 158.3748
0.7895833 | 491.2935 | 0.4791667 | 167.7032 | 0.4791667 | 167.7032 | 0.4791667 | 148.8391 | 0.4791667 | 157.5456 | 0.48125 | 158.3748
0.7895833 | 491.2935 | 0.4791667 | 167.7032 | 0.4791667 | 167.9104 | 0.48125 | 149.0464 | 0.48125 | 157.7529 | 0.48125 | 158.5821
0.7895833 | 491.2935 | 0.4791667 | 167.9104 | 0.4791667 | 168.1177 | 0.48125 | 149.0464 | 0.48125 | 157.7529 | 0.48125 | 158.7894
0.7895833 | 491.2935 | 0.4791667 | 168.1177 | 0.48125 | 168.325 | 0.48125 | 149.2537 | 0.48125 | 157.9602 | 0.48125 | 158.7894
0.7895833 | 491.2935 | 0.48125 | 168.325 | 0.48125 | 168.5323 | 0.48125 | 149.461 | 0.48125 | 158.1675 | 0.48125 | 158.9967
0.7895833 | 491.2935 | 0.48125 | 168.5323 | 0.48125 | 168.5323 | 0.48125 | 149.461 | 0.48125 | 158.1675 | 0.48125 | 159.204
0.7895833 | 491.2935 | 0.48125 | 168.5323 | 0.48125 | 168.7396 | 0.48125 | 149.6683 | 0.48125 | 158.3748 | 0.4833333 | 159.4113
0.7895833 | 491.2935 | 0.48125 | 168.7396 | 0.48125 | 168.9469 | 0.4833333 | 149.8756 | 0.48125 | 158.5821 | 0.4833333 | 159.4113
0.7895833 | 491.2935 | 0.48125 | 168.9469 | 0.48125 | 168.9469 | 0.4833333 | 149.8756 | 0.4833333 | 158.5821 | 0.4833333 | 159.6186
0.7895833 | 491.2935 | 0.48125 | 168.9469 | 0.48125 | 169.1542 | 0.4833333 | 150.0829 | 0.4833333 | 158.7894 | 0.4833333 | 159.8259
0.7895833 | 491.2935 | 0.48125 | 169.1542 | 0.4833333 | 169.3615 | 0.4833333 | 150.2902 | 0.4833333 | 158.9967 | 0.4833333 | 159.8259
0.7895833 | 489.2206 | 0.4833333 | 169.3615 | 0.4833333 | 169.5688 | 0.4833333 | 150.2902 | 0.4833333 | 158.9967 | 0.4833333 | 160.0332
0.7895833 | 489.2206 | 0.4833333 | 169.5688 | 0.4833333 | 169.7761 | 0.4833333 | 150.4975 | 0.4833333 | 159.204 | 0.4833333 | 160.2405
0.7895833 | 489.2206 | 0.4833333 | 169.7761 | 0.4833333 | 169.7761 | 0.4833333 | 150.7048 | 0.4833333 | 159.204 | 0.4854167 | 160.2405
0.7895833 | 489.2206 | 0.4833333 | 169.7761 | 0.4833333 | 169.9834 | 0.4854167 | 150.7048 | 0.4833333 | 159.4113 | 0.4854167 | 160.4478
0.7895833 | 489.2206 | 0.4833333 | 169.9834 | 0.4833333 | 170.1907 | 0.4854167 | 150.9121 | 0.4854167 | 159.6186 | 0.4854167 | 160.6551
0.7895833 | 489.2206 | 0.4833333 | 170.1907 | 0.4854167 | 170.398 | 0.4854167 | 151.1194 | 0.4854167 | 159.6186 | 0.4854167 | 160.8624
0.7895833 | 489.2206 | 0.4854167 | 170.398 | 0.4854167 | 170.398 | 0.4854167 | 151.1194 | 0.4854167 | 159.8259 | 0.4854167 | 160.8624
0.7895833 | 489.2206 | 0.4854167 | 170.398 | 0.4854167 | 170.6053 | 0.4854167 | 151.3267 | 0.4854167 | 160.0332 | 0.4854167 | 161.0697
0.7895833 | 489.2206 | 0.4854167 | 170.6053 | 0.4854167 | 170.8126 | 0.4854167 | 151.534 | 0.4854167 | 160.0332 | 0.4875 | 161.0697
0.7895833 | 489.2206 | 0.4854167 | 170.8126 | 0.4854167 | 171.0199 | 0.4875 | 151.534 | 0.4854167 | 160.2405 | 0.4875 | 161.2769
0.7895833 | 489.2206 | 0.4854167 | 171.0199 | 0.4854167 | 171.2272 | 0.4875 | 151.7413 | 0.4854167 | 160.4478 | 0.4875 | 161.4842
0.7895833 | 489.2206 | 0.4854167 | 171.2272 | 0.4854167 | 171.4345 | 0.4875 | 151.9486 | 0.4875 | 160.4478 | 0.4875 | 161.6915
0.7895833 | 489.2206 | 0.4854167 | 171.4345 | 0.4875 | 171.4345 | 0.4875 | 151.9486 | 0.4875 | 160.6551 | 0.4875 | 161.6915
0.7895833 | 489.2206 | 0.4875 | 171.4345 | 0.4875 | 171.6418 | 0.4875 | 152.1559 | 0.4875 | 160.8624 | 0.4875 | 161.8988
0.7895833 | 489.2206 | 0.4875 | 171.6418 | 0.4875 | 171.8491 | 0.4875 | 152.3632 | 0.4875 | 160.8624 | 0.4875 | 162.1061
0.7895833 | 489.2206 | 0.4875 | 171.8491 | 0.4875 | 172.0564 | 0.4875 | 152.3632 | 0.4875 | 161.0697 | 0.4895833 | 162.1061
0.7895833 | 489.2206 | 0.4875 | 172.0564 | 0.4875 | 172.2637 | 0.4895833 | 152.5705 | 0.4875 | 161.2769 | 0.4895833 | 162.3134
0.7895833 | 489.2206 | 0.4875 | 172.2637 | 0.4875 | 172.2637 | 0.4895833 | 152.7778 | 0.4895833 | 161.2769 | 0.4895833 | 162.5207
0.7895833 | 489.2206 | 0.4875 | 172.2637 | 0.4875 | 172.471 | 0.4895833 | 152.9851 | 0.4895833 | 161.4842 | 0.4895833 | 162.5207
0.7895833 | 489.2206 | 0.4875 | 172.471 | 0.4895833 | 172.6783 | 0.4895833 | 152.9851 | 0.4895833 | 161.4842 | 0.4895833 | 162.728
0.7895833 | 487.1476 | 0.4895833 | 172.6783 | 0.4895833 | 172.8856 | 0.4895833 | 153.1924 | 0.4895833 | 161.6915 | 0.4895833 | 162.9353
0.7895833 | 487.1476 | 0.4895833 | 172.8856 | 0.4895833 | 173.0929 | 0.4895833 | 153.3997 | 0.4895833 | 161.8988 | 0.4895833 | 163.1426
0.7895833 | 487.1476 | 0.4895833 | 173.0929 | 0.4895833 | 173.0929 | 0.4895833 | 153.3997 | 0.4895833 | 161.8988 | 0.4916667 | 163.1426
0.7895833 | 487.1476 | 0.4895833 | 173.0929 | 0.4895833 | 173.3002 | 0.4916667 | 153.607 | 0.4895833 | 162.1061 | 0.4916667 | 163.3499
0.7895833 | 487.1476 | 0.4895833 | 173.3002 | 0.4895833 | 173.5075 | 0.4916667 | 153.8143 | 0.4916667 | 162.3134 | 0.4916667 | 163.5572
0.7895833 | 487.1476 | 0.4895833 | 173.5075 | 0.4916667 | 173.7148 | 0.4916667 | 153.8143 | 0.4916667 | 162.5207 | 0.4916667 | 163.5572
0.7895833 | 487.1476 | 0.4916667 | 173.7148 | 0.4916667 | 173.9221 | 0.4916667 | 154.0216 | 0.4916667 | 162.5207 | 0.4916667 | 163.7645
0.7895833 | 487.1476 | 0.4916667 | 173.9221 | 0.4916667 | 173.9221 | 0.4916667 | 154.2289 | 0.4916667 | 162.728 | 0.4916667 | 163.9718
0.7895833 | 487.1476 | 0.4916667 | 173.9221 | 0.4916667 | 174.1294 | 0.4916667 | 154.2289 | 0.4916667 | 162.728 | 0.49375 | 164.1791
0.7895833 | 487.1476 | 0.4916667 | 174.1294 | 0.4916667 | 174.3367 | 0.49375 | 154.4362 | 0.4916667 | 162.9353 | 0.49375 | 164.3864
0.7895833 | 487.1476 | 0.4916667 | 174.3367 | 0.4916667 | 174.5439 | 0.49375 | 154.6434 | 0.4916667 | 163.1426 | 0.49375 | 164.3864
0.7895833 | 487.1476 | 0.4916667 | 174.5439 | 0.4916667 | 174.5439 | 0.49375 | 154.6434 | 0.49375 | 163.3499 | 0.49375 | 164.5937
0.7895833 | 487.1476 | 0.4916667 | 174.5439 | 0.49375 | 174.7512 | 0.49375 | 154.8507 | 0.49375 | 163.3499 | 0.49375 | 164.801
0.7895833 | 487.1476 | 0.49375 | 174.7512 | 0.49375 | 174.9585 | 0.49375 | 155.058 | 0.49375 | 163.5572 | 0.49375 | 164.801
0.7895833 | 487.1476 | 0.49375 | 174.9585 | 0.49375 | 175.1658 | 0.49375 | 155.2653 | 0.49375 | 163.7645 | 0.49375 | 165.0083
0.7895833 | 487.1476 | 0.49375 | 175.1658 | 0.49375 | 175.3731 | 0.49375 | 155.2653 | 0.49375 | 163.7645 | 0.4958333 | 165.2156
0.7895833 | 487.1476 | 0.49375 | 175.3731 | 0.49375 | 175.5804 | 0.49375 | 155.4726 | 0.49375 | 163.9718 | 0.4958333 | 165.4229
0.7895833 | 487.1476 | 0.49375 | 175.5804 | 0.49375 | 175.5804 | 0.4958333 | 155.6799 | 0.4958333 | 164.1791 | 0.4958333 | 165.4229
0.7895833 | 487.1476 | 0.49375 | 175.5804 | 0.49375 | 175.7877 | 0.4958333 | 155.6799 | 0.4958333 | 164.1791 | 0.4958333 | 165.6302
0.7895833 | 487.1476 | 0.49375 | 175.7877 | 0.4958333 | 175.995 | 0.4958333 | 155.8872 | 0.4958333 | 164.3864 | 0.4958333 | 165.8375
0.7895833 | 487.1476 | 0.4958333 | 175.995 | 0.4958333 | 176.2023 | 0.4958333 | 155.8872 | 0.4958333 | 164.5937 | 0.4958333 | 166.0448
0.7895833 | 487.1476 | 0.4958333 | 176.2023 | 0.4958333 | 176.2023 | 0.4958333 | 156.0945 | 0.4958333 | 164.801 | 0.4958333 | 166.0448
0.7895833 | 485.0746 | 0.4958333 | 176.2023 | 0.4958333 | 176.4096 | 0.4958333 | 156.3018 | 0.4958333 | 164.801 | 0.4979167 | 166.2521
0.7895833 | 485.0746 | 0.4958333 | 176.4096 | 0.4958333 | 176.6169 | 0.4979167 | 156.5091 | 0.4958333 | 165.0083 | 0.4979167 | 166.4594
0.7895833 | 485.0746 | 0.4958333 | 176.6169 | 0.4958333 | 176.8242 | 0.4979167 | 156.5091 | 0.4979167 | 165.0083 | 0.4979167 | 166.4594
0.7895833 | 485.0746 | 0.4958333 | 176.8242 | 0.4979167 | 177.0315 | 0.4979167 | 156.7164 | 0.4979167 | 165.2156 | 0.4979167 | 166.6667
0.7895833 | 485.0746 | 0.4979167 | 177.0315 | 0.4979167 | 177.2388 | 0.4979167 | 156.9237 | 0.4979167 | 165.4229 | 0.4979167 | 166.874
0.7895833 | 485.0746 | 0.4979167 | 177.2388 | 0.4979167 | 177.4461 | 0.4979167 | 157.131 | 0.4979167 | 165.6302 | 0.4979167 | 167.0813
0.7895833 | 485.0746 | 0.4979167 | 177.4461 | 0.4979167 | 177.4461 | 0.4979167 | 157.131 | 0.4979167 | 165.6302 | 0.4979167 | 167.0813
0.7895833 | 485.0746 | 0.4979167 | 177.4461 | 0.4979167 | 177.6534 | 0.4979167 | 157.3383 | 0.4979167 | 165.8375 | 0.5 | 167.2886
0.7895833 | 485.0746 | 0.4979167 | 177.6534 | 0.4979167 | 177.8607 | 0.5 | 157.5456 | 0.4979167 | 166.0448 | 0.5 | 167.4959
0.7895833 | 485.0746 | 0.4979167 | 177.8607 | 0.4979167 | 178.068 | 0.5 | 157.7529 | 0.5 | 166.0448 | 0.5 | 167.7032
0.7895833 | 485.0746 | 0.4979167 | 178.068 | 0.5 | 178.2753 | 0.5 | 157.9602 | 0.5 | 166.2521 | 0.5 | 167.7032
0.7895833 | 485.0746 | 0.5 | 178.2753 | 0.5 | 178.4826 | 0.5 | 157.9602 | 0.5 | 166.4594 | 0.5 | 167.9104
0.7895833 | 485.0746 | 0.5 | 178.4826 | 0.5 | 178.4826 | 0.5 | 158.1675 | 0.5 | 166.4594 | 0.5 | 168.1177
0.7895833 | 485.0746 | 0.5 | 178.4826 | 0.5 | 178.6899 | 0.5 | 158.3748 | 0.5 | 166.6667 | 0.5 | 168.325
0.7895833 | 485.0746 | 0.5 | 178.6899 | 0.5 | 178.8972 | 0.5020833 | 158.3748 | 0.5 | 166.874 | 0.5020833 | 168.325
0.7895833 | 485.0746 | 0.5 | 178.8972 | 0.5 | 179.1045 | 0.5020833 | 158.5821 | 0.5020833 | 167.0813 | 0.5020833 | 168.5323
0.7895833 | 485.0746 | 0.5 | 179.1045 | 0.5 | 179.3118 | 0.5020833 | 158.7894 | 0.5020833 | 167.0813 | 0.5020833 | 168.7396
0.7895833 | 485.0746 | 0.5 | 179.3118 | 0.5020833 | 179.5191 | 0.5020833 | 158.9967 | 0.5020833 | 167.2886 | 0.5020833 | 168.9469
0.7895833 | 485.0746 | 0.5020833 | 179.5191 | 0.5020833 | 179.7264 | 0.5020833 | 159.204 | 0.5020833 | 167.4959 | 0.5020833 | 168.9469
0.7895833 | 485.0746 | 0.5020833 | 179.7264 | 0.5020833 | 179.7264 | 0.5020833 | 159.204 | 0.5020833 | 167.4959 | 0.5020833 | 169.1542
0.7895833 | 485.0746 | 0.5020833 | 179.7264 | 0.5020833 | 179.9337 | 0.5020833 | 159.4113 | 0.5020833 | 167.7032 | 0.5020833 | 169.3615
0.7895833 | 485.0746 | 0.5020833 | 179.9337 | 0.5020833 | 180.141 | 0.5041667 | 159.6186 | 0.5020833 | 167.9104 | 0.5041667 | 169.5688
0.7895833 | 485.0746 | 0.5020833 | 180.141 | 0.5020833 | 180.3483 | 0.5041667 | 159.8259 | 0.5041667 | 167.9104 | 0.5041667 | 169.5688
0.7895833 | 485.0746 | 0.5020833 | 180.3483 | 0.5041667 | 180.5556 | 0.5041667 | 159.8259 | 0.5041667 | 168.1177 | 0.5041667 | 169.7761
0.7895833 | 485.0746 | 0.5041667 | 180.5556 | 0.5041667 | 180.7629 | 0.5041667 | 160.0332 | 0.5041667 | 168.325 | 0.5041667 | 169.9834
0.7895833 | 483.0017 | 0.5041667 | 180.7629 | 0.5041667 | 180.7629 | 0.5041667 | 160.2405 | 0.5041667 | 168.5323 | 0.5041667 | 170.1907
0.7895833 | 483.0017 | 0.5041667 | 180.7629 | 0.5041667 | 180.9701 | 0.5041667 | 160.4478 | 0.5041667 | 168.5323 | 0.5041667 | 170.1907
0.7895833 | 483.0017 | 0.5041667 | 180.9701 | 0.5041667 | 181.1774 | 0.50625 | 160.4478 | 0.5041667 | 168.7396 | 0.50625 | 170.398
0.7895833 | 483.0017 | 0.5041667 | 181.1774 | 0.5041667 | 181.3847 | 0.50625 | 160.6551 | 0.5041667 | 168.9469 | 0.50625 | 170.6053
0.7895833 | 483.0017 | 0.5041667 | 181.3847 | 0.5041667 | 181.592 | 0.50625 | 160.8624 | 0.50625 | 168.9469 | 0.50625 | 170.6053
0.7895833 | 483.0017 | 0.5041667 | 181.592 | 0.50625 | 181.7993 | 0.50625 | 161.0697 | 0.50625 | 169.1542 | 0.50625 | 170.8126
0.7895833 | 483.0017 | 0.50625 | 181.7993 | 0.50625 | 182.0066 | 0.50625 | 161.0697 | 0.50625 | 169.3615 | 0.50625 | 171.0199
0.7895833 | 483.0017 | 0.50625 | 182.0066 | 0.50625 | 182.0066 | 0.50625 | 161.2769 | 0.50625 | 169.3615 | 0.50625 | 171.2272
0.7895833 | 483.0017 | 0.50625 | 182.0066 | 0.50625 | 182.2139 | 0.50625 | 161.4842 | 0.50625 | 169.5688 | 0.50625 | 171.4345
0.7895833 | 483.0017 | 0.50625 | 182.2139 | 0.50625 | 182.4212 | 0.5083333 | 161.6915 | 0.50625 | 169.7761 | 0.5083333 | 171.6418
0.7895833 | 483.0017 | 0.50625 | 182.4212 | 0.50625 | 182.6285 | 0.5083333 | 161.6915 | 0.50625 | 169.9834 | 0.5083333 | 171.6418
0.7895833 | 483.0017 | 0.50625 | 182.6285 | 0.5083333 | 182.8358 | 0.5083333 | 161.8988 | 0.5083333 | 169.9834 | 0.5083333 | 171.8491
0.7895833 | 483.0017 | 0.5083333 | 182.8358 | 0.5083333 | 183.0431 | 0.5083333 | 162.1061 | 0.5083333 | 170.1907 | 0.5083333 | 172.0564
0.7895833 | 483.0017 | 0.5083333 | 183.0431 | 0.5083333 | 183.2504 | 0.5083333 | 162.3134 | 0.5083333 | 170.1907 | 0.5083333 | 172.2637
0.7895833 | 483.0017 | 0.5083333 | 183.2504 | 0.5083333 | 183.4577 | 0.5083333 | 162.3134 | 0.5083333 | 170.398 | 0.5083333 | 172.471
0.7895833 | 483.0017 | 0.5083333 | 183.4577 | 0.5083333 | 183.4577 | 0.5083333 | 162.5207 | 0.5083333 | 170.6053 | 0.5083333 | 172.471
0.7895833 | 483.0017 | 0.5083333 | 183.4577 | 0.5083333 | 183.665 | 0.5104167 | 162.728 | 0.5083333 | 170.8126 | 0.5104167 | 172.6783
0.7895833 | 483.0017 | 0.5083333 | 183.665 | 0.5083333 | 183.8723 | 0.5104167 | 162.9353 | 0.5083333 | 171.0199 | 0.5104167 | 172.8856
0.7895833 | 483.0017 | 0.5083333 | 183.8723 | 0.5104167 | 184.0796 | 0.5104167 | 163.1426 | 0.5104167 | 171.0199 | 0.5104167 | 173.0929
0.7895833 | 483.0017 | 0.5104167 | 184.0796 | 0.5104167 | 184.2869 | 0.5104167 | 163.1426 | 0.5104167 | 171.2272 | 0.5104167 | 173.0929
0.7895833 | 483.0017 | 0.5104167 | 184.2869 | 0.5104167 | 184.4942 | 0.5104167 | 163.3499 | 0.5104167 | 171.4345 | 0.5104167 | 173.3002
0.7895833 | 483.0017 | 0.5104167 | 184.4942 | 0.5104167 | 184.7015 | 0.5104167 | 163.5572 | 0.5104167 | 171.4345 | 0.5104167 | 173.5075
0.7895833 | 483.0017 | 0.5104167 | 184.7015 | 0.5104167 | 184.9088 | 0.5125 | 163.7645 | 0.5104167 | 171.6418 | 0.5125 | 173.7148
0.7895833 | 483.0017 | 0.5104167 | 184.9088 | 0.5104167 | 185.1161 | 0.5125 | 163.9718 | 0.5104167 | 171.8491 | 0.5125 | 173.9221
0.7895833 | 483.0017 | 0.5104167 | 185.1161 | 0.5104167 | 185.1161 | 0.5125 | 163.9718 | 0.5125 | 172.0564 | 0.5125 | 173.9221
0.7895833 | 483.0017 | 0.5104167 | 185.1161 | 0.5125 | 185.3234 | 0.5125 | 164.1791 | 0.5125 | 172.2637 | 0.5125 | 174.1294
0.7895833 | 483.0017 | 0.5125 | 185.3234 | 0.5125 | 185.5307 | 0.5125 | 164.3864 | 0.5125 | 172.2637 | 0.5125 | 174.3367
0.7895833 | 480.9287 | 0.5125 | 185.5307 | 0.5125 | 185.738 | 0.5125 | 164.5937 | 0.5125 | 172.471 | 0.5125 | 174.5439
0.7895833 | 480.9287 | 0.5125 | 185.738 | 0.5125 | 185.9453 | 0.5125 | 164.5937 | 0.5125 | 172.6783 | 0.5125 | 174.5439
0.7895833 | 480.9287 | 0.5125 | 185.9453 | 0.5125 | 186.1526 | 0.5145833 | 164.801 | 0.5125 | 172.6783 | 0.5145833 | 174.7512
0.7895833 | 480.9287 | 0.5125 | 186.1526 | 0.5125 | 186.3599 | 0.5145833 | 165.0083 | 0.5125 | 172.8856 | 0.5145833 | 174.9585
0.7895833 | 480.9287 | 0.5125 | 186.3599 | 0.5125 | 186.5672 | 0.5145833 | 165.2156 | 0.5145833 | 173.0929 | 0.5145833 | 175.1658
0.7895833 | 480.9287 | 0.5125 | 186.5672 | 0.5145833 | 186.5672 | 0.5145833 | 165.4229 | 0.5145833 | 173.0929 | 0.5145833 | 175.3731
0.7895833 | 480.9287 | 0.5145833 | 186.5672 | 0.5145833 | 186.7745 | 0.5145833 | 165.4229 | 0.5145833 | 173.3002 | 0.5145833 | 175.3731
0.7895833 | 480.9287 | 0.5145833 | 186.7745 | 0.5145833 | 186.9818 | 0.5145833 | 165.6302 | 0.5145833 | 173.5075 | 0.5145833 | 175.5804
0.7895833 | 480.9287 | 0.5145833 | 186.9818 | 0.5145833 | 187.1891 | 0.5145833 | 165.8375 | 0.5145833 | 173.7148 | 0.5145833 | 175.7877
0.7895833 | 480.9287 | 0.5145833 | 187.1891 | 0.5145833 | 187.3964 | 0.5166667 | 166.0448 | 0.5145833 | 173.9221 | 0.5166667 | 175.995
0.7895833 | 480.9287 | 0.5145833 | 187.3964 | 0.5145833 | 187.6036 | 0.5166667 | 166.2521 | 0.5145833 | 173.9221 | 0.5166667 | 175.995
0.7895833 | 480.9287 | 0.5145833 | 187.6036 | 0.5166667 | 187.8109 | 0.5166667 | 166.4594 | 0.5166667 | 174.1294 | 0.5166667 | 176.2023
0.7895833 | 480.9287 | 0.5166667 | 187.8109 | 0.5166667 | 188.0182 | 0.5166667 | 166.4594 | 0.5166667 | 174.3367 | 0.5166667 | 176.4096
0.7895833 | 480.9287 | 0.5166667 | 188.0182 | 0.5166667 | 188.2255 | 0.5166667 | 166.6667 | 0.5166667 | 174.5439 | 0.5166667 | 176.6169
0.7895833 | 480.9287 | 0.5166667 | 188.2255 | 0.5166667 | 188.4328 | 0.5166667 | 166.874 | 0.5166667 | 174.5439 | 0.5166667 | 176.8242
0.7895833 | 480.9287 | 0.5166667 | 188.4328 | 0.5166667 | 188.4328 | 0.5166667 | 167.0813 | 0.5166667 | 174.7512 | 0.5166667 | 177.0315
0.7895833 | 480.9287 | 0.5166667 | 188.4328 | 0.5166667 | 188.6401 | 0.51875 | 167.0813 | 0.5166667 | 174.9585 | 0.51875 | 177.0315
0.7895833 | 480.9287 | 0.5166667 | 188.6401 | 0.5166667 | 189.0547 | 0.51875 | 167.2886 | 0.51875 | 175.1658 | 0.51875 | 177.2388
0.7895833 | 480.9287 | 0.5166667 | 189.0547 | 0.51875 | 189.0547 | 0.51875 | 167.4959 | 0.51875 | 175.3731 | 0.51875 | 177.4461
0.7895833 | 480.9287 | 0.51875 | 189.0547 | 0.51875 | 189.262 | 0.51875 | 167.7032 | 0.51875 | 175.3731 | 0.51875 | 177.6534
0.7895833 | 480.9287 | 0.51875 | 189.262 | 0.51875 | 189.4693 | 0.51875 | 167.9104 | 0.51875 | 175.5804 | 0.51875 | 177.6534
0.7895833 | 480.9287 | 0.51875 | 189.4693 | 0.51875 | 189.6766 | 0.51875 | 168.1177 | 0.51875 | 175.7877 | 0.51875 | 177.8607
0.7895833 | 480.9287 | 0.51875 | 189.6766 | 0.51875 | 189.8839 | 0.5208333 | 168.325 | 0.51875 | 175.7877 | 0.5208333 | 178.068
0.7895833 | 480.9287 | 0.51875 | 189.8839 | 0.51875 | 190.0912 | 0.5208333 | 168.325 | 0.51875 | 175.995 | 0.5208333 | 178.2753
0.7895833 | 480.9287 | 0.51875 | 190.0912 | 0.51875 | 190.2985 | 0.5208333 | 168.5323 | 0.5208333 | 176.2023 | 0.5208333 | 178.4826
0.7895833 | 480.9287 | 0.51875 | 190.2985 | 0.5208333 | 190.5058 | 0.5208333 | 168.7396 | 0.5208333 | 176.4096 | 0.5208333 | 178.6899
0.7895833 | 480.9287 | 0.5208333 | 190.5058 | 0.5208333 | 190.7131 | 0.5208333 | 168.9469 | 0.5208333 | 176.6169 | 0.5208333 | 178.8972
0.7895833 | 480.9287 | 0.5208333 | 190.7131 | 0.5208333 | 190.9204 | 0.5208333 | 169.1542 | 0.5208333 | 176.8242 | 0.5208333 | 178.8972
0.7895833 | 480.9287 | 0.5208333 | 190.9204 | 0.5208333 | 191.1277 | 0.5208333 | 169.3615 | 0.5208333 | 176.8242 | 0.5208333 | 179.1045
0.7895833 | 480.9287 | 0.5208333 | 191.1277 | 0.5208333 | 191.335 | 0.5229167 | 169.3615 | 0.5208333 | 177.0315 | 0.5229167 | 179.3118
0.7895833 | 480.9287 | 0.5208333 | 191.335 | 0.5208333 | 191.5423 | 0.5229167 | 169.5688 | 0.5208333 | 177.0315 | 0.5229167 | 179.5191
0.7895833 | 478.8557 | 0.5208333 | 191.5423 | 0.5229167 | 191.5423 | 0.5229167 | 169.7761 | 0.5229167 | 177.2388 | 0.5229167 | 179.7264
0.7895833 | 478.8557 | 0.5229167 | 191.5423 | 0.5229167 | 191.7496 | 0.5229167 | 169.7761 | 0.5229167 | 177.4461 | 0.5229167 | 179.9337
0.7895833 | 478.8557 | 0.5229167 | 191.7496 | 0.5229167 | 192.1642 | 0.5229167 | 169.9834 | 0.5229167 | 177.6534 | 0.5229167 | 179.9337
0.7895833 | 478.8557 | 0.5229167 | 192.1642 | 0.5229167 | 192.3715 | 0.5229167 | 170.1907 | 0.5229167 | 177.8607 | 0.5229167 | 180.141
0.7895833 | 478.8557 | 0.5229167 | 192.3715 | 0.5229167 | 192.5788 | 0.525 | 170.398 | 0.5229167 | 178.068 | 0.5229167 | 180.3483
0.7895833 | 478.8557 | 0.5229167 | 192.5788 | 0.5229167 | 192.7861 | 0.525 | 170.6053 | 0.5229167 | 178.068 | 0.525 | 180.5556
0.7895833 | 478.8557 | 0.5229167 | 192.7861 | 0.5229167 | 192.9934 | 0.525 | 170.8126 | 0.525 | 178.2753 | 0.525 | 180.5556
0.7895833 | 478.8557 | 0.5229167 | 192.9934 | 0.525 | 192.9934 | 0.525 | 171.0199 | 0.525 | 178.4826 | 0.525 | 180.7629
0.7895833 | 478.8557 | 0.525 | 192.9934 | 0.525 | 193.2007 | 0.525 | 171.2272 | 0.525 | 178.6899 | 0.525 | 180.9701
0.7895833 | 478.8557 | 0.525 | 193.2007 | 0.525 | 193.408 | 0.525 | 171.2272 | 0.525 | 178.6899 | 0.525 | 181.1774
0.7895833 | 478.8557 | 0.525 | 193.408 | 0.525 | 193.6153 | 0.525 | 171.4345 | 0.525 | 178.8972 | 0.525 | 181.3847
0.7895833 | 478.8557 | 0.525 | 193.6153 | 0.525 | 193.8226 | 0.5270833 | 171.6418 | 0.525 | 179.1045 | 0.525 | 181.592
0.7895833 | 478.8557 | 0.525 | 193.8226 | 0.525 | 194.0299 | 0.5270833 | 171.8491 | 0.525 | 179.3118 | 0.5270833 | 181.7993
0.7895833 | 478.8557 | 0.525 | 194.0299 | 0.525 | 194.2371 | 0.5270833 | 172.0564 | 0.5270833 | 179.5191 | 0.5270833 | 181.7993
0.7895833 | 478.8557 | 0.525 | 194.2371 | 0.5270833 | 194.4444 | 0.5270833 | 172.2637 | 0.5270833 | 179.5191 | 0.5270833 | 182.0066
0.7895833 | 478.8557 | 0.5270833 | 194.4444 | 0.5270833 | 194.6517 | 0.5270833 | 172.471 | 0.5270833 | 179.7264 | 0.5270833 | 182.2139
0.7895833 | 478.8557 | 0.5270833 | 194.6517 | 0.5270833 | 194.859 | 0.5270833 | 172.6783 | 0.5270833 | 179.9337 | 0.5270833 | 182.4212
0.7895833 | 478.8557 | 0.5270833 | 194.859 | 0.5270833 | 195.0663 | 0.5270833 | 172.6783 | 0.5270833 | 180.141 | 0.5270833 | 182.6285
0.7895833 | 478.8557 | 0.5270833 | 195.0663 | 0.5270833 | 195.2736 | 0.5291667 | 172.8856 | 0.5270833 | 180.3483 | 0.5291667 | 182.8358
0.7895833 | 478.8557 | 0.5270833 | 195.2736 | 0.5270833 | 195.4809 | 0.5291667 | 173.0929 | 0.5270833 | 180.3483 | 0.5291667 | 183.0431
0.7895833 | 478.8557 | 0.5270833 | 195.4809 | 0.5270833 | 195.6882 | 0.5291667 | 173.3002 | 0.5291667 | 180.5556 | 0.5291667 | 183.0431
0.7895833 | 478.8557 | 0.5270833 | 195.6882 | 0.5291667 | 195.8955 | 0.5291667 | 173.5075 | 0.5291667 | 180.7629 | 0.5291667 | 183.2504
0.7895833 | 478.8557 | 0.5291667 | 195.8955 | 0.5291667 | 196.1028 | 0.5291667 | 173.7148 | 0.5291667 | 180.9701 | 0.5291667 | 183.4577
0.7895833 | 478.8557 | 0.5291667 | 196.1028 | 0.5291667 | 196.3101 | 0.5291667 | 173.9221 | 0.5291667 | 181.1774 | 0.5291667 | 183.665
0.7895833 | 478.8557 | 0.5291667 | 196.3101 | 0.5291667 | 196.5174 | 0.53125 | 173.9221 | 0.5291667 | 181.1774 | 0.5291667 | 183.8723
0.7895833 | 478.8557 | 0.5291667 | 196.5174 | 0.5291667 | 196.5174 | 0.53125 | 174.1294 | 0.5291667 | 181.3847 | 0.53125 | 184.0796
0.7895833 | 478.8557 | 0.5291667 | 196.5174 | 0.5291667 | 196.7247 | 0.53125 | 174.3367 | 0.53125 | 181.592 | 0.53125 | 184.0796
0.7895833 | 478.8557 | 0.5291667 | 196.7247 | 0.53125 | 196.932 | 0.53125 | 174.5439 | 0.53125 | 181.7993 | 0.53125 | 184.2869
0.7895833 | 478.8557 | 0.53125 | 196.932 | 0.53125 | 197.3466 | 0.53125 | 174.7512 | 0.53125 | 182.0066 | 0.53125 | 184.4942
0.7895833 | 478.8557 | 0.53125 | 197.3466 | 0.53125 | 197.3466 | 0.53125 | 174.9585 | 0.53125 | 182.2139 | 0.53125 | 184.7015
0.7895833 | 478.8557 | 0.53125 | 197.3466 | 0.53125 | 197.5539 | 0.53125 | 175.1658 | 0.53125 | 182.2139 | 0.53125 | 184.9088
0.7895833 | 478.8557 | 0.53125 | 197.5539 | 0.53125 | 197.7612 | 0.5333333 | 175.1658 | 0.53125 | 182.4212 | 0.53125 | 184.9088
0.7895833 | 478.8557 | 0.53125 | 197.7612 | 0.53125 | 197.9685 | 0.5333333 | 175.3731 | 0.53125 | 182.6285 | 0.5333333 | 185.1161
0.7895833 | 478.8557 | 0.53125 | 197.9685 | 0.5333333 | 198.1758 | 0.5333333 | 175.5804 | 0.5333333 | 182.6285 | 0.5333333 | 185.3234
0.7895833 | 476.7828 | 0.5333333 | 198.1758 | 0.5333333 | 198.3831 | 0.5333333 | 175.7877 | 0.5333333 | 182.8358 | 0.5333333 | 185.5307
0.7895833 | 476.7828 | 0.5333333 | 198.3831 | 0.5333333 | 198.5904 | 0.5333333 | 175.7877 | 0.5333333 | 183.0431 | 0.5333333 | 185.738
0.7895833 | 476.7828 | 0.5333333 | 198.5904 | 0.5333333 | 198.7977 | 0.5333333 | 175.995 | 0.5333333 | 183.2504 | 0.5333333 | 185.9453
0.7895833 | 476.7828 | 0.5333333 | 198.7977 | 0.5333333 | 199.005 | 0.5333333 | 176.2023 | 0.5333333 | 183.4577 | 0.5333333 | 186.1526
0.7895833 | 476.7828 | 0.5333333 | 199.005 | 0.5333333 | 199.2123 | 0.5354167 | 176.4096 | 0.5333333 | 183.665 | 0.5333333 | 186.3599
0.7895833 | 476.7828 | 0.5333333 | 199.2123 | 0.5333333 | 199.4196 | 0.5354167 | 176.6169 | 0.5333333 | 183.8723 | 0.5354167 | 186.3599
0.7895833 | 476.7828 | 0.5333333 | 199.4196 | 0.5333333 | 199.6269 | 0.5354167 | 176.8242 | 0.5354167 | 183.8723 | 0.5354167 | 186.5672
0.7895833 | 476.7828 | 0.5333333 | 199.6269 | 0.5354167 | 199.8342 | 0.5354167 | 177.0315 | 0.5354167 | 184.0796 | 0.5354167 | 186.7745
0.7895833 | 476.7828 | 0.5354167 | 199.8342 | 0.5354167 | 200.0415 | 0.5354167 | 177.2388 | 0.5354167 | 184.2869 | 0.5354167 | 186.9818
0.7895833 | 476.7828 | 0.5354167 | 200.0415 | 0.5354167 | 200.2488 | 0.5354167 | 177.4461 | 0.5354167 | 184.4942 | 0.5354167 | 187.1891
0.7895833 | 476.7828 | 0.5354167 | 200.2488 | 0.5354167 | 200.4561 | 0.5375 | 177.4461 | 0.5354167 | 184.7015 | 0.5354167 | 187.3964
0.7895833 | 476.7828 | 0.5354167 | 200.4561 | 0.5354167 | 200.6633 | 0.5375 | 177.6534 | 0.5354167 | 184.9088 | 0.5354167 | 187.6036
0.7895833 | 476.7828 | 0.5354167 | 200.6633 | 0.5354167 | 200.8706 | 0.5375 | 177.8607 | 0.5354167 | 185.1161 | 0.5375 | 187.8109
0.7895833 | 476.7828 | 0.5354167 | 200.8706 | 0.5375 | 201.0779 | 0.5375 | 178.068 | 0.5375 | 185.1161 | 0.5375 | 187.8109
0.7895833 | 476.7828 | 0.5375 | 201.0779 | 0.5375 | 201.2852 | 0.5375 | 178.2753 | 0.5375 | 185.3234 | 0.5375 | 188.0182
0.7895833 | 476.7828 | 0.5375 | 201.2852 | 0.5375 | 201.4925 | 0.5375 | 178.4826 | 0.5375 | 185.5307 | 0.5375 | 188.2255
0.7895833 | 476.7828 | 0.5375 | 201.4925 | 0.5375 | 201.6998 | 0.5375 | 178.6899 | 0.5375 | 185.738 | 0.5375 | 188.4328
0.7895833 | 476.7828 | 0.5375 | 201.6998 | 0.5375 | 201.9071 | 0.5395833 | 178.8972 | 0.5375 | 185.9453 | 0.5375 | 188.6401
0.7895833 | 476.7828 | 0.5375 | 201.9071 | 0.5375 | 202.1144 | 0.5395833 | 178.8972 | 0.5375 | 185.9453 | 0.5395833 | 188.8474
0.7895833 | 476.7828 | 0.5375 | 202.1144 | 0.5375 | 202.3217 | 0.5395833 | 179.1045 | 0.5395833 | 186.1526 | 0.5395833 | 189.0547
0.7895833 | 476.7828 | 0.5375 | 202.3217 | 0.5395833 | 202.529 | 0.5395833 | 179.3118 | 0.5395833 | 186.3599 | 0.5395833 | 189.262
0.7895833 | 476.7828 | 0.5395833 | 202.529 | 0.5395833 | 202.7363 | 0.5395833 | 179.5191 | 0.5395833 | 186.5672 | 0.5395833 | 189.4693
0.7895833 | 476.7828 | 0.5395833 | 202.7363 | 0.5395833 | 202.9436 | 0.5395833 | 179.7264 | 0.5395833 | 186.7745 | 0.5395833 | 189.4693
0.7895833 | 476.7828 | 0.5395833 | 202.9436 | 0.5395833 | 203.1509 | 0.5395833 | 179.9337 | 0.5395833 | 186.9818 | 0.5395833 | 189.6766
0.7895833 | 476.7828 | 0.5395833 | 203.1509 | 0.5395833 | 203.3582 | 0.5416667 | 180.141 | 0.5395833 | 187.1891 | 0.5395833 | 189.8839
0.7895833 | 476.7828 | 0.5395833 | 203.3582 | 0.5395833 | 203.5655 | 0.5416667 | 180.3483 | 0.5395833 | 187.1891 | 0.5416667 | 190.0912
0.7895833 | 476.7828 | 0.5395833 | 203.5655 | 0.5416667 | 203.7728 | 0.5416667 | 180.5556 | 0.5416667 | 187.3964 | 0.5416667 | 190.2985
0.7895833 | 476.7828 | 0.5416667 | 203.7728 | 0.5416667 | 203.9801 | 0.5416667 | 180.5556 | 0.5416667 | 187.6036 | 0.5416667 | 190.5058
0.7895833 | 476.7828 | 0.5416667 | 203.9801 | 0.5416667 | 204.1874 | 0.5416667 | 180.7629 | 0.5416667 | 187.8109 | 0.5416667 | 190.7131
0.7895833 | 476.7828 | 0.5416667 | 204.1874 | 0.5416667 | 204.3947 | 0.5416667 | 180.9701 | 0.5416667 | 188.0182 | 0.5416667 | 190.9204
0.7895833 | 476.7828 | 0.5416667 | 204.3947 | 0.5416667 | 204.602 | 0.5416667 | 181.1774 | 0.5416667 | 188.2255 | 0.5416667 | 191.1277
0.7895833 | 476.7828 | 0.5416667 | 204.602 | 0.5416667 | 204.8093 | 0.54375 | 181.3847 | 0.5416667 | 188.2255 | 0.5416667 | 191.335
0.7895833 | 476.7828 | 0.5416667 | 204.8093 | 0.5416667 | 205.0166 | 0.54375 | 181.592 | 0.5416667 | 188.4328 | 0.54375 | 191.5423
0.7895833 | 476.7828 | 0.5416667 | 205.0166 | 0.54375 | 205.2239 | 0.54375 | 181.7993 | 0.54375 | 188.6401 | 0.54375 | 191.7496
0.7895833 | 476.7828 | 0.54375 | 205.2239 | 0.54375 | 205.4312 | 0.54375 | 182.0066 | 0.54375 | 188.8474 | 0.54375 | 191.9569
0.7895833 | 476.7828 | 0.54375 | 205.4312 | 0.54375 | 205.6385 | 0.54375 | 182.2139 | 0.54375 | 189.0547 | 0.54375 | 192.1642
0.7895833 | 476.7828 | 0.54375 | 205.6385 | 0.54375 | 205.8458 | 0.54375 | 182.4212 | 0.54375 | 189.262 | 0.54375 | 192.3715
0.7895833 | 476.7828 | 0.54375 | 205.8458 | 0.54375 | 206.0531 | 0.5458333 | 182.6285 | 0.54375 | 189.4693 | 0.54375 | 192.3715
0.7895833 | 474.7098 | 0.54375 | 206.0531 | 0.54375 | 206.2604 | 0.5458333 | 182.8358 | 0.54375 | 189.6766 | 0.5458333 | 192.5788
0.7895833 | 474.7098 | 0.54375 | 206.2604 | 0.54375 | 206.675 | 0.5458333 | 183.0431 | 0.54375 | 189.8839 | 0.5458333 | 192.7861
0.7895833 | 474.7098 | 0.54375 | 206.675 | 0.5458333 | 206.8823 | 0.5458333 | 183.2504 | 0.5458333 | 189.8839 | 0.5458333 | 192.9934
0.7895833 | 474.7098 | 0.5458333 | 206.8823 | 0.5458333 | 207.0896 | 0.5458333 | 183.2504 | 0.5458333 | 190.0912 | 0.5458333 | 193.2007
0.7895833 | 474.7098 | 0.5458333 | 207.0896 | 0.5458333 | 207.0896 | 0.5458333 | 183.4577 | 0.5458333 | 190.2985 | 0.5458333 | 193.408
0.7895833 | 474.7098 | 0.5458333 | 207.0896 | 0.5458333 | 207.2968 | 0.5458333 | 183.665 | 0.5458333 | 190.5058 | 0.5458333 | 193.6153
0.7895833 | 474.7098 | 0.5458333 | 207.2968 | 0.5458333 | 207.2968 | 0.5479167 | 183.8723 | 0.5458333 | 190.7131 | 0.5458333 | 193.8226
0.7895833 | 474.7098 | 0.5458333 | 207.2968 | 0.5458333 | 207.2968 | 0.5479167 | 184.0796 | 0.5458333 | 190.9204 | 0.5458333 | 193.8226
0.7895833 | 474.7098 | 0.5458333 | 207.2968 | 0.5479167 | 207.2968 | 0.5479167 | 184.2869 | 0.5479167 | 190.9204 | 0.5479167 | 194.0299
0.7895833 | 474.7098 | 0.5479167 | 207.2968 | 0.5479167 | 209.3698 | 0.5479167 | 184.4942 | 0.5479167 | 191.1277 | 0.5479167 | 194.2371
0.7895833 | 474.7098 | 0.5479167 | 209.3698 | 0.5479167 | 209.3698 | 0.5479167 | 184.7015 | 0.5479167 | 191.335 | 0.5479167 | 194.4444
0.7895833 | 474.7098 | 0.5479167 | 209.3698 | 0.5479167 | 209.3698 | 0.5479167 | 184.9088 | 0.5479167 | 191.5423 | 0.5479167 | 194.6517
0.7895833 | 474.7098 | 0.5479167 | 209.3698 | 0.5479167 | 209.3698 | 0.5479167 | 185.1161 | 0.5479167 | 191.7496 | 0.5479167 | 194.859
0.7895833 | 474.7098 | 0.5479167 | 209.3698 | 0.5479167 | 209.3698 | 0.55 | 185.3234 | 0.5479167 | 191.9569 | 0.5479167 | 195.0663
0.7895833 | 474.7098 | 0.5479167 | 209.3698 | 0.5479167 | 209.3698 | 0.55 | 185.5307 | 0.5479167 | 192.1642 | 0.55 | 195.2736
0.7895833 | 474.7098 | 0.5479167 | 209.3698 | 0.55 | 209.3698 | 0.55 | 185.5307 | 0.55 | 192.3715 | 0.55 | 195.4809
0.7895833 | 474.7098 | 0.55 | 209.3698 | 0.55 | 209.3698 | 0.55 | 185.738 | 0.55 | 192.5788 | 0.55 | 195.6882
0.7895833 | 474.7098 | 0.55 | 209.3698 | 0.55 | 209.3698 | 0.55 | 185.9453 | 0.55 | 192.5788 | 0.55 | 195.8955
0.7895833 | 474.7098 | 0.55 | 209.3698 | 0.55 | 211.4428 | 0.55 | 186.1526 | 0.55 | 192.7861 | 0.55 | 196.1028
0.7895833 | 474.7098 | 0.55 | 211.4428 | 0.55 | 211.4428 | 0.5520833 | 186.3599 | 0.55 | 192.9934 | 0.55 | 196.3101
0.7895833 | 474.7098 | 0.55 | 211.4428 | 0.55 | 211.4428 | 0.5520833 | 186.5672 | 0.55 | 193.2007 | 0.55 | 196.5174
0.7895833 | 474.7098 | 0.55 | 211.4428 | 0.55 | 211.4428 | 0.5520833 | 186.7745 | 0.55 | 193.408 | 0.5520833 | 196.7247
0.7895833 | 474.7098 | 0.55 | 211.4428 | 0.5520833 | 211.4428 | 0.5520833 | 186.9818 | 0.5520833 | 193.6153 | 0.5520833 | 196.932
0.7895833 | 474.7098 | 0.5520833 | 211.4428 | 0.5520833 | 211.4428 | 0.5520833 | 187.1891 | 0.5520833 | 193.8226 | 0.5520833 | 196.932
0.7895833 | 474.7098 | 0.5520833 | 211.4428 | 0.5520833 | 211.4428 | 0.5520833 | 187.3964 | 0.5520833 | 194.0299 | 0.5520833 | 197.1393
0.7895833 | 474.7098 | 0.5520833 | 211.4428 | 0.5520833 | 211.4428 | 0.5520833 | 187.6036 | 0.5520833 | 194.2371 | 0.5520833 | 197.3466
0.7895833 | 474.7098 | 0.5520833 | 211.4428 | 0.5520833 | 211.4428 | 0.5541667 | 187.8109 | 0.5520833 | 194.2371 | 0.5520833 | 197.5539
0.7895833 | 474.7098 | 0.5520833 | 211.4428 | 0.5520833 | 211.4428 | 0.5541667 | 188.0182 | 0.5520833 | 194.4444 | 0.5520833 | 197.7612
0.7895833 | 474.7098 | 0.5520833 | 211.4428 | 0.5541667 | 213.5158 | 0.5541667 | 188.2255 | 0.5541667 | 194.6517 | 0.5541667 | 197.9685
0.7895833 | 474.7098 | 0.5541667 | 213.5158 | 0.5541667 | 213.5158 | 0.5541667 | 188.2255 | 0.5541667 | 194.859 | 0.5541667 | 198.1758
0.7895833 | 474.7098 | 0.5541667 | 213.5158 | 0.5541667 | 213.5158 | 0.5541667 | 188.4328 | 0.5541667 | 195.0663 | 0.5541667 | 198.3831
0.7895833 | 474.7098 | 0.5541667 | 213.5158 | 0.5541667 | 213.5158 | 0.5541667 | 188.6401 | 0.5541667 | 195.2736 | 0.5541667 | 198.5904
0.7895833 | 474.7098 | 0.5541667 | 213.5158 | 0.5541667 | 213.5158 | 0.55625 | 188.8474 | 0.5541667 | 195.4809 | 0.5541667 | 198.7977
0.7895833 | 474.7098 | 0.5541667 | 213.5158 | 0.5541667 | 213.5158 | 0.55625 | 189.0547 | 0.5541667 | 195.6882 | 0.5541667 | 199.005
0.7895833 | 474.7098 | 0.5541667 | 213.5158 | 0.5541667 | 213.5158 | 0.55625 | 189.262 | 0.5541667 | 195.8955 | 0.55625 | 199.2123
0.7895833 | 474.7098 | 0.5541667 | 213.5158 | 0.55625 | 213.5158 | 0.55625 | 189.4693 | 0.55625 | 196.1028 | 0.55625 | 199.4196
0.7895833 | 474.7098 | 0.55625 | 213.5158 | 0.55625 | 213.5158 | 0.55625 | 189.6766 | 0.55625 | 196.1028 | 0.55625 | 199.6269
0.7895833 | 474.7098 | 0.55625 | 213.5158 | 0.55625 | 215.5887 | 0.55625 | 189.8839 | 0.55625 | 196.3101 | 0.55625 | 199.8342
0.7895833 | 474.7098 | 0.55625 | 215.5887 | 0.55625 | 215.5887 | 0.55625 | 190.0912 | 0.55625 | 196.5174 | 0.55625 | 200.0415
0.7895833 | 474.7098 | 0.55625 | 215.5887 | 0.55625 | 215.5887 | 0.5583333 | 190.2985 | 0.55625 | 196.7247 | 0.55625 | 200.2488
0.7895833 | 474.7098 | 0.55625 | 215.5887 | 0.55625 | 215.5887 | 0.5583333 | 190.5058 | 0.55625 | 196.932 | 0.55625 | 200.4561
0.7895833 | 474.7098 | 0.55625 | 215.5887 | 0.55625 | 215.5887 | 0.5583333 | 190.7131 | 0.55625 | 197.1393 | 0.5583333 | 200.6633
0.7895833 | 474.7098 | 0.55625 | 215.5887 | 0.5583333 | 215.5887 | 0.5583333 | 190.9204 | 0.5583333 | 197.3466 | 0.5583333 | 200.8706
0.7895833 | 472.6368 | 0.5583333 | 215.5887 | 0.5583333 | 215.5887 | 0.5583333 | 191.1277 | 0.5583333 | 197.5539 | 0.5583333 | 201.0779
0.7895833 | 472.6368 | 0.5583333 | 215.5887 | 0.5583333 | 215.5887 | 0.5583333 | 191.335 | 0.5583333 | 197.7612 | 0.5583333 | 201.2852
0.7895833 | 472.6368 | 0.5583333 | 215.5887 | 0.5583333 | 215.5887 | 0.5583333 | 191.5423 | 0.5583333 | 197.7612 | 0.5583333 | 201.4925
0.7895833 | 472.6368 | 0.5583333 | 215.5887 | 0.5583333 | 217.6617 | 0.5604167 | 191.7496 | 0.5583333 | 197.9685 | 0.5583333 | 201.6998
0.7895833 | 472.6368 | 0.5583333 | 217.6617 | 0.5583333 | 217.6617 | 0.5604167 | 191.9569 | 0.5583333 | 198.1758 | 0.5604167 | 201.9071
0.7895833 | 472.6368 | 0.5583333 | 217.6617 | 0.5604167 | 217.6617 | 0.5604167 | 192.1642 | 0.5604167 | 198.3831 | 0.5604167 | 202.1144
0.7895833 | 472.6368 | 0.5604167 | 217.6617 | 0.5604167 | 217.6617 | 0.5604167 | 192.3715 | 0.5604167 | 198.5904 | 0.5604167 | 202.3217
0.7895833 | 472.6368 | 0.5604167 | 217.6617 | 0.5604167 | 217.6617 | 0.5604167 | 192.5788 | 0.5604167 | 198.7977 | 0.5604167 | 202.529
0.7895833 | 472.6368 | 0.5604167 | 217.6617 | 0.5604167 | 217.6617 | 0.5604167 | 192.7861 | 0.5604167 | 199.005 | 0.5604167 | 202.7363
0.7895833 | 472.6368 | 0.5604167 | 217.6617 | 0.5604167 | 217.6617 | 0.5604167 | 192.9934 | 0.5604167 | 199.2123 | 0.5604167 | 202.9436
0.7895833 | 472.6368 | 0.5604167 | 217.6617 | 0.5604167 | 217.6617 | 0.5625 | 193.2007 | 0.5604167 | 199.4196 | 0.5604167 | 203.1509
0.7895833 | 472.6368 | 0.5604167 | 217.6617 | 0.5604167 | 217.6617 | 0.5625 | 193.408 | 0.5604167 | 199.6269 | 0.5625 | 203.3582
0.7895833 | 472.6368 | 0.5604167 | 217.6617 | 0.5625 | 219.7347 | 0.5625 | 193.6153 | 0.5625 | 199.8342 | 0.5625 | 203.5655
0.7895833 | 472.6368 | 0.5625 | 219.7347 | 0.5625 | 219.7347 | 0.5625 | 193.8226 | 0.5625 | 200.0415 | 0.5625 | 203.7728
0.7895833 | 472.6368 | 0.5625 | 219.7347 | 0.5625 | 219.7347 | 0.5625 | 194.0299 | 0.5625 | 200.2488 | 0.5625 | 203.9801
0.7895833 | 472.6368 | 0.5625 | 219.7347 | 0.5625 | 219.7347 | 0.5625 | 194.2371 | 0.5625 | 200.4561 | 0.5625 | 204.1874
0.7895833 | 472.6368 | 0.5625 | 219.7347 | 0.5625 | 219.7347 | 0.5645833 | 194.4444 | 0.5625 | 200.6633 | 0.5625 | 204.3947
0.7895833 | 472.6368 | 0.5625 | 219.7347 | 0.5625 | 219.7347 | 0.5645833 | 194.6517 | 0.5625 | 200.8706 | 0.5625 | 204.602
0.7895833 | 472.6368 | 0.5625 | 219.7347 | 0.5625 | 219.7347 | 0.5645833 | 194.859 | 0.5625 | 201.0779 | 0.5645833 | 204.8093
0.7895833 | 472.6368 | 0.5625 | 219.7347 | 0.5645833 | 219.7347 | 0.5645833 | 195.0663 | 0.5645833 | 201.2852 | 0.5645833 | 205.0166
0.7895833 | 472.6368 | 0.5645833 | 219.7347 | 0.5645833 | 221.8076 | 0.5645833 | 195.2736 | 0.5645833 | 201.2852 | 0.5645833 | 205.2239
0.7895833 | 472.6368 | 0.5645833 | 221.8076 | 0.5645833 | 221.8076 | 0.5645833 | 195.4809 | 0.5645833 | 201.6998 | 0.5645833 | 205.4312
0.7895833 | 472.6368 | 0.5645833 | 221.8076 | 0.5645833 | 221.8076 | 0.5645833 | 195.4809 | 0.5645833 | 201.9071 | 0.5645833 | 205.6385
0.7895833 | 472.6368 | 0.5645833 | 221.8076 | 0.5645833 | 221.8076 | 0.5666667 | 195.8955 | 0.5645833 | 202.1144 | 0.5645833 | 206.0531
0.7895833 | 472.6368 | 0.5645833 | 221.8076 | 0.5645833 | 221.8076 | 0.5666667 | 196.1028 | 0.5645833 | 202.3217 | 0.5645833 | 206.2604
0.7895833 | 472.6368 | 0.5645833 | 221.8076 | 0.5666667 | 221.8076 | 0.5666667 | 196.3101 | 0.5666667 | 202.529 | 0.5666667 | 206.4677
0.7895833 | 472.6368 | 0.5666667 | 221.8076 | 0.5666667 | 221.8076 | 0.5666667 | 196.5174 | 0.5666667 | 202.7363 | 0.5666667 | 206.4677
0.7895833 | 472.6368 | 0.5666667 | 221.8076 | 0.5666667 | 221.8076 | 0.5666667 | 196.7247 | 0.5666667 | 202.7363 | 0.5666667 | 206.675
0.7895833 | 472.6368 | 0.5666667 | 221.8076 | 0.5666667 | 221.8076 | 0.5666667 | 196.932 | 0.5666667 | 202.9436 | 0.5666667 | 206.8823
0.7895833 | 472.6368 | 0.5666667 | 221.8076 | 0.5666667 | 223.8806 | 0.5666667 | 197.1393 | 0.5666667 | 203.1509 | 0.5666667 | 207.2968
0.7895833 | 472.6368 | 0.5666667 | 223.8806 | 0.5666667 | 223.8806 | 0.56875 | 197.1393 | 0.5666667 | 203.3582 | 0.5666667 | 207.2968
0.7895833 | 472.6368 | 0.5666667 | 223.8806 | 0.5666667 | 223.8806 | 0.56875 | 197.3466 | 0.5666667 | 203.5655 | 0.5666667 | 207.2968
0.7895833 | 472.6368 | 0.5666667 | 223.8806 | 0.56875 | 223.8806 | 0.56875 | 197.7612 | 0.56875 | 203.7728 | 0.56875 | 207.2968
0.7895833 | 472.6368 | 0.56875 | 223.8806 | 0.56875 | 223.8806 | 0.56875 | 197.9685 | 0.56875 | 203.9801 | 0.56875 | 207.2968
0.7895833 | 472.6368 | 0.56875 | 223.8806 | 0.56875 | 223.8806 | 0.56875 | 198.1758 | 0.56875 | 204.1874 | 0.56875 | 207.2968
0.7895833 | 472.6368 | 0.56875 | 223.8806 | 0.56875 | 223.8806 | 0.56875 | 198.3831 | 0.56875 | 204.3947 | 0.56875 | 209.3698
0.7895833 | 472.6368 | 0.56875 | 223.8806 | 0.56875 | 223.8806 | 0.5708333 | 198.5904 | 0.56875 | 204.602 | 0.56875 | 209.3698
0.7895833 | 472.6368 | 0.56875 | 223.8806 | 0.56875 | 225.9536 | 0.5708333 | 198.7977 | 0.56875 | 204.8093 | 0.56875 | 209.3698
0.7895833 | 472.6368 | 0.56875 | 225.9536 | 0.56875 | 225.9536 | 0.5708333 | 199.005 | 0.56875 | 205.0166 | 0.5708333 | 209.3698
0.7895833 | 472.6368 | 0.56875 | 225.9536 | 0.5708333 | 225.9536 | 0.5708333 | 199.2123 | 0.5708333 | 205.2239 | 0.5708333 | 209.3698
0.7895833 | 472.6368 | 0.5708333 | 225.9536 | 0.5708333 | 225.9536 | 0.5708333 | 199.4196 | 0.5708333 | 205.4312 | 0.5708333 | 209.3698
0.7895833 | 472.6368 | 0.5708333 | 225.9536 | 0.5708333 | 225.9536 | 0.5708333 | 199.6269 | 0.5708333 | 205.6385 | 0.5708333 | 209.3698
0.7895833 | 472.6368 | 0.5708333 | 225.9536 | 0.5708333 | 225.9536 | 0.5708333 | 199.8342 | 0.5708333 | 205.8458 | 0.5708333 | 209.3698
0.7895833 | 472.6368 | 0.5708333 | 225.9536 | 0.5708333 | 225.9536 | 0.5729167 | 200.0415 | 0.5708333 | 206.0531 | 0.5708333 | 209.3698
0.7895833 | 472.6368 | 0.5708333 | 225.9536 | 0.5708333 | 225.9536 | 0.5729167 | 200.2488 | 0.5708333 | 206.2604 | 0.5708333 | 211.4428
0.7895833 | 472.6368 | 0.5708333 | 225.9536 | 0.5729167 | 225.9536 | 0.5729167 | 200.4561 | 0.5708333 | 206.4677 | 0.5729167 | 211.4428
0.7895833 | 472.6368 | 0.5729167 | 225.9536 | 0.5729167 | 228.0265 | 0.5729167 | 200.6633 | 0.5729167 | 206.675 | 0.5729167 | 211.4428
0.7895833 | 472.6368 | 0.5729167 | 228.0265 | 0.5729167 | 228.0265 | 0.5729167 | 200.8706 | 0.5729167 | 206.8823 | 0.5729167 | 211.4428
0.7895833 | 470.5638 | 0.5729167 | 228.0265 | 0.5729167 | 228.0265 | 0.5729167 | 201.0779 | 0.5729167 | 207.0896 | 0.5729167 | 211.4428
0.7895833 | 470.5638 | 0.5729167 | 228.0265 | 0.5729167 | 228.0265 | 0.5729167 | 201.2852 | 0.5729167 | 207.2968 | 0.5729167 | 211.4428
0.7895833 | 470.5638 | 0.5729167 | 228.0265 | 0.5729167 | 228.0265 | 0.575 | 201.6998 | 0.5729167 | 207.2968 | 0.5729167 | 211.4428
0.7895833 | 470.5638 | 0.5729167 | 228.0265 | 0.5729167 | 228.0265 | 0.575 | 201.9071 | 0.5729167 | 207.2968 | 0.5729167 | 211.4428
0.7895833 | 470.5638 | 0.5729167 | 228.0265 | 0.575 | 228.0265 | 0.575 | 202.1144 | 0.5729167 | 207.2968 | 0.575 | 211.4428
0.7895833 | 470.5638 | 0.575 | 228.0265 | 0.575 | 228.0265 | 0.575 | 202.3217 | 0.575 | 207.2968 | 0.575 | 211.4428
0.7895833 | 470.5638 | 0.575 | 228.0265 | 0.575 | 230.0995 | 0.575 | 202.529 | 0.575 | 209.3698 | 0.575 | 213.5158
0.7895833 | 470.5638 | 0.575 | 230.0995 | 0.575 | 230.0995 | 0.575 | 202.7363 | 0.575 | 209.3698 | 0.575 | 213.5158
0.7895833 | 470.5638 | 0.575 | 230.0995 | 0.575 | 230.0995 | 0.5770833 | 202.7363 | 0.575 | 209.3698 | 0.575 | 213.5158
0.7895833 | 470.5638 | 0.575 | 230.0995 | 0.575 | 230.0995 | 0.5770833 | 203.1509 | 0.575 | 209.3698 | 0.575 | 213.5158
0.7895833 | 470.5638 | 0.575 | 230.0995 | 0.575 | 230.0995 | 0.5770833 | 203.3582 | 0.575 | 209.3698 | 0.575 | 213.5158
0.7895833 | 470.5638 | 0.575 | 230.0995 | 0.5770833 | 230.0995 | 0.5770833 | 203.5655 | 0.5770833 | 209.3698 | 0.5770833 | 213.5158
0.7895833 | 470.5638 | 0.5770833 | 230.0995 | 0.5770833 | 230.0995 | 0.5770833 | 203.7728 | 0.5770833 | 209.3698 | 0.5770833 | 213.5158
0.7895833 | 470.5638 | 0.5770833 | 230.0995 | 0.5770833 | 230.0995 | 0.5770833 | 203.9801 | 0.5770833 | 209.3698 | 0.5770833 | 213.5158
0.7895833 | 470.5638 | 0.5770833 | 230.0995 | 0.5770833 | 232.1725 | 0.5770833 | 204.1874 | 0.5770833 | 209.3698 | 0.5770833 | 213.5158
0.7895833 | 470.5638 | 0.5770833 | 232.1725 | 0.5770833 | 232.1725 | 0.5791667 | 204.3947 | 0.5770833 | 209.3698 | 0.5770833 | 215.5887
0.7895833 | 470.5638 | 0.5770833 | 232.1725 | 0.5770833 | 232.1725 | 0.5791667 | 204.602 | 0.5770833 | 211.4428 | 0.5770833 | 215.5887
0.7895833 | 470.5638 | 0.5770833 | 232.1725 | 0.5791667 | 232.1725 | 0.5791667 | 204.8093 | 0.5770833 | 211.4428 | 0.5791667 | 215.5887
0.7895833 | 470.5638 | 0.5791667 | 232.1725 | 0.5791667 | 232.1725 | 0.5791667 | 205.2239 | 0.5791667 | 211.4428 | 0.5791667 | 215.5887
0.7895833 | 470.5638 | 0.5791667 | 232.1725 | 0.5791667 | 232.1725 | 0.5791667 | 205.4312 | 0.5791667 | 211.4428 | 0.5791667 | 215.5887
0.7895833 | 470.5638 | 0.5791667 | 232.1725 | 0.5791667 | 232.1725 | 0.5791667 | 205.6385 | 0.5791667 | 211.4428 | 0.5791667 | 215.5887
0.7895833 | 470.5638 | 0.5791667 | 232.1725 | 0.5791667 | 232.1725 | 0.58125 | 205.8458 | 0.5791667 | 211.4428 | 0.5791667 | 215.5887
0.7895833 | 470.5638 | 0.5791667 | 232.1725 | 0.5791667 | 234.2454 | 0.58125 | 206.0531 | 0.5791667 | 211.4428 | 0.5791667 | 215.5887
0.7895833 | 470.5638 | 0.5791667 | 234.2454 | 0.5791667 | 234.2454 | 0.58125 | 206.2604 | 0.5791667 | 211.4428 | 0.5791667 | 215.5887
0.7895833 | 470.5638 | 0.5791667 | 234.2454 | 0.58125 | 234.2454 | 0.58125 | 206.4677 | 0.5791667 | 211.4428 | 0.58125 | 217.6617
0.7895833 | 470.5638 | 0.58125 | 234.2454 | 0.58125 | 234.2454 | 0.58125 | 206.675 | 0.58125 | 213.5158 | 0.58125 | 217.6617
0.7895833 | 470.5638 | 0.58125 | 234.2454 | 0.58125 | 234.2454 | 0.58125 | 206.8823 | 0.58125 | 213.5158 | 0.58125 | 217.6617
0.7895833 | 470.5638 | 0.58125 | 234.2454 | 0.58125 | 234.2454 | 0.58125 | 207.2968 | 0.58125 | 213.5158 | 0.58125 | 217.6617
0.7895833 | 470.5638 | 0.58125 | 234.2454 | 0.58125 | 234.2454 | 0.5833333 | 207.2968 | 0.58125 | 213.5158 | 0.58125 | 217.6617
0.7895833 | 470.5638 | 0.58125 | 234.2454 | 0.58125 | 234.2454 | 0.5833333 | 207.2968 | 0.58125 | 213.5158 | 0.58125 | 217.6617
0.7895833 | 470.5638 | 0.58125 | 234.2454 | 0.58125 | 236.3184 | 0.5833333 | 207.2968 | 0.58125 | 213.5158 | 0.58125 | 217.6617
0.7895833 | 470.5638 | 0.58125 | 236.3184 | 0.5833333 | 236.3184 | 0.5833333 | 207.2968 | 0.58125 | 213.5158 | 0.5833333 | 217.6617
0.7895833 | 470.5638 | 0.5833333 | 236.3184 | 0.5833333 | 236.3184 | 0.5833333 | 209.3698 | 0.5833333 | 213.5158 | 0.5833333 | 219.7347
0.7895833 | 470.5638 | 0.5833333 | 236.3184 | 0.5833333 | 236.3184 | 0.5833333 | 209.3698 | 0.5833333 | 213.5158 | 0.5833333 | 219.7347
0.7895833 | 470.5638 | 0.5833333 | 236.3184 | 0.5833333 | 236.3184 | 0.5833333 | 209.3698 | 0.5833333 | 213.5158 | 0.5833333 | 219.7347
0.7895833 | 470.5638 | 0.5833333 | 236.3184 | 0.5833333 | 236.3184 | 0.5854167 | 209.3698 | 0.5833333 | 215.5887 | 0.5833333 | 219.7347
0.7895833 | 470.5638 | 0.5833333 | 236.3184 | 0.5833333 | 236.3184 | 0.5854167 | 209.3698 | 0.5833333 | 215.5887 | 0.5833333 | 219.7347
0.7895833 | 470.5638 | 0.5833333 | 236.3184 | 0.5854167 | 236.3184 | 0.5854167 | 209.3698 | 0.5833333 | 215.5887 | 0.5833333 | 219.7347
0.7895833 | 470.5638 | 0.5854167 | 236.3184 | 0.5854167 | 238.3914 | 0.5854167 | 209.3698 | 0.5854167 | 215.5887 | 0.5854167 | 219.7347
0.7895833 | 470.5638 | 0.5854167 | 238.3914 | 0.5854167 | 238.3914 | 0.5854167 | 209.3698 | 0.5854167 | 215.5887 | 0.5854167 | 219.7347
0.7895833 | 470.5638 | 0.5854167 | 238.3914 | 0.5854167 | 238.3914 | 0.5854167 | 209.3698 | 0.5854167 | 215.5887 | 0.5854167 | 219.7347
0.7895833 | 470.5638 | 0.5854167 | 238.3914 | 0.5854167 | 238.3914 | 0.5875 | 211.4428 | 0.5854167 | 215.5887 | 0.5854167 | 221.8076
0.7895833 | 470.5638 | 0.5854167 | 238.3914 | 0.5854167 | 238.3914 | 0.5875 | 211.4428 | 0.5854167 | 215.5887 | 0.5854167 | 221.8076
0.7895833 | 470.5638 | 0.5854167 | 238.3914 | 0.5854167 | 238.3914 | 0.5875 | 211.4428 | 0.5854167 | 215.5887 | 0.5854167 | 221.8076
0.7895833 | 470.5638 | 0.5854167 | 238.3914 | 0.5875 | 238.3914 | 0.5875 | 211.4428 | 0.5854167 | 217.6617 | 0.5875 | 221.8076
0.7895833 | 470.5638 | 0.5875 | 238.3914 | 0.5875 | 238.3914 | 0.5875 | 211.4428 | 0.5875 | 217.6617 | 0.5875 | 221.8076
0.7895833 | 470.5638 | 0.5875 | 238.3914 | 0.5875 | 240.4643 | 0.5875 | 211.4428 | 0.5875 | 217.6617 | 0.5875 | 221.8076
0.7895833 | 470.5638 | 0.5875 | 240.4643 | 0.5875 | 240.4643 | 0.5875 | 211.4428 | 0.5875 | 217.6617 | 0.5875 | 221.8076
0.7895833 | 470.5638 | 0.5875 | 240.4643 | 0.5875 | 240.4643 | 0.5895833 | 211.4428 | 0.5875 | 217.6617 | 0.5875 | 221.8076
0.7895833 | 470.5638 | 0.5875 | 240.4643 | 0.5875 | 240.4643 | 0.5895833 | 211.4428 | 0.5875 | 217.6617 | 0.5875 | 221.8076
0.7895833 | 470.5638 | 0.5875 | 240.4643 | 0.5875 | 240.4643 | 0.5895833 | 213.5158 | 0.5875 | 217.6617 | 0.5875 | 223.8806
0.7895833 | 470.5638 | 0.5875 | 240.4643 | 0.5895833 | 240.4643 | 0.5895833 | 213.5158 | 0.5895833 | 217.6617 | 0.5895833 | 223.8806
0.7895833 | 470.5638 | 0.5895833 | 240.4643 | 0.5895833 | 240.4643 | 0.5895833 | 213.5158 | 0.5895833 | 217.6617 | 0.5895833 | 223.8806
0.7895833 | 468.4909 | 0.5895833 | 240.4643 | 0.5895833 | 242.5373 | 0.5895833 | 213.5158 | 0.5895833 | 219.7347 | 0.5895833 | 223.8806
0.7895833 | 468.4909 | 0.5895833 | 242.5373 | 0.5895833 | 242.5373 | 0.5895833 | 213.5158 | 0.5895833 | 219.7347 | 0.5895833 | 223.8806
0.7895833 | 468.4909 | 0.5895833 | 242.5373 | 0.5895833 | 242.5373 | 0.5916667 | 213.5158 | 0.5895833 | 219.7347 | 0.5895833 | 223.8806
0.7895833 | 468.4909 | 0.5895833 | 242.5373 | 0.5895833 | 242.5373 | 0.5916667 | 213.5158 | 0.5895833 | 219.7347 | 0.5895833 | 223.8806
0.7895833 | 468.4909 | 0.5895833 | 242.5373 | 0.5916667 | 242.5373 | 0.5916667 | 213.5158 | 0.5895833 | 219.7347 | 0.5895833 | 223.8806
0.7895833 | 468.4909 | 0.5916667 | 242.5373 | 0.5916667 | 242.5373 | 0.5916667 | 213.5158 | 0.5916667 | 219.7347 | 0.5916667 | 225.9536
0.7895833 | 468.4909 | 0.5916667 | 242.5373 | 0.5916667 | 242.5373 | 0.5916667 | 215.5887 | 0.5916667 | 219.7347 | 0.5916667 | 225.9536
0.7895833 | 468.4909 | 0.5916667 | 242.5373 | 0.5916667 | 242.5373 | 0.5916667 | 215.5887 | 0.5916667 | 219.7347 | 0.5916667 | 225.9536
0.7895833 | 468.4909 | 0.5916667 | 242.5373 | 0.5916667 | 244.6103 | 0.5916667 | 215.5887 | 0.5916667 | 219.7347 | 0.5916667 | 225.9536
0.7895833 | 468.4909 | 0.5916667 | 244.6103 | 0.5916667 | 244.6103 | 0.59375 | 215.5887 | 0.5916667 | 221.8076 | 0.5916667 | 225.9536
0.7895833 | 468.4909 | 0.5916667 | 244.6103 | 0.5916667 | 244.6103 | 0.59375 | 215.5887 | 0.5916667 | 221.8076 | 0.5916667 | 225.9536
0.7895833 | 468.4909 | 0.5916667 | 244.6103 | 0.59375 | 244.6103 | 0.59375 | 215.5887 | 0.5916667 | 221.8076 | 0.5916667 | 225.9536
0.7895833 | 468.4909 | 0.59375 | 244.6103 | 0.59375 | 244.6103 | 0.59375 | 215.5887 | 0.59375 | 221.8076 | 0.59375 | 225.9536
0.7895833 | 468.4909 | 0.59375 | 244.6103 | 0.59375 | 244.6103 | 0.59375 | 215.5887 | 0.59375 | 221.8076 | 0.59375 | 225.9536
0.7895833 | 468.4909 | 0.59375 | 244.6103 | 0.59375 | 244.6103 | 0.59375 | 217.6617 | 0.59375 | 221.8076 | 0.59375 | 228.0265
0.7895833 | 468.4909 | 0.59375 | 244.6103 | 0.59375 | 246.6833 | 0.5958333 | 217.6617 | 0.59375 | 221.8076 | 0.59375 | 228.0265
0.7895833 | 468.4909 | 0.59375 | 246.6833 | 0.59375 | 246.6833 | 0.5958333 | 217.6617 | 0.59375 | 221.8076 | 0.59375 | 228.0265
0.7895833 | 468.4909 | 0.59375 | 246.6833 | 0.59375 | 246.6833 | 0.5958333 | 217.6617 | 0.59375 | 221.8076 | 0.59375 | 228.0265
0.7895833 | 468.4909 | 0.59375 | 246.6833 | 0.5958333 | 246.6833 | 0.5958333 | 217.6617 | 0.59375 | 223.8806 | 0.5958333 | 228.0265
0.7895833 | 468.4909 | 0.5958333 | 246.6833 | 0.5958333 | 246.6833 | 0.5958333 | 217.6617 | 0.5958333 | 223.8806 | 0.5958333 | 228.0265
0.7895833 | 468.4909 | 0.5958333 | 246.6833 | 0.5958333 | 246.6833 | 0.5958333 | 217.6617 | 0.5958333 | 223.8806 | 0.5958333 | 228.0265
0.7895833 | 468.4909 | 0.5958333 | 246.6833 | 0.5958333 | 246.6833 | 0.5958333 | 217.6617 | 0.5958333 | 223.8806 | 0.5958333 | 228.0265
0.7895833 | 468.4909 | 0.5958333 | 246.6833 | 0.5958333 | 246.6833 | 0.5979167 | 219.7347 | 0.5958333 | 223.8806 | 0.5958333 | 230.0995
0.7895833 | 468.4909 | 0.5958333 | 246.6833 | 0.5958333 | 248.7562 | 0.5979167 | 219.7347 | 0.5958333 | 223.8806 | 0.5958333 | 230.0995
0.7895833 | 468.4909 | 0.5958333 | 248.7562 | 0.5979167 | 248.7562 | 0.5979167 | 219.7347 | 0.5958333 | 223.8806 | 0.5958333 | 230.0995
0.7895833 | 468.4909 | 0.5979167 | 248.7562 | 0.5979167 | 248.7562 | 0.5979167 | 219.7347 | 0.5979167 | 223.8806 | 0.5979167 | 230.0995
0.7895833 | 468.4909 | 0.5979167 | 248.7562 | 0.5979167 | 248.7562 | 0.5979167 | 219.7347 | 0.5979167 | 223.8806 | 0.5979167 | 230.0995
0.7895833 | 468.4909 | 0.5979167 | 248.7562 | 0.5979167 | 248.7562 | 0.5979167 | 219.7347 | 0.5979167 | 225.9536 | 0.5979167 | 230.0995
0.7895833 | 468.4909 | 0.5979167 | 248.7562 | 0.5979167 | 248.7562 | 0.5979167 | 219.7347 | 0.5979167 | 225.9536 | 0.5979167 | 230.0995
0.7895833 | 468.4909 | 0.5979167 | 248.7562 | 0.5979167 | 248.7562 | 0.6 | 219.7347 | 0.5979167 | 225.9536 | 0.5979167 | 230.0995
0.7895833 | 468.4909 | 0.5979167 | 248.7562 | 0.5979167 | 250.8292 | 0.6 | 221.8076 | 0.5979167 | 225.9536 | 0.5979167 | 232.1725
0.7895833 | 468.4909 | 0.5979167 | 250.8292 | 0.6 | 250.8292 | 0.6 | 221.8076 | 0.5979167 | 225.9536 | 0.5979167 | 232.1725
0.7895833 | 468.4909 | 0.6 | 250.8292 | 0.6 | 250.8292 | 0.6 | 221.8076 | 0.6 | 225.9536 | 0.6 | 232.1725
0.7895833 | 468.4909 | 0.6 | 250.8292 | 0.6 | 250.8292 | 0.6 | 221.8076 | 0.6 | 225.9536 | 0.6 | 232.1725
0.7895833 | 468.4909 | 0.6 | 250.8292 | 0.6 | 250.8292 | 0.6 | 221.8076 | 0.6 | 225.9536 | 0.6 | 232.1725
0.7895833 | 468.4909 | 0.6 | 250.8292 | 0.6 | 250.8292 | 0.6020833 | 221.8076 | 0.6 | 228.0265 | 0.6 | 232.1725
0.7895833 | 468.4909 | 0.6 | 250.8292 | 0.6 | 250.8292 | 0.6020833 | 221.8076 | 0.6 | 228.0265 | 0.6 | 232.1725
0.7895833 | 468.4909 | 0.6 | 250.8292 | 0.6 | 250.8292 | 0.6020833 | 221.8076 | 0.6 | 228.0265 | 0.6 | 232.1725
0.7895833 | 468.4909 | 0.6 | 250.8292 | 0.6020833 | 252.9022 | 0.6020833 | 223.8806 | 0.6 | 228.0265 | 0.6 | 234.2454
0.7895833 | 468.4909 | 0.6020833 | 252.9022 | 0.6020833 | 252.9022 | 0.6020833 | 223.8806 | 0.6020833 | 228.0265 | 0.6020833 | 234.2454
0.7895833 | 468.4909 | 0.6020833 | 252.9022 | 0.6020833 | 252.9022 | 0.6020833 | 223.8806 | 0.6020833 | 228.0265 | 0.6020833 | 234.2454
0.7895833 | 468.4909 | 0.6020833 | 252.9022 | 0.6020833 | 252.9022 | 0.6020833 | 223.8806 | 0.6020833 | 228.0265 | 0.6020833 | 234.2454
0.7895833 | 468.4909 | 0.6020833 | 252.9022 | 0.6020833 | 252.9022 | 0.6041667 | 223.8806 | 0.6020833 | 228.0265 | 0.6020833 | 234.2454
0.7895833 | 468.4909 | 0.6020833 | 252.9022 | 0.6020833 | 252.9022 | 0.6041667 | 223.8806 | 0.6020833 | 228.0265 | 0.6020833 | 234.2454
0.7895833 | 468.4909 | 0.6020833 | 252.9022 | 0.6041667 | 252.9022 | 0.6041667 | 223.8806 | 0.6020833 | 230.0995 | 0.6020833 | 234.2454
0.7895833 | 468.4909 | 0.6041667 | 252.9022 | 0.6041667 | 254.9751 | 0.6041667 | 223.8806 | 0.6020833 | 230.0995 | 0.6020833 | 234.2454
0.7895833 | 468.4909 | 0.6041667 | 254.9751 | 0.6041667 | 254.9751 | 0.6041667 | 225.9536 | 0.6041667 | 230.0995 | 0.6041667 | 234.2454
0.7895833 | 468.4909 | 0.6041667 | 254.9751 | 0.6041667 | 254.9751 | 0.6041667 | 225.9536 | 0.6041667 | 230.0995 | 0.6041667 | 236.3184
0.7895833 | 468.4909 | 0.6041667 | 254.9751 | 0.6041667 | 254.9751 | 0.6041667 | 225.9536 | 0.6041667 | 230.0995 | 0.6041667 | 236.3184
0.7895833 | 468.4909 | 0.6041667 | 254.9751 | 0.6041667 | 254.9751 | 0.60625 | 225.9536 | 0.6041667 | 230.0995 | 0.6041667 | 236.3184
0.7895833 | 468.4909 | 0.6041667 | 254.9751 | 0.6041667 | 254.9751 | 0.60625 | 225.9536 | 0.6041667 | 230.0995 | 0.6041667 | 236.3184
0.7895833 | 468.4909 | 0.6041667 | 254.9751 | 0.60625 | 254.9751 | 0.60625 | 225.9536 | 0.6041667 | 230.0995 | 0.6041667 | 236.3184
0.7895833 | 468.4909 | 0.60625 | 254.9751 | 0.60625 | 257.0481 | 0.60625 | 225.9536 | 0.60625 | 232.1725 | 0.60625 | 236.3184
0.7895833 | 468.4909 | 0.60625 | 257.0481 | 0.60625 | 257.0481 | 0.60625 | 225.9536 | 0.60625 | 232.1725 | 0.60625 | 236.3184
0.7895833 | 468.4909 | 0.60625 | 257.0481 | 0.60625 | 257.0481 | 0.60625 | 228.0265 | 0.60625 | 232.1725 | 0.60625 | 236.3184
0.7895833 | 468.4909 | 0.60625 | 257.0481 | 0.60625 | 257.0481 | 0.6083333 | 228.0265 | 0.60625 | 232.1725 | 0.60625 | 238.3914
0.7895833 | 468.4909 | 0.60625 | 257.0481 | 0.60625 | 257.0481 | 0.6083333 | 228.0265 | 0.60625 | 232.1725 | 0.60625 | 238.3914
0.7895833 | 468.4909 | 0.60625 | 257.0481 | 0.60625 | 257.0481 | 0.6083333 | 228.0265 | 0.60625 | 232.1725 | 0.60625 | 238.3914
0.7895833 | 468.4909 | 0.60625 | 257.0481 | 0.6083333 | 257.0481 | 0.6083333 | 228.0265 | 0.60625 | 232.1725 | 0.60625 | 238.3914
0.7895833 | 468.4909 | 0.6083333 | 257.0481 | 0.6083333 | 259.1211 | 0.6083333 | 228.0265 | 0.6083333 | 232.1725 | 0.6083333 | 238.3914
0.7895833 | 468.4909 | 0.6083333 | 259.1211 | 0.6083333 | 259.1211 | 0.6083333 | 228.0265 | 0.6083333 | 234.2454 | 0.6083333 | 238.3914
0.7895833 | 466.4179 | 0.6083333 | 259.1211 | 0.6083333 | 259.1211 | 0.6083333 | 228.0265 | 0.6083333 | 234.2454 | 0.6083333 | 238.3914
0.7895833 | 466.4179 | 0.6083333 | 259.1211 | 0.6083333 | 259.1211 | 0.6104167 | 230.0995 | 0.6083333 | 234.2454 | 0.6083333 | 240.4643
0.7895833 | 466.4179 | 0.6083333 | 259.1211 | 0.6083333 | 259.1211 | 0.6104167 | 230.0995 | 0.6083333 | 234.2454 | 0.6083333 | 240.4643
0.7895833 | 466.4179 | 0.6083333 | 259.1211 | 0.6104167 | 259.1211 | 0.6104167 | 230.0995 | 0.6083333 | 234.2454 | 0.6083333 | 240.4643
0.7895833 | 466.4179 | 0.6104167 | 259.1211 | 0.6104167 | 259.1211 | 0.6104167 | 230.0995 | 0.6104167 | 234.2454 | 0.6083333 | 240.4643
0.7895833 | 466.4179 | 0.6104167 | 259.1211 | 0.6104167 | 261.194 | 0.6104167 | 230.0995 | 0.6104167 | 234.2454 | 0.6104167 | 240.4643
0.7895833 | 466.4179 | 0.6104167 | 261.194 | 0.6104167 | 261.194 | 0.6104167 | 230.0995 | 0.6104167 | 234.2454 | 0.6104167 | 240.4643
0.7895833 | 466.4179 | 0.6104167 | 261.194 | 0.6104167 | 261.194 | 0.6104167 | 230.0995 | 0.6104167 | 236.3184 | 0.6104167 | 240.4643
0.7895833 | 466.4179 | 0.6104167 | 261.194 | 0.6104167 | 261.194 | 0.6125 | 232.1725 | 0.6104167 | 236.3184 | 0.6104167 | 240.4643
0.7895833 | 466.4179 | 0.6104167 | 261.194 | 0.6104167 | 261.194 | 0.6125 | 232.1725 | 0.6104167 | 236.3184 | 0.6104167 | 242.5373
0.7895833 | 466.4179 | 0.6104167 | 261.194 | 0.6125 | 261.194 | 0.6125 | 232.1725 | 0.6104167 | 236.3184 | 0.6104167 | 242.5373
0.7895833 | 466.4179 | 0.6125 | 261.194 | 0.6125 | 261.194 | 0.6125 | 232.1725 | 0.6125 | 236.3184 | 0.6125 | 242.5373
0.7895833 | 466.4179 | 0.6125 | 261.194 | 0.6125 | 263.267 | 0.6125 | 232.1725 | 0.6125 | 236.3184 | 0.6125 | 242.5373
0.7895833 | 466.4179 | 0.6125 | 263.267 | 0.6125 | 263.267 | 0.6125 | 232.1725 | 0.6125 | 236.3184 | 0.6125 | 242.5373
0.7895833 | 466.4179 | 0.6125 | 263.267 | 0.6125 | 263.267 | 0.6145833 | 232.1725 | 0.6125 | 236.3184 | 0.6125 | 242.5373
0.7895833 | 466.4179 | 0.6125 | 263.267 | 0.6125 | 263.267 | 0.6145833 | 232.1725 | 0.6125 | 238.3914 | 0.6125 | 242.5373
0.7895833 | 466.4179 | 0.6125 | 263.267 | 0.6125 | 263.267 | 0.6145833 | 234.2454 | 0.6125 | 238.3914 | 0.6125 | 242.5373
0.7895833 | 466.4179 | 0.6125 | 263.267 | 0.6145833 | 263.267 | 0.6145833 | 234.2454 | 0.6125 | 238.3914 | 0.6125 | 244.6103
0.7895833 | 466.4179 | 0.6145833 | 263.267 | 0.6145833 | 265.34 | 0.6145833 | 234.2454 | 0.6145833 | 238.3914 | 0.6145833 | 244.6103
0.7895833 | 466.4179 | 0.6145833 | 265.34 | 0.6145833 | 265.34 | 0.6145833 | 234.2454 | 0.6145833 | 238.3914 | 0.6145833 | 244.6103
0.7895833 | 466.4179 | 0.6145833 | 265.34 | 0.6145833 | 265.34 | 0.6145833 | 234.2454 | 0.6145833 | 238.3914 | 0.6145833 | 244.6103
0.7895833 | 466.4179 | 0.6145833 | 265.34 | 0.6145833 | 265.34 | 0.6166667 | 234.2454 | 0.6145833 | 238.3914 | 0.6145833 | 244.6103
0.7895833 | 466.4179 | 0.6145833 | 265.34 | 0.6145833 | 265.34 | 0.6166667 | 234.2454 | 0.6145833 | 238.3914 | 0.6145833 | 244.6103
0.7895833 | 466.4179 | 0.6145833 | 265.34 | 0.6166667 | 265.34 | 0.6166667 | 236.3184 | 0.6145833 | 240.4643 | 0.6145833 | 244.6103
0.7895833 | 466.4179 | 0.6166667 | 265.34 | 0.6166667 | 265.34 | 0.6166667 | 236.3184 | 0.6145833 | 240.4643 | 0.6145833 | 246.6833
0.7895833 | 466.4179 | 0.6166667 | 265.34 | 0.6166667 | 267.4129 | 0.6166667 | 236.3184 | 0.6166667 | 240.4643 | 0.6166667 | 246.6833
0.7895833 | 466.4179 | 0.6166667 | 267.4129 | 0.6166667 | 267.4129 | 0.6166667 | 236.3184 | 0.6166667 | 240.4643 | 0.6166667 | 246.6833
0.7895833 | 466.4179 | 0.6166667 | 267.4129 | 0.6166667 | 267.4129 | 0.6166667 | 236.3184 | 0.6166667 | 240.4643 | 0.6166667 | 246.6833
0.7895833 | 466.4179 | 0.6166667 | 267.4129 | 0.6166667 | 267.4129 | 0.61875 | 236.3184 | 0.6166667 | 240.4643 | 0.6166667 | 246.6833
0.7895833 | 466.4179 | 0.6166667 | 267.4129 | 0.6166667 | 267.4129 | 0.61875 | 236.3184 | 0.6166667 | 240.4643 | 0.6166667 | 246.6833
0.7895833 | 466.4179 | 0.6166667 | 267.4129 | 0.61875 | 267.4129 | 0.61875 | 236.3184 | 0.6166667 | 240.4643 | 0.6166667 | 246.6833
0.7895833 | 466.4179 | 0.61875 | 267.4129 | 0.61875 | 267.4129 | 0.61875 | 238.3914 | 0.61875 | 242.5373 | 0.6166667 | 246.6833
0.7895833 | 466.4179 | 0.61875 | 267.4129 | 0.61875 | 269.4859 | 0.61875 | 238.3914 | 0.61875 | 242.5373 | 0.61875 | 248.7562
0.7895833 | 466.4179 | 0.61875 | 269.4859 | 0.61875 | 269.4859 | 0.61875 | 238.3914 | 0.61875 | 242.5373 | 0.61875 | 248.7562
0.7895833 | 466.4179 | 0.61875 | 269.4859 | 0.61875 | 269.4859 | 0.6208333 | 238.3914 | 0.61875 | 242.5373 | 0.61875 | 248.7562
0.7895833 | 466.4179 | 0.61875 | 269.4859 | 0.61875 | 269.4859 | 0.6208333 | 238.3914 | 0.61875 | 242.5373 | 0.61875 | 248.7562
0.7895833 | 466.4179 | 0.61875 | 269.4859 | 0.61875 | 269.4859 | 0.6208333 | 238.3914 | 0.61875 | 242.5373 | 0.61875 | 248.7562
0.7895833 | 466.4179 | 0.61875 | 269.4859 | 0.6208333 | 269.4859 | 0.6208333 | 238.3914 | 0.61875 | 242.5373 | 0.61875 | 248.7562
0.7895833 | 466.4179 | 0.6208333 | 269.4859 | 0.6208333 | 271.5589 | 0.6208333 | 240.4643 | 0.6208333 | 244.6103 | 0.6208333 | 248.7562
0.7895833 | 466.4179 | 0.6208333 | 271.5589 | 0.6208333 | 271.5589 | 0.6208333 | 240.4643 | 0.6208333 | 244.6103 | 0.6208333 | 250.8292
0.7895833 | 466.4179 | 0.6208333 | 271.5589 | 0.6208333 | 271.5589 | 0.6208333 | 240.4643 | 0.6208333 | 244.6103 | 0.6208333 | 250.8292
0.7895833 | 466.4179 | 0.6208333 | 271.5589 | 0.6208333 | 271.5589 | 0.6229167 | 240.4643 | 0.6208333 | 244.6103 | 0.6208333 | 250.8292
0.7895833 | 466.4179 | 0.6208333 | 271.5589 | 0.6208333 | 271.5589 | 0.6229167 | 240.4643 | 0.6208333 | 244.6103 | 0.6208333 | 250.8292
0.7895833 | 466.4179 | 0.6208333 | 271.5589 | 0.6229167 | 271.5589 | 0.6229167 | 240.4643 | 0.6208333 | 244.6103 | 0.6208333 | 250.8292
0.7895833 | 466.4179 | 0.6229167 | 271.5589 | 0.6229167 | 271.5589 | 0.6229167 | 240.4643 | 0.6208333 | 244.6103 | 0.6208333 | 250.8292
0.7895833 | 466.4179 | 0.6229167 | 271.5589 | 0.6229167 | 273.6318 | 0.6229167 | 240.4643 | 0.6229167 | 244.6103 | 0.6229167 | 250.8292
0.7895833 | 466.4179 | 0.6229167 | 273.6318 | 0.6229167 | 273.6318 | 0.6229167 | 242.5373 | 0.6229167 | 246.6833 | 0.6229167 | 252.9022
0.7895833 | 466.4179 | 0.6229167 | 273.6318 | 0.6229167 | 273.6318 | 0.6229167 | 242.5373 | 0.6229167 | 246.6833 | 0.6229167 | 252.9022
0.7895833 | 466.4179 | 0.6229167 | 273.6318 | 0.6229167 | 273.6318 | 0.625 | 242.5373 | 0.6229167 | 246.6833 | 0.6229167 | 252.9022
0.7895833 | 466.4179 | 0.6229167 | 273.6318 | 0.6229167 | 273.6318 | 0.625 | 242.5373 | 0.6229167 | 246.6833 | 0.6229167 | 252.9022
0.7895833 | 466.4179 | 0.6229167 | 273.6318 | 0.625 | 273.6318 |  |  | 0.6229167 | 246.6833 | 0.6229167 | 252.9022
0.7895833 | 466.4179 | 0.625 | 273.6318 | 0.625 | 275.7048 |  |  | 0.6229167 | 246.6833 | 0.6229167 | 252.9022
0.7895833 | 466.4179 | 0.625 | 275.7048 | 0.625 | 275.7048 |  |  | 0.625 | 246.6833 | 0.625 | 252.9022
0.7895833 | 466.4179 | 0.625 | 275.7048 |  |  |  |  | 0.625 | 248.7562 | 0.625 | 254.9751

## FIgure 6(more)
A |  | B |  | C |  | D |  | E
Strain (%) | stress | Strain (%) | stress | Strain (%) | stress | Strain | stress | strain | stress
0.001138776 | 0.0012 | 0 | 0 | 0.0005693878 | 0.001736 | 0.001328571 | 0.00125 | 0 | 0
0.001371429 | 0.0024 | 0.0002204082 | 0.001296 | 0.0008244898 | 0.003472 | 0.0016 | 0.0025 | 0.0002634146 | 0.001408696
0.001604082 | 0.004536 | 0.0004428571 | 0.002592 | 0.001087755 | 0.01048 | 0.001871429 | 0.004725 | 0.0005292683 | 0.002817391
0.001834694 | 0.006664 | 0.0007265306 | 0.004632 | 0.00135102 | 0.01752 | 0.002140476 | 0.006941667 | 0.0008682927 | 0.005034783
0.002061224 | 0.006664 | 0.001010204 | 0.006664 | 0.001614286 | 0.01904 | 0.002404762 | 0.006941667 | 0.001207317 | 0.007243478
0.002285714 | 0.006664 | 0.001412245 | 0.01 | 0.00187551 | 0.02064 | 0.002666667 | 0.006941667 | 0.001687805 | 0.01086957
0.00244898 | 0.00928 | 0.001814286 | 0.01336 | 0.002122449 | 0.0248 | 0.002857143 | 0.009666667 | 0.002168293 | 0.01452174
0.002612245 | 0.01192 | 0.002040816 | 0.0136 | 0.002387755 | 0.02896 | 0.003047619 | 0.01241667 | 0.002439024 | 0.01478261
0.002816327 | 0.01264 | 0.002285714 | 0.01392 | 0.002632653 | 0.03304 | 0.003285714 | 0.01316667 | 0.002731707 | 0.01513043
0.003020408 | 0.01336 | 0.002612245 | 0.01696 | 0.002897959 | 0.0372 | 0.00352381 | 0.01391667 | 0.003121951 | 0.01843478
0.003244898 | 0.01336 | 0.002938776 | 0.02 | 0.003122449 | 0.03856 | 0.003785714 | 0.01391667 | 0.003512195 | 0.02173913
0.003469388 | 0.01336 | 0.00322449 | 0.02 | 0.003367347 | 0.04 | 0.004047619 | 0.01391667 | 0.003853659 | 0.02173913
0.003693878 | 0.01664 | 0.003510204 | 0.02 | 0.003612245 | 0.04 | 0.004309524 | 0.01733333 | 0.004195122 | 0.02173913
0.003897959 | 0.02 | 0.003816327 | 0.02 | 0.003857143 | 0.04 | 0.004547619 | 0.02083333 | 0.004560976 | 0.02173913
0.004142857 | 0.02064 | 0.004122449 | 0.02 | 0.004122449 | 0.04336 | 0.004833333 | 0.0215 | 0.004926829 | 0.02173913
0.004367347 | 0.0212 | 0.004428571 | 0.02 | 0.004367347 | 0.04664 | 0.005095238 | 0.02208333 | 0.005292683 | 0.02173913
0.004591837 | 0.02392 | 0.004734694 | 0.02 | 0.004612245 | 0.04664 | 0.005357143 | 0.02491667 | 0.005658537 | 0.02173913
0.004836735 | 0.02664 | 0.005020408 | 0.02 | 0.004857143 | 0.04664 | 0.005642857 | 0.02775 | 0.006 | 0.02173913
0.005061224 | 0.02664 | 0.005326531 | 0.02 | 0.005102041 | 0.04664 | 0.005904762 | 0.02775 | 0.006365854 | 0.02173913
0.005285714 | 0.02664 | 0.005632653 | 0.02336 | 0.005346939 | 0.04664 | 0.006166667 | 0.02775 | 0.006731707 | 0.0253913 |  | A | B | C | D | E | Average | SD
0.005510204 | 0.02848 | 0.005938776 | 0.02664 | 0.005571429 | 0.04912 | 0.006428571 | 0.02966667 | 0.007097561 | 0.02895652 | Compressive modulus (MPa) | 312 | 318 | 360 | 293.23 | 294 | 315.446 | 27.18887
0.005734694 | 0.03024 | 0.006244898 | 0.02664 | 0.005816327 | 0.0516 | 0.006690476 | 0.0315 | 0.007463415 | 0.02895652 | Stress at Yield (MPa) | 21.6 | 20.48 | 21.92 | 22.5 | 22.4 | 21.78 | 0.8131421
0.005897959 | 0.03184 | 0.006530612 | 0.02664 | 0.005979592 | 0.05264 | 0.006880952 | 0.03316667 | 0.007804878 | 0.02895652
0.006061224 | 0.03336 | 0.006836735 | 0.02664 | 0.006142857 | 0.0536 | 0.007071429 | 0.03475 | 0.008170732 | 0.02895652
0.006265306 | 0.03336 | 0.007122449 | 0.02664 | 0.006408163 | 0.0576 | 0.007309524 | 0.03475 | 0.008512195 | 0.02895652
0.006469388 | 0.03336 | 0.007408163 | 0.02664 | 0.006673469 | 0.06152 | 0.007547619 | 0.03475 | 0.008853659 | 0.02895652
0.006673469 | 0.0364 | 0.007673469 | 0.02664 | 0.006959184 | 0.06552 | 0.007785714 | 0.03791667 | 0.009170732 | 0.02895652
0.006897959 | 0.03944 | 0.007938776 | 0.02664 | 0.00722449 | 0.06952 | 0.008047619 | 0.04108333 | 0.009487805 | 0.02895652
0.007122449 | 0.03976 | 0.008204082 | 0.02664 | 0.007428571 | 0.07144 | 0.008309524 | 0.04141667 | 0.009804878 | 0.02895652
0.007346939 | 0.04 | 0.008489796 | 0.02664 | 0.007612245 | 0.07336 | 0.008571429 | 0.04166667 | 0.01014634 | 0.02895652
0.007571429 | 0.04 | 0.008795918 | 0.02664 | 0.007857143 | 0.07624 | 0.008833333 | 0.04166667 | 0.0105122 | 0.02895652
0.00777551 | 0.04 | 0.009102041 | 0.02664 | 0.008122449 | 0.0792 | 0.009071429 | 0.04166667 | 0.01087805 | 0.02895652
0.007918367 | 0.04 | 0.009408163 | 0.02664 | 0.008346939 | 0.0832 | 0.009238095 | 0.04166667 | 0.0112439 | 0.02895652
0.008081633 | 0.04 | 0.009714286 | 0.0284 | 0.008591837 | 0.0864 | 0.009428571 | 0.04166667 | 0.01160976 | 0.03086957
0.008306122 | 0.04 | 0.01 | 0.03016 | 0.008836735 | 0.0864 | 0.009690476 | 0.04166667 | 0.01195122 | 0.03278261
0.008530612 | 0.04 | 0.01030612 | 0.03176 | 0.009081633 | 0.0864 | 0.009952381 | 0.04166667 | 0.01231707 | 0.03452174
0.008734694 | 0.04 | 0.01059184 | 0.03336 | 0.009346939 | 0.088 | 0.01019048 | 0.04166667 | 0.01265854 | 0.03626087
0.008959184 | 0.04 | 0.01091837 | 0.03336 | 0.009591837 | 0.0904 | 0.01045238 | 0.04166667 | 0.01304878 | 0.03626087
0.009183673 | 0.04 | 0.01122449 | 0.03336 | 0.009836735 | 0.0944 | 0.01071429 | 0.04166667 | 0.01341463 | 0.03626087
0.009408163 | 0.04 | 0.0115102 | 0.03648 | 0.01008163 | 0.0984 | 0.01097619 | 0.04166667 | 0.0137561 | 0.03965217
0.009653061 | 0.04 | 0.01181633 | 0.0396 | 0.01032653 | 0.1016 | 0.0112619 | 0.04166667 | 0.01412195 | 0.04304348
0.009897959 | 0.04 | 0.01210204 | 0.03976 | 0.01057143 | 0.1056 | 0.01154762 | 0.04166667 | 0.01446341 | 0.04321739
0.01012245 | 0.0428 | 0.01238776 | 0.04 | 0.01079592 | 0.1096 | 0.01180952 | 0.04458333 | 0.01480488 | 0.04347826
0.01034694 | 0.04568 | 0.01271429 | 0.04 | 0.01104082 | 0.1136 | 0.01207143 | 0.04758333 | 0.01519512 | 0.04347826
0.01057143 | 0.04304 | 0.01302041 | 0.04 | 0.01130612 | 0.1176 | 0.01233333 | 0.04483333 | 0.01556098 | 0.04347826
0.01079592 | 0.0404 | 0.01332653 | 0.04 | 0.01157143 | 0.1224 | 0.01259524 | 0.04208333 | 0.01592683 | 0.04347826
0.01091837 | 0.04032 | 0.01361224 | 0.04 | 0.01181633 | 0.1264 | 0.0127381 | 0.042 | 0.01626829 | 0.04347826
0.01104082 | 0.04016 | 0.01391837 | 0.04 | 0.01206122 | 0.1304 | 0.01288095 | 0.04183333 | 0.01663415 | 0.04347826
0.01128571 | 0.04264 | 0.01420408 | 0.04 | 0.01228571 | 0.132 | 0.01316667 | 0.04441667 | 0.01697561 | 0.04347826
0.01153061 | 0.04512 | 0.0145102 | 0.04 | 0.01253061 | 0.1336 | 0.01345238 | 0.047 | 0.01734146 | 0.04347826
0.01173469 | 0.0436 | 0.01483673 | 0.04 | 0.01279592 | 0.1368 | 0.01369048 | 0.04541667 | 0.01773171 | 0.04347826
0.01195918 | 0.04208 | 0.01512245 | 0.04 | 0.01306122 | 0.14 | 0.01395238 | 0.04383333 | 0.01807317 | 0.04347826
0.01218367 | 0.0444 | 0.01542857 | 0.04 | 0.01328571 | 0.148 | 0.01421429 | 0.04625 | 0.01843902 | 0.04347826
0.01240816 | 0.04664 | 0.01569388 | 0.04 | 0.01353061 | 0.1552 | 0.01447619 | 0.04858333 | 0.0187561 | 0.04347826
0.01263265 | 0.04664 | 0.01595918 | 0.04 | 0.01377551 | 0.1624 | 0.0147381 | 0.04858333 | 0.01907317 | 0.04347826
0.01285714 | 0.04664 | 0.01626531 | 0.04 | 0.01402041 | 0.1688 | 0.015 | 0.04858333 | 0.01943902 | 0.04347826
0.01308163 | 0.04664 | 0.01657143 | 0.04 | 0.01426531 | 0.1744 | 0.0152619 | 0.04858333 | 0.01980488 | 0.04347826
0.01332653 | 0.04664 | 0.01683673 | 0.03664 | 0.0145102 | 0.1808 | 0.01554762 | 0.04858333 | 0.02012195 | 0.03982609
0.01346939 | 0.04664 | 0.01708163 | 0.03336 | 0.0147551 | 0.1856 | 0.01571429 | 0.04858333 | 0.02041463 | 0.03626087
0.01363265 | 0.04664 | 0.01738776 | 0.036 | 0.01497959 | 0.1912 | 0.01590476 | 0.04858333 | 0.02078049 | 0.03913043
0.01381633 | 0.04664 | 0.01767347 | 0.03864 | 0.01522449 | 0.1984 | 0.01611905 | 0.04858333 | 0.02112195 | 0.042
0.01402041 | 0.04664 | 0.01797959 | 0.03936 | 0.01546939 | 0.2056 | 0.01635714 | 0.04858333 | 0.0214878 | 0.04278261
0.0142449 | 0.04664 | 0.01830612 | 0.04 | 0.01573469 | 0.2112 | 0.01661905 | 0.04858333 | 0.02187805 | 0.04347826
0.01446939 | 0.04664 | 0.01859184 | 0.04 | 0.01602041 | 0.2168 | 0.01688095 | 0.04858333 | 0.02221951 | 0.04347826
0.01469388 | 0.04664 | 0.01887755 | 0.04 | 0.01622449 | 0.2248 | 0.01714286 | 0.04858333 | 0.02256098 | 0.04347826
0.01491837 | 0.04664 | 0.01918367 | 0.04 | 0.01642857 | 0.2328 | 0.01740476 | 0.04858333 | 0.02292683 | 0.04347826
0.01516327 | 0.04664 | 0.0194898 | 0.04 | 0.01661224 | 0.2432 | 0.01769048 | 0.04858333 | 0.02329268 | 0.04347826
0.01540816 | 0.04664 | 0.01979592 | 0.04248 | 0.01681633 | 0.2536 | 0.01797619 | 0.04858333 | 0.02365854 | 0.04617391
0.01563265 | 0.04664 | 0.02010204 | 0.04496 | 0.01706122 | 0.2656 | 0.0182381 | 0.04858333 | 0.02402439 | 0.04886957
0.01583673 | 0.04664 | 0.02038776 | 0.04584 | 0.01730612 | 0.2776 | 0.01847619 | 0.04858333 | 0.02436585 | 0.04982609
0.01602041 | 0.04664 | 0.02061224 | 0.04664 | 0.01755102 | 0.2896 | 0.01869048 | 0.04858333 | 0.02463415 | 0.05069565
0.01620408 | 0.04664 | 0.02102041 | 0.04664 | 0.01777551 | 0.3016 | 0.01890476 | 0.04858333 | 0.02512195 | 0.05069565
0.01638776 | 0.04664 | 0.02122449 | 0.04664 | 0.01804082 | 0.316 | 0.01911905 | 0.04858333 | 0.02536585 | 0.05069565
0.01655102 | 0.04664 | 0.02163265 | 0.04552 | 0.01830612 | 0.3312 | 0.01930952 | 0.04858333 | 0.02585366 | 0.04947826
0.01677551 | 0.04664 | 0.02183673 | 0.0444 | 0.01853061 | 0.3488 | 0.01957143 | 0.04858333 | 0.02609756 | 0.04826087
0.01702041 | 0.04664 | 0.02204082 | 0.0448 | 0.01877551 | 0.3664 | 0.01985714 | 0.04858333 | 0.02634146 | 0.04869565
0.0172449 | 0.04664 | 0.02244898 | 0.04528 | 0.01902041 | 0.3872 | 0.02011905 | 0.04858333 | 0.02682927 | 0.04921739
0.01746939 | 0.04664 | 0.02265306 | 0.046 | 0.01926531 | 0.4072 | 0.02038095 | 0.04858333 | 0.02707317 | 0.05
0.01767347 | 0.04664 | 0.02306122 | 0.04664 | 0.01953061 | 0.4272 | 0.02061905 | 0.04858333 | 0.02756098 | 0.05069565
0.01789796 | 0.04664 | 0.02326531 | 0.04664 | 0.01979592 | 0.4464 | 0.02088095 | 0.04858333 | 0.02780488 | 0.05069565
0.01812245 | 0.04664 | 0.02367347 | 0.04664 | 0.02006122 | 0.4704 | 0.02114286 | 0.04858333 | 0.02829268 | 0.05069565
0.01834694 | 0.04664 | 0.02387755 | 0.04336 | 0.02032653 | 0.4944 | 0.02140476 | 0.04858333 | 0.02853659 | 0.04713043
0.0184898 | 0.04664 | 0.02408163 | 0.04 | 0.02061224 | 0.5184 | 0.02157143 | 0.04858333 | 0.02878049 | 0.04347826
0.01863265 | 0.04664 | 0.0244898 | 0.04216 | 0.02081633 | 0.5424 | 0.0217381 | 0.04858333 | 0.02926829 | 0.04582609
0.01885714 | 0.04664 | 0.02469388 | 0.04432 | 0.02102041 | 0.5664 | 0.022 | 0.04858333 | 0.0295122 | 0.04817391
0.01908163 | 0.04664 | 0.02510204 | 0.04552 | 0.02122449 | 0.5904 | 0.0222619 | 0.04858333 | 0.03 | 0.04947826
0.01930612 | 0.04776 | 0.02530612 | 0.04664 | 0.02142857 | 0.6168 | 0.02252381 | 0.04975 | 0.0302439 | 0.05069565
0.01953061 | 0.04888 | 0.02571429 | 0.04664 | 0.02163265 | 0.6432 | 0.02278571 | 0.05091667 | 0.03073171 | 0.05069565
0.0197551 | 0.04968 | 0.02591837 | 0.04664 | 0.02204082 | 0.6736 | 0.02304762 | 0.05175 | 0.03097561 | 0.05069565
0.01995918 | 0.05056 | 0.02612245 | 0.04664 | 0.0222449 | 0.7048 | 0.02328571 | 0.05266667 | 0.03121951 | 0.05069565
0.02018367 | 0.04856 | 0.02653061 | 0.04664 | 0.02244898 | 0.7312 | 0.02354762 | 0.05058333 | 0.03170732 | 0.05069565
0.02040816 | 0.04664 | 0.02673469 | 0.04664 | 0.02265306 | 0.7584 | 0.02380952 | 0.04858333 | 0.03195122 | 0.05069565
0.02061224 | 0.04664 | 0.02714286 | 0.04664 | 0.02285714 | 0.7888 | 0.02404762 | 0.04858333 | 0.03243902 | 0.05069565
0.02081633 | 0.04664 | 0.02734694 | 0.04664 | 0.02306122 | 0.816 | 0.02428571 | 0.04858333 | 0.03268293 | 0.05069565
0.02102041 | 0.04968 | 0.0277551 | 0.04664 | 0.02346939 | 0.848 | 0.02452381 | 0.05175 | 0.03317073 | 0.05069565
0.02122449 | 0.05264 | 0.02795918 | 0.04664 | 0.02367347 | 0.88 | 0.0247619 | 0.05483333 | 0.03341463 | 0.05069565
0.02142857 | 0.05304 | 0.02836735 | 0.04664 | 0.02387755 | 0.912 | 0.025 | 0.05525 | 0.03390244 | 0.05069565
0.02163265 | 0.05336 | 0.02857143 | 0.04664 | 0.02408163 | 0.952 | 0.0252381 | 0.05558333 | 0.03414634 | 0.05069565
0.02183673 | 0.05336 | 0.02897959 | 0.04664 | 0.0244898 | 0.984 | 0.02547619 | 0.05558333 | 0.03463415 | 0.05069565
0.0222449 | 0.05336 | 0.02918367 | 0.04664 | 0.02469388 | 1.024 | 0.02595238 | 0.05558333 | 0.03487805 | 0.05069565
0.02244898 | 0.05168 | 0.02959184 | 0.04664 | 0.02489796 | 1.056 | 0.02619048 | 0.05383333 | 0.03536585 | 0.05069565
0.02244898 | 0.05008 | 0.02979592 | 0.04664 | 0.02510204 | 1.096 | 0.02619048 | 0.05216667 | 0.03560976 | 0.05069565
0.02265306 | 0.0484 | 0.03020408 | 0.04664 | 0.02530612 | 1.136 | 0.02642857 | 0.05041667 | 0.03609756 | 0.05069565
0.02285714 | 0.04664 | 0.03040816 | 0.04664 | 0.02571429 | 1.176 | 0.02666667 | 0.04858333 | 0.03634146 | 0.05069565
0.02326531 | 0.04664 | 0.03081633 | 0.04664 | 0.02591837 | 1.216 | 0.02714286 | 0.04858333 | 0.03682927 | 0.05069565
0.02346939 | 0.04664 | 0.03102041 | 0.04664 | 0.02612245 | 1.256 | 0.02738095 | 0.04858333 | 0.03707317 | 0.05069565
0.02367347 | 0.05 | 0.03122449 | 0.04664 | 0.02632653 | 1.288 | 0.02761905 | 0.05208333 | 0.03731707 | 0.05069565
0.02367347 | 0.05336 | 0.03163265 | 0.04664 | 0.02653061 | 1.328 | 0.02761905 | 0.05558333 | 0.03780488 | 0.05069565
0.02387755 | 0.05336 | 0.03183673 | 0.04664 | 0.02673469 | 1.368 | 0.02785714 | 0.05558333 | 0.03804878 | 0.05069565
0.02428571 | 0.05336 | 0.0322449 | 0.04664 | 0.02693878 | 1.408 | 0.02833333 | 0.05558333 | 0.03853659 | 0.05069565
0.0244898 | 0.05336 | 0.03244898 | 0.04664 | 0.02734694 | 1.448 | 0.02857143 | 0.05558333 | 0.03878049 | 0.05069565
0.02469388 | 0.05336 | 0.03285714 | 0.04664 | 0.02755102 | 1.496 | 0.02880952 | 0.05558333 | 0.03926829 | 0.05069565
0.02489796 | 0.05336 | 0.03306122 | 0.04664 | 0.0277551 | 1.536 | 0.02904762 | 0.05558333 | 0.0395122 | 0.05069565
0.02510204 | 0.05336 | 0.03346939 | 0.04664 | 0.02795918 | 1.584 | 0.02928571 | 0.05558333 | 0.04 | 0.05069565
0.02530612 | 0.05336 | 0.03367347 | 0.04664 | 0.02816327 | 1.632 | 0.02952381 | 0.05558333 | 0.0402439 | 0.05069565
0.0255102 | 0.05336 | 0.03387755 | 0.04728 | 0.02836735 | 1.672 | 0.0297619 | 0.05558333 | 0.0404878 | 0.0513913
0.02571429 | 0.05312 | 0.03408163 | 0.04784 | 0.02857143 | 1.72 | 0.03 | 0.05533333 | 0.04073171 | 0.052
0.02591837 | 0.05288 | 0.0344898 | 0.04848 | 0.02897959 | 1.768 | 0.0302381 | 0.05508333 | 0.04121951 | 0.05269565
0.02612245 | 0.04976 | 0.03469388 | 0.0492 | 0.02918367 | 1.816 | 0.03047619 | 0.05183333 | 0.04146341 | 0.05347826
0.02632653 | 0.04664 | 0.03510204 | 0.04864 | 0.02938776 | 1.864 | 0.03071429 | 0.04858333 | 0.04195122 | 0.05286957
0.02653061 | 0.04664 | 0.03530612 | 0.04808 | 0.02959184 | 1.92 | 0.03095238 | 0.04858333 | 0.04219512 | 0.05226087
0.02673469 | 0.04664 | 0.03571429 | 0.05072 | 0.02979592 | 1.976 | 0.03119048 | 0.04858333 | 0.04268293 | 0.05513043
0.02693878 | 0.04904 | 0.03612245 | 0.05336 | 0.03020408 | 2.024 | 0.03142857 | 0.05108333 | 0.04317073 | 0.058
0.02714286 | 0.05136 | 0.03632653 | 0.05 | 0.03040816 | 2.08 | 0.03166667 | 0.0535 | 0.04341463 | 0.05434783
0.02755102 | 0.05232 | 0.03653061 | 0.04664 | 0.03061224 | 2.144 | 0.03214286 | 0.0545 | 0.04365854 | 0.05069565
0.0277551 | 0.05336 | 0.03693878 | 0.04664 | 0.03081633 | 2.2 | 0.03238095 | 0.05558333 | 0.04414634 | 0.05069565
0.0277551 | 0.05336 | 0.03714286 | 0.04664 | 0.03122449 | 2.264 | 0.03238095 | 0.05558333 | 0.04439024 | 0.05069565
0.02795918 | 0.05336 | 0.03755102 | 0.04944 | 0.03142857 | 2.32 | 0.03261905 | 0.05558333 | 0.04487805 | 0.05373913
0.02816327 | 0.05336 | 0.0377551 | 0.05216 | 0.03163265 | 2.384 | 0.03285714 | 0.05558333 | 0.04512195 | 0.05669565
0.02857143 | 0.05336 | 0.03816327 | 0.05144 | 0.03183673 | 2.456 | 0.03333333 | 0.05558333 | 0.04560976 | 0.05591304
0.02877551 | 0.05336 | 0.03836735 | 0.0508 | 0.0322449 | 2.52 | 0.03357143 | 0.05558333 | 0.04585366 | 0.05521739
0.02877551 | 0.05336 | 0.03877551 | 0.05208 | 0.03244898 | 2.584 | 0.03357143 | 0.05558333 | 0.04634146 | 0.0566087
0.02897959 | 0.05336 | 0.03897959 | 0.05336 | 0.03265306 | 2.656 | 0.03380952 | 0.05558333 | 0.04658537 | 0.058
0.02918367 | 0.05336 | 0.03938776 | 0.05336 | 0.03285714 | 2.72 | 0.03404762 | 0.05558333 | 0.04707317 | 0.058
0.02959184 | 0.05336 | 0.03959184 | 0.05336 | 0.03306122 | 2.792 | 0.03452381 | 0.05558333 | 0.04731707 | 0.058
0.02979592 | 0.05336 | 0.03979592 | 0.05336 | 0.03326531 | 2.856 | 0.0347619 | 0.05558333 | 0.04756098 | 0.058
0.02979592 | 0.05336 | 0.04020408 | 0.05336 | 0.03346939 | 2.928 | 0.0347619 | 0.05558333 | 0.04804878 | 0.058
0.03 | 0.05336 | 0.04040816 | 0.05336 | 0.03367347 | 2.992 | 0.035 | 0.05558333 | 0.04829268 | 0.058
0.03020408 | 0.05336 | 0.04081633 | 0.05336 | 0.03408163 | 3.064 | 0.0352381 | 0.05558333 | 0.04878049 | 0.058
0.03061224 | 0.05336 | 0.04102041 | 0.05336 | 0.03428571 | 3.136 | 0.03571429 | 0.05558333 | 0.04902439 | 0.058
0.03081633 | 0.05336 | 0.04142857 | 0.05336 | 0.0344898 | 3.216 | 0.03595238 | 0.05558333 | 0.0495122 | 0.058
0.03102041 | 0.05336 | 0.04163265 | 0.05336 | 0.03469388 | 3.288 | 0.03619048 | 0.05558333 | 0.0497561 | 0.058
0.03122449 | 0.05336 | 0.04204082 | 0.05336 | 0.03489796 | 3.36 | 0.03642857 | 0.05558333 | 0.0502439 | 0.058
0.03142857 | 0.05336 | 0.0422449 | 0.05336 | 0.03530612 | 3.432 | 0.03666667 | 0.05558333 | 0.0504878 | 0.058
0.03163265 | 0.05336 | 0.04265306 | 0.05336 | 0.0355102 | 3.52 | 0.03690476 | 0.05558333 | 0.05097561 | 0.058
0.03183673 | 0.05336 | 0.04285714 | 0.05336 | 0.03571429 | 3.6 | 0.03714286 | 0.05558333 | 0.05121951 | 0.058
0.03204082 | 0.05336 | 0.04326531 | 0.05336 | 0.03591837 | 3.696 | 0.03738095 | 0.05558333 | 0.05170732 | 0.058
0.0322449 | 0.05336 | 0.04346939 | 0.05568 | 0.03632653 | 3.784 | 0.03761905 | 0.05558333 | 0.05195122 | 0.06052174
0.03244898 | 0.05336 | 0.04367347 | 0.05808 | 0.03653061 | 3.872 | 0.03785714 | 0.05558333 | 0.05219512 | 0.06313043
0.03265306 | 0.05336 | 0.04408163 | 0.05904 | 0.03673469 | 3.96 | 0.03809524 | 0.05558333 | 0.05268293 | 0.06417391
0.03285714 | 0.05336 | 0.04428571 | 0.06 | 0.03693878 | 4.048 | 0.03833333 | 0.05558333 | 0.05292683 | 0.06521739
0.03306122 | 0.05336 | 0.04469388 | 0.06 | 0.03714286 | 4.136 | 0.03857143 | 0.05558333 | 0.05341463 | 0.06521739
0.03326531 | 0.05336 | 0.04489796 | 0.06 | 0.03755102 | 4.224 | 0.03880952 | 0.05558333 | 0.05365854 | 0.06521739
0.03346939 | 0.05336 | 0.04530612 | 0.06016 | 0.0377551 | 4.32 | 0.03904762 | 0.05558333 | 0.05414634 | 0.0653913
0.03367347 | 0.05336 | 0.0455102 | 0.06032 | 0.03795918 | 4.408 | 0.03928571 | 0.05558333 | 0.05439024 | 0.06556522
0.03387755 | 0.05336 | 0.04571429 | 0.06352 | 0.03816327 | 4.504 | 0.03952381 | 0.05558333 | 0.05463415 | 0.06904348
0.03408163 | 0.05336 | 0.04612245 | 0.06664 | 0.03836735 | 4.6 | 0.0397619 | 0.05558333 | 0.05512195 | 0.07243478
0.03428571 | 0.05336 | 0.04632653 | 0.06664 | 0.03877551 | 4.704 | 0.04 | 0.05558333 | 0.05536585 | 0.07243478
0.0344898 | 0.05336 | 0.04673469 | 0.06664 | 0.03897959 | 4.792 | 0.0402381 | 0.05558333 | 0.05585366 | 0.07243478
0.03489796 | 0.05336 | 0.04693878 | 0.06664 | 0.03897959 | 4.888 | 0.04071429 | 0.05558333 | 0.05609756 | 0.07243478
0.03489796 | 0.05488 | 0.04734694 | 0.06664 | 0.03938776 | 4.976 | 0.04071429 | 0.05716667 | 0.05658537 | 0.07243478
0.03510204 | 0.05648 | 0.04755102 | 0.06664 | 0.03959184 | 5.072 | 0.04095238 | 0.05883333 | 0.05682927 | 0.07243478
0.03530612 | 0.05592 | 0.04795918 | 0.06664 | 0.03979592 | 5.16 | 0.04119048 | 0.05825 | 0.05731707 | 0.07243478
0.0355102 | 0.05544 | 0.04816327 | 0.06664 | 0.04 | 5.248 | 0.04142857 | 0.05775 | 0.05756098 | 0.07243478
0.03591837 | 0.0544 | 0.04857143 | 0.06664 | 0.04040816 | 5.336 | 0.04190476 | 0.05666667 | 0.05804878 | 0.07243478
0.03612245 | 0.05336 | 0.04877551 | 0.06664 | 0.04061224 | 5.424 | 0.04214286 | 0.05558333 | 0.05829268 | 0.07243478
0.03632653 | 0.05352 | 0.04897959 | 0.06664 | 0.04081633 | 5.504 | 0.04238095 | 0.05575 | 0.05853659 | 0.07243478
0.03653061 | 0.05368 | 0.04938776 | 0.06664 | 0.04102041 | 5.584 | 0.04261905 | 0.05591667 | 0.05902439 | 0.07243478
0.03673469 | 0.0568 | 0.04959184 | 0.06664 | 0.04122449 | 5.672 | 0.04285714 | 0.05916667 | 0.05926829 | 0.07243478
0.03693878 | 0.06 | 0.05 | 0.06664 | 0.04163265 | 5.768 | 0.04309524 | 0.0625 | 0.0597561 | 0.07243478
0.03714286 | 0.06 | 0.05020408 | 0.06664 | 0.04183673 | 5.856 | 0.04333333 | 0.0625 | 0.06 | 0.07243478
0.03734694 | 0.06 | 0.05061224 | 0.06664 | 0.04204082 | 5.936 | 0.04357143 | 0.0625 | 0.0604878 | 0.07243478
0.03755102 | 0.06 | 0.05081633 | 0.06664 | 0.0422449 | 6.024 | 0.04380952 | 0.0625 | 0.06073171 | 0.07243478
0.0377551 | 0.06 | 0.05102041 | 0.06664 | 0.04244898 | 6.104 | 0.04404762 | 0.0625 | 0.06097561 | 0.07243478
0.03795918 | 0.06 | 0.05122449 | 0.06664 | 0.04285714 | 6.2 | 0.04428571 | 0.0625 | 0.06121951 | 0.07243478
0.03816327 | 0.06 | 0.05163265 | 0.06664 | 0.04306122 | 6.296 | 0.04452381 | 0.0625 | 0.06170732 | 0.07243478
0.03836735 | 0.06 | 0.05183673 | 0.06664 | 0.04326531 | 6.384 | 0.0447619 | 0.0625 | 0.06195122 | 0.07243478
0.03857143 | 0.06 | 0.0522449 | 0.0684 | 0.04346939 | 6.472 | 0.045 | 0.0625 | 0.06243902 | 0.07434783
0.03877551 | 0.06 | 0.05244898 | 0.07016 | 0.04367347 | 6.568 | 0.0452381 | 0.0625 | 0.06268293 | 0.07626087
0.03897959 | 0.06 | 0.05265306 | 0.07176 | 0.04387755 | 6.664 | 0.04547619 | 0.0625 | 0.06292683 | 0.078
0.03918367 | 0.06 | 0.05306122 | 0.07336 | 0.04428571 | 6.752 | 0.04571429 | 0.0625 | 0.06341463 | 0.07973913
0.03938776 | 0.06 | 0.05326531 | 0.07336 | 0.0444898 | 6.84 | 0.04595238 | 0.0625 | 0.06365854 | 0.07973913
0.03959184 | 0.06 | 0.05367347 | 0.07336 | 0.04469388 | 6.928 | 0.04619048 | 0.0625 | 0.06414634 | 0.07973913
0.03979592 | 0.06 | 0.05387755 | 0.07336 | 0.04489796 | 7.016 | 0.04642857 | 0.0625 | 0.06439024 | 0.07973913
0.04 | 0.06256 | 0.05428571 | 0.07336 | 0.04510204 | 7.112 | 0.04666667 | 0.06516667 | 0.06487805 | 0.07973913
0.04040816 | 0.0652 | 0.0544898 | 0.0748 | 0.0455102 | 7.2 | 0.04714286 | 0.06791667 | 0.06512195 | 0.08130435
0.04061224 | 0.06592 | 0.05489796 | 0.07632 | 0.04571429 | 7.288 | 0.04738095 | 0.06866667 | 0.06560976 | 0.08295652
0.04081633 | 0.06664 | 0.05510204 | 0.07512 | 0.04591837 | 7.376 | 0.04761905 | 0.06941667 | 0.06585366 | 0.08165217
0.04102041 | 0.06664 | 0.0555102 | 0.07392 | 0.04612245 | 7.472 | 0.04785714 | 0.06941667 | 0.06634146 | 0.08034783
0.04122449 | 0.06664 | 0.05571429 | 0.07576 | 0.04653061 | 7.56 | 0.04809524 | 0.06941667 | 0.06658537 | 0.08234783
0.04122449 | 0.06664 | 0.05612245 | 0.0776 | 0.04673469 | 7.656 | 0.04809524 | 0.06941667 | 0.06707317 | 0.08434783
0.04142857 | 0.06664 | 0.05632653 | 0.07816 | 0.04693878 | 7.752 | 0.04833333 | 0.06941667 | 0.06731707 | 0.08495652
0.04163265 | 0.06664 | 0.05673469 | 0.07872 | 0.04714286 | 7.84 | 0.04857143 | 0.06941667 | 0.06780488 | 0.08556522
0.04183673 | 0.06664 | 0.05693878 | 0.07848 | 0.04734694 | 7.928 | 0.04880952 | 0.06941667 | 0.06804878 | 0.08530435
0.04204082 | 0.06688 | 0.05734694 | 0.07832 | 0.04755102 | 8 | 0.04904762 | 0.06966667 | 0.06853659 | 0.08513043
0.0422449 | 0.06712 | 0.05755102 | 0.07584 | 0.0477551 | 8.08 | 0.04928571 | 0.06991667 | 0.06878049 | 0.08243478
0.04244898 | 0.07024 | 0.0577551 | 0.07336 | 0.04795918 | 8.16 | 0.04952381 | 0.07316667 | 0.06902439 | 0.07973913
0.04265306 | 0.07336 | 0.05816327 | 0.07336 | 0.04836735 | 8.32 | 0.0497619 | 0.07641667 | 0.0695122 | 0.07973913
0.04285714 | 0.07336 | 0.05836735 | 0.07336 | 0.04857143 | 8.4 | 0.05 | 0.07641667 | 0.0697561 | 0.07973913
0.04306122 | 0.07336 | 0.05877551 | 0.07336 | 0.04877551 | 8.48 | 0.0502381 | 0.07641667 | 0.0702439 | 0.07973913
0.04326531 | 0.07424 | 0.05897959 | 0.07336 | 0.04897959 | 8.56 | 0.05047619 | 0.07733333 | 0.0704878 | 0.07973913
0.04367347 | 0.0752 | 0.05938776 | 0.07336 | 0.04918367 | 8.64 | 0.05095238 | 0.07833333 | 0.07097561 | 0.07973913
0.04387755 | 0.0776 | 0.05959184 | 0.07336 | 0.04959184 | 8.72 | 0.05119048 | 0.08083333 | 0.07121951 | 0.07973913
0.04408163 | 0.08 | 0.05979592 | 0.0748 | 0.04979592 | 8.88 | 0.05142857 | 0.08333333 | 0.07146341 | 0.08130435
0.04428571 | 0.0808 | 0.06020408 | 0.07632 | 0.05 | 8.96 | 0.05166667 | 0.08416667 | 0.07195122 | 0.08295652
0.0444898 | 0.0824 | 0.06040816 | 0.07816 | 0.05020408 | 9.04 | 0.05190476 | 0.08583333 | 0.07219512 | 0.08495652
0.04469388 | 0.0848 | 0.06081633 | 0.08 | 0.05040816 | 9.12 | 0.05214286 | 0.08833333 | 0.07268293 | 0.08695652
0.04489796 | 0.0864 | 0.06102041 | 0.08 | 0.05061224 | 9.2 | 0.05238095 | 0.09 | 0.07292683 | 0.08695652
0.04510204 | 0.0888 | 0.06142857 | 0.08 | 0.05081633 | 9.28 | 0.05261905 | 0.0925 | 0.07341463 | 0.08695652
0.04530612 | 0.0904 | 0.06163265 | 0.0824 | 0.05102041 | 9.36 | 0.05285714 | 0.09416667 | 0.07365854 | 0.08956522
0.0455102 | 0.092 | 0.06204082 | 0.0856 | 0.05142857 | 9.52 | 0.05309524 | 0.09583333 | 0.07414634 | 0.09304348
0.04571429 | 0.0936 | 0.0622449 | 0.0872 | 0.05183673 | 9.6 | 0.05333333 | 0.0975 | 0.07439024 | 0.09478261
0.04591837 | 0.0952 | 0.06265306 | 0.088 | 0.05204082 | 9.68 | 0.05357143 | 0.09916667 | 0.07487805 | 0.09565217
0.04612245 | 0.0976 | 0.06285714 | 0.0936 | 0.0522449 | 9.76 | 0.05380952 | 0.1016667 | 0.07512195 | 0.1017391
0.04632653 | 0.1008 | 0.06306122 | 0.0984 | 0.05244898 | 9.84 | 0.05404762 | 0.105 | 0.07536585 | 0.1069565
0.04653061 | 0.104 | 0.06346939 | 0.1032 | 0.05265306 | 9.92 | 0.05428571 | 0.1083333 | 0.07585366 | 0.1121739
0.04673469 | 0.108 | 0.06367347 | 0.108 | 0.05285714 | 10.08 | 0.05452381 | 0.1125 | 0.07609756 | 0.1173913
0.04714286 | 0.112 | 0.06408163 | 0.1128 | 0.05306122 | 10.16 | 0.055 | 0.1166667 | 0.07658537 | 0.1226087
0.04734694 | 0.1128 | 0.06428571 | 0.1176 | 0.05326531 | 10.24 | 0.0552381 | 0.1175 | 0.07682927 | 0.1278261
0.04755102 | 0.1136 | 0.06469388 | 0.1224 | 0.05367347 | 10.32 | 0.05547619 | 0.1183333 | 0.07731707 | 0.1330435
0.0477551 | 0.116 | 0.06489796 | 0.1272 | 0.05387755 | 10.4 | 0.05571429 | 0.1208333 | 0.07756098 | 0.1382609
0.04795918 | 0.1192 | 0.06510204 | 0.1328 | 0.05408163 | 10.48 | 0.05595238 | 0.1241667 | 0.07780488 | 0.1443478
0.04816327 | 0.1224 | 0.0655102 | 0.1392 | 0.05428571 | 10.56 | 0.05619048 | 0.1275 | 0.07829268 | 0.1513043
0.04836735 | 0.1256 | 0.06571429 | 0.1464 | 0.0544898 | 10.72 | 0.05642857 | 0.1308333 | 0.07853659 | 0.1591304
0.04836735 | 0.1296 | 0.06612245 | 0.1528 | 0.05489796 | 10.8 | 0.05642857 | 0.135 | 0.07902439 | 0.166087
0.04857143 | 0.1336 | 0.06632653 | 0.1592 | 0.05510204 | 10.88 | 0.05666667 | 0.1391667 | 0.07926829 | 0.1730435
0.04877551 | 0.1352 | 0.06673469 | 0.1648 | 0.05530612 | 10.96 | 0.05690476 | 0.1408333 | 0.0797561 | 0.1791304
0.04897959 | 0.136 | 0.06693878 | 0.172 | 0.0555102 | 11.04 | 0.05714286 | 0.1416667 | 0.08 | 0.1869565
0.04918367 | 0.1416 | 0.06734694 | 0.1784 | 0.05571429 | 11.12 | 0.05738095 | 0.1475 | 0.0804878 | 0.193913
0.04959184 | 0.1464 | 0.06755102 | 0.1808 | 0.05612245 | 11.28 | 0.05785714 | 0.1525 | 0.08073171 | 0.1965217
0.04979592 | 0.1488 | 0.06795918 | 0.1824 | 0.05632653 | 11.36 | 0.05809524 | 0.155 | 0.08121951 | 0.1982609
0.05 | 0.1504 | 0.06816327 | 0.1904 | 0.05653061 | 11.44 | 0.05833333 | 0.1566667 | 0.08146341 | 0.2069565
0.05020408 | 0.1568 | 0.06857143 | 0.1984 | 0.05673469 | 11.52 | 0.05857143 | 0.1633333 | 0.08195122 | 0.2156522
0.05040816 | 0.1624 | 0.06877551 | 0.2056 | 0.05693878 | 11.6 | 0.05880952 | 0.1691667 | 0.08219512 | 0.2234783
0.05061224 | 0.1664 | 0.06897959 | 0.2128 | 0.05734694 | 11.68 | 0.05904762 | 0.1733333 | 0.08243902 | 0.2313043
0.05081633 | 0.1696 | 0.06918367 | 0.2224 | 0.05755102 | 11.84 | 0.05928571 | 0.1766667 | 0.08268293 | 0.2417391
0.05102041 | 0.1736 | 0.06959184 | 0.232 | 0.0577551 | 11.92 | 0.05952381 | 0.1808333 | 0.08317073 | 0.2521739
0.05122449 | 0.1776 | 0.06979592 | 0.2384 | 0.05795918 | 12 | 0.0597619 | 0.185 | 0.08341463 | 0.2591304
0.05142857 | 0.1808 | 0.07020408 | 0.2448 | 0.05836735 | 12.08 | 0.06 | 0.1883333 | 0.08390244 | 0.266087
0.05163265 | 0.1848 | 0.07040816 | 0.2544 | 0.05857143 | 12.16 | 0.0602381 | 0.1925 | 0.08414634 | 0.2765217
0.05183673 | 0.1912 | 0.07081633 | 0.264 | 0.05877551 | 12.32 | 0.06047619 | 0.1991667 | 0.08463415 | 0.2869565
0.05204082 | 0.1976 | 0.07102041 | 0.2712 | 0.05877551 | 12.4 | 0.06071429 | 0.2058333 | 0.08487805 | 0.2947826
0.0522449 | 0.2016 | 0.07142857 | 0.2784 | 0.05918367 | 12.48 | 0.06095238 | 0.21 | 0.08536585 | 0.3026087
0.05244898 | 0.2056 | 0.07163265 | 0.288 | 0.05938776 | 12.56 | 0.06119048 | 0.2141667 | 0.08560976 | 0.3130435
0.05265306 | 0.212 | 0.07183673 | 0.2984 | 0.05959184 | 12.64 | 0.06142857 | 0.2208333 | 0.08585366 | 0.3243478
0.05285714 | 0.2192 | 0.0722449 | 0.3064 | 0.06 | 12.8 | 0.06166667 | 0.2283333 | 0.08634146 | 0.3330435
0.05306122 | 0.2256 | 0.07244898 | 0.3152 | 0.06020408 | 12.88 | 0.06190476 | 0.235 | 0.08658537 | 0.3426087
0.05326531 | 0.2328 | 0.07285714 | 0.3248 | 0.06040816 | 12.96 | 0.06214286 | 0.2425 | 0.08707317 | 0.3530435
0.05346939 | 0.2392 | 0.07306122 | 0.3344 | 0.06061224 | 13.04 | 0.06238095 | 0.2491667 | 0.08731707 | 0.3634783
0.05367347 | 0.2464 | 0.07346939 | 0.3408 | 0.06081633 | 13.12 | 0.06261905 | 0.2566667 | 0.08780488 | 0.3704348
0.05387755 | 0.2544 | 0.07367347 | 0.3472 | 0.06102041 | 13.2 | 0.06285714 | 0.265 | 0.08804878 | 0.3773913
0.05408163 | 0.2624 | 0.07387755 | 0.3584 | 0.06122449 | 13.36 | 0.06309524 | 0.2733333 | 0.08829268 | 0.3895652
0.0544898 | 0.2704 | 0.07428571 | 0.3688 | 0.06163265 | 13.44 | 0.06357143 | 0.2816667 | 0.08878049 | 0.4008696
0.05469388 | 0.2784 | 0.0744898 | 0.3808 | 0.06183673 | 13.52 | 0.06380952 | 0.29 | 0.08902439 | 0.413913
0.05489796 | 0.2864 | 0.07489796 | 0.3928 | 0.06204082 | 13.6 | 0.06404762 | 0.2983333 | 0.0895122 | 0.4269565
0.05510204 | 0.2944 | 0.07510204 | 0.4024 | 0.0622449 | 13.68 | 0.06428571 | 0.3066667 | 0.0897561 | 0.4373913
0.05510204 | 0.304 | 0.0755102 | 0.412 | 0.06244898 | 13.76 | 0.06428571 | 0.3166667 | 0.0902439 | 0.4478261
0.05530612 | 0.3136 | 0.07571429 | 0.4216 | 0.06285714 | 13.92 | 0.06452381 | 0.3266667 | 0.0904878 | 0.4582609
0.0555102 | 0.3232 | 0.07612245 | 0.432 | 0.06306122 | 14 | 0.0647619 | 0.3366667 | 0.09097561 | 0.4695652
0.05571429 | 0.3336 | 0.07632653 | 0.444 | 0.06326531 | 14.08 | 0.065 | 0.3475 | 0.09121951 | 0.4826087
0.05591837 | 0.344 | 0.07673469 | 0.456 | 0.06346939 | 14.16 | 0.0652381 | 0.3583333 | 0.09170732 | 0.4956522
0.05612245 | 0.3544 | 0.07693878 | 0.4728 | 0.06367347 | 14.24 | 0.06547619 | 0.3691667 | 0.09195122 | 0.513913
0.05632653 | 0.3648 | 0.07734694 | 0.4896 | 0.06408163 | 14.32 | 0.06571429 | 0.38 | 0.09243902 | 0.5321739
0.05673469 | 0.3752 | 0.07755102 | 0.504 | 0.06428571 | 14.4 | 0.06619048 | 0.3908333 | 0.09268293 | 0.5478261
0.05693878 | 0.3856 | 0.0777551 | 0.5184 | 0.0644898 | 14.56 | 0.06642857 | 0.4016667 | 0.09292683 | 0.5634783
0.05714286 | 0.396 | 0.07816327 | 0.5352 | 0.06469388 | 14.64 | 0.06666667 | 0.4125 | 0.09341463 | 0.5817391
0.05734694 | 0.4072 | 0.07836735 | 0.5512 | 0.06489796 | 14.72 | 0.06690476 | 0.4241667 | 0.09365854 | 0.5991304
0.05755102 | 0.4184 | 0.07877551 | 0.5712 | 0.06530612 | 14.8 | 0.06714286 | 0.4358333 | 0.09414634 | 0.6208696
0.0577551 | 0.4288 | 0.07897959 | 0.5912 | 0.0655102 | 14.88 | 0.06738095 | 0.4466667 | 0.09439024 | 0.6426087
0.05795918 | 0.4392 | 0.07938776 | 0.6128 | 0.06571429 | 14.96 | 0.06761905 | 0.4575 | 0.09487805 | 0.666087
0.05816327 | 0.4496 | 0.07959184 | 0.6344 | 0.06591837 | 15.04 | 0.06785714 | 0.4683333 | 0.09512195 | 0.6895652
0.05836735 | 0.46 | 0.08 | 0.6576 | 0.06612245 | 15.2 | 0.06809524 | 0.4791667 | 0.09560976 | 0.7147826
0.05857143 | 0.4736 | 0.08020408 | 0.6808 | 0.06653061 | 15.28 | 0.06833333 | 0.4933333 | 0.09585366 | 0.74
0.05877551 | 0.4872 | 0.08040816 | 0.7024 | 0.06673469 | 15.36 | 0.06857143 | 0.5075 | 0.09609756 | 0.7634783
0.05897959 | 0.5 | 0.08081633 | 0.7248 | 0.06693878 | 15.44 | 0.06880952 | 0.5208333 | 0.09658537 | 0.7878261
0.05918367 | 0.512 | 0.08102041 | 0.752 | 0.06714286 | 15.52 | 0.06904762 | 0.5333333 | 0.09682927 | 0.8173913
0.05938776 | 0.528 | 0.08142857 | 0.7792 | 0.06734694 | 15.6 | 0.06928571 | 0.55 | 0.09731707 | 0.8469565
0.05959184 | 0.544 | 0.08163265 | 0.808 | 0.0677551 | 15.68 | 0.06952381 | 0.5666667 | 0.09756098 | 0.8782609
0.05979592 | 0.556 | 0.08204082 | 0.84 | 0.06795918 | 15.76 | 0.0697619 | 0.5791667 | 0.09804878 | 0.9130435
0.06 | 0.568 | 0.0822449 | 0.864 | 0.06816327 | 15.84 | 0.07 | 0.5916667 | 0.09829268 | 0.9391304
0.06020408 | 0.5832 | 0.08265306 | 0.896 | 0.06836735 | 15.92 | 0.0702381 | 0.6075 | 0.09878049 | 0.973913
0.06061224 | 0.5984 | 0.08285714 | 0.928 | 0.06857143 | 16.08 | 0.07071429 | 0.6233333 | 0.09902439 | 1.008696
0.06081633 | 0.6104 | 0.08326531 | 0.952 | 0.06897959 | 16.16 | 0.07095238 | 0.6358333 | 0.0995122 | 1.034783
0.06102041 | 0.6216 | 0.08346939 | 0.992 | 0.06918367 | 16.24 | 0.07119048 | 0.6475 | 0.0997561 | 1.078261
0.06122449 | 0.6384 | 0.08387755 | 1.024 | 0.06938776 | 16.32 | 0.07142857 | 0.665 | 0.1002439 | 1.113043
0.06142857 | 0.656 | 0.08408163 | 1.056 | 0.06959184 | 16.4 | 0.07166667 | 0.6833333 | 0.1004878 | 1.147826
0.06163265 | 0.672 | 0.08428571 | 1.096 | 0.06979592 | 16.48 | 0.07190476 | 0.7 | 0.1007317 | 1.191304
0.06183673 | 0.688 | 0.08469388 | 1.136 | 0.07020408 | 16.56 | 0.07214286 | 0.7166667 | 0.1012195 | 1.234783
0.06204082 | 0.7072 | 0.08489796 | 1.176 | 0.07040816 | 16.64 | 0.07238095 | 0.7366667 | 0.1014634 | 1.278261
0.0622449 | 0.7256 | 0.08530612 | 1.216 | 0.07061224 | 16.8 | 0.07261905 | 0.7558333 | 0.1019512 | 1.321739
0.06244898 | 0.7448 | 0.0855102 | 1.256 | 0.07081633 | 16.88 | 0.07285714 | 0.7758333 | 0.1021951 | 1.365217
0.06265306 | 0.764 | 0.08591837 | 1.304 | 0.07102041 | 16.96 | 0.07309524 | 0.7958333 | 0.1026829 | 1.417391
0.06285714 | 0.784 | 0.08612245 | 1.344 | 0.07142857 | 17.04 | 0.07333333 | 0.8166667 | 0.1029268 | 1.46087
0.06306122 | 0.8 | 0.08653061 | 1.384 | 0.07163265 | 17.12 | 0.07357143 | 0.8333333 | 0.1034146 | 1.504348
0.06326531 | 0.824 | 0.08673469 | 1.432 | 0.07183673 | 17.2 | 0.07380952 | 0.8583333 | 0.1036585 | 1.556522
0.06346939 | 0.848 | 0.08714286 | 1.48 | 0.07204082 | 17.28 | 0.07404762 | 0.8833333 | 0.1041463 | 1.608696
0.06367347 | 0.872 | 0.08734694 | 1.528 | 0.0722449 | 17.36 | 0.07428571 | 0.9083333 | 0.1043902 | 1.66087
0.06387755 | 0.888 | 0.08755102 | 1.584 | 0.07244898 | 17.44 | 0.07452381 | 0.925 | 0.1046341 | 1.721739
0.06408163 | 0.912 | 0.08795918 | 1.64 | 0.07265306 | 17.52 | 0.0747619 | 0.95 | 0.105122 | 1.782609
0.06428571 | 0.936 | 0.08816327 | 1.696 | 0.07285714 | 17.6 | 0.075 | 0.975 | 0.1053659 | 1.843478
0.0644898 | 0.968 | 0.08857143 | 1.752 | 0.07306122 | 17.76 | 0.0752381 | 1.008333 | 0.1058537 | 1.904348
0.06469388 | 0.992 | 0.08877551 | 1.808 | 0.07346939 | 17.84 | 0.07547619 | 1.033333 | 0.1060976 | 1.965217
0.06489796 | 1.016 | 0.08918367 | 1.864 | 0.07367347 | 17.92 | 0.07571429 | 1.058333 | 0.1065854 | 2.026087
0.06510204 | 1.048 | 0.08938776 | 1.928 | 0.07387755 | 18 | 0.07595238 | 1.091667 | 0.1068293 | 2.095652
0.06530612 | 1.072 | 0.08979592 | 1.984 | 0.07408163 | 18.08 | 0.07619048 | 1.116667 | 0.1073171 | 2.156522
0.0655102 | 1.104 | 0.09 | 2.048 | 0.07428571 | 18.16 | 0.07642857 | 1.15 | 0.107561 | 2.226087
0.06571429 | 1.136 | 0.09040816 | 2.104 | 0.07469388 | 18.24 | 0.07666667 | 1.183333 | 0.1080488 | 2.286957
0.06591837 | 1.168 | 0.09061224 | 2.168 | 0.07489796 | 18.32 | 0.07690476 | 1.216667 | 0.1082927 | 2.356522
0.06612245 | 1.192 | 0.09102041 | 2.232 | 0.07510204 | 18.4 | 0.07714286 | 1.241667 | 0.1087805 | 2.426087
0.06632653 | 1.224 | 0.09122449 | 2.288 | 0.07530612 | 18.48 | 0.07738095 | 1.275 | 0.1090244 | 2.486957
0.06653061 | 1.256 | 0.09142857 | 2.344 | 0.0755102 | 18.56 | 0.07761905 | 1.308333 | 0.1092683 | 2.547826
0.06693878 | 1.288 | 0.09183673 | 2.408 | 0.07571429 | 18.64 | 0.07809524 | 1.341667 | 0.1097561 | 2.617391
0.06693878 | 1.328 | 0.09204082 | 2.472 | 0.07612245 | 18.72 | 0.07809524 | 1.383333 | 0.11 | 2.686957
0.06714286 | 1.36 | 0.09244898 | 2.536 | 0.07632653 | 18.8 | 0.07833333 | 1.416667 | 0.1104878 | 2.756522
0.06734694 | 1.4 | 0.09265306 | 2.608 | 0.07653061 | 18.88 | 0.07857143 | 1.458333 | 0.1107317 | 2.834783
0.06755102 | 1.432 | 0.09306122 | 2.68 | 0.07673469 | 18.96 | 0.07880952 | 1.491667 | 0.1112195 | 2.913043
0.06795918 | 1.472 | 0.09326531 | 2.752 | 0.07693878 | 19.04 | 0.07928571 | 1.533333 | 0.1114634 | 2.991304
0.06816327 | 1.512 | 0.09367347 | 2.832 | 0.07734694 | 19.12 | 0.07952381 | 1.575 | 0.1119512 | 3.078261
0.06836735 | 1.544 | 0.09387755 | 2.904 | 0.07755102 | 19.2 | 0.0797619 | 1.608333 | 0.1121951 | 3.156522
0.06857143 | 1.576 | 0.09408163 | 2.984 | 0.0777551 | 19.28 | 0.08 | 1.641667 | 0.112439 | 3.243478
0.06877551 | 1.616 | 0.0944898 | 3.056 | 0.07795918 | 19.36 | 0.0802381 | 1.683333 | 0.1129268 | 3.321739
0.06897959 | 1.656 | 0.09469388 | 3.136 | 0.07836735 | 19.44 | 0.08047619 | 1.725 | 0.1131707 | 3.408696
0.06918367 | 1.696 | 0.09489796 | 3.208 | 0.07857143 | 19.52 | 0.08071429 | 1.766667 | 0.1134146 | 3.486957
0.06938776 | 1.736 | 0.09530612 | 3.296 | 0.07877551 | 19.6 | 0.08095238 | 1.808333 | 0.1139024 | 3.582609
0.06959184 | 1.784 | 0.09571429 | 3.376 | 0.07897959 | 19.68 | 0.08119048 | 1.858333 | 0.1143902 | 3.669565
0.06979592 | 1.824 | 0.09591837 | 3.464 | 0.07918367 | 19.76 | 0.08142857 | 1.9 | 0.1146341 | 3.765217
0.07 | 1.872 | 0.09632653 | 3.552 | 0.07959184 | 19.76 | 0.08166667 | 1.95 | 0.115122 | 3.86087
0.07020408 | 1.912 | 0.09653061 | 3.632 | 0.07979592 | 19.84 | 0.08190476 | 1.991667 | 0.1153659 | 3.947826
0.07040816 | 1.952 | 0.09673469 | 3.72 | 0.08 | 19.92 | 0.08214286 | 2.033333 | 0.1156098 | 4.043478
0.07061224 | 1.984 | 0.09714286 | 3.8 | 0.08020408 | 20 | 0.08238095 | 2.066667 | 0.1160976 | 4.130435
0.07081633 | 2.032 | 0.09734694 | 3.88 | 0.08040816 | 20.08 | 0.08261905 | 2.116667 | 0.1163415 | 4.217391
0.07102041 | 2.072 | 0.0977551 | 3.976 | 0.08081633 | 20.16 | 0.08285714 | 2.158333 | 0.1168293 | 4.321739
0.07122449 | 2.12 | 0.09795918 | 4.072 | 0.08102041 | 20.24 | 0.08309524 | 2.208333 | 0.1170732 | 4.426087
0.07163265 | 2.16 | 0.09836735 | 4.16 | 0.08122449 | 20.32 | 0.08357143 | 2.25 | 0.117561 | 4.521739
0.07163265 | 2.208 | 0.09857143 | 4.248 | 0.08142857 | 20.32 | 0.08357143 | 2.3 | 0.1178049 | 4.617391
0.07183673 | 2.256 | 0.09897959 | 4.336 | 0.08163265 | 20.4 | 0.08380952 | 2.35 | 0.1182927 | 4.713043
0.07204082 | 2.296 | 0.09918367 | 4.424 | 0.08183673 | 20.48 | 0.08404762 | 2.391667 | 0.1185366 | 4.808696
0.0722449 | 2.336 | 0.09938776 | 4.52 | 0.0822449 | 20.56 | 0.08428571 | 2.433333 | 0.1187805 | 4.913043
0.07244898 | 2.384 | 0.09979592 | 4.616 | 0.08244898 | 20.64 | 0.08452381 | 2.483333 | 0.1192683 | 5.017391
0.07265306 | 2.432 | 0.1 | 4.704 | 0.08265306 | 20.64 | 0.0847619 | 2.533333 | 0.1195122 | 5.113043
0.07285714 | 2.48 | 0.1004082 | 4.792 | 0.08285714 | 20.72 | 0.085 | 2.583333 | 0.12 | 5.208696
0.07306122 | 2.528 | 0.1006122 | 4.88 | 0.08326531 | 20.8 | 0.0852381 | 2.633333 | 0.1202439 | 5.304348
0.07326531 | 2.568 | 0.1010204 | 4.976 | 0.08346939 | 20.88 | 0.08547619 | 2.675 | 0.1207317 | 5.408696
0.07367347 | 2.608 | 0.1012245 | 5.072 | 0.08367347 | 20.88 | 0.08595238 | 2.716667 | 0.1209756 | 5.513043
0.07387755 | 2.656 | 0.1016327 | 5.168 | 0.08387755 | 20.96 | 0.08619048 | 2.766667 | 0.1214634 | 5.617391
0.07408163 | 2.696 | 0.1018367 | 5.256 | 0.08408163 | 21.04 | 0.08642857 | 2.808333 | 0.1217073 | 5.713043
0.07428571 | 2.736 | 0.1020408 | 5.344 | 0.0844898 | 21.04 | 0.08666667 | 2.85 | 0.1219512 | 5.808696
0.07428571 | 2.784 | 0.102449 | 5.416 | 0.08469388 | 21.12 | 0.08666667 | 2.9 | 0.122439 | 5.886957
0.07469388 | 2.832 | 0.1026531 | 5.496 | 0.08489796 | 21.2 | 0.08714286 | 2.95 | 0.1226829 | 5.973913
0.07489796 | 2.88 | 0.1030612 | 5.576 | 0.08510204 | 21.2 | 0.08738095 | 3 | 0.1231707 | 6.06087
0.07510204 | 2.928 | 0.1032653 | 5.664 | 0.08530612 | 21.28 | 0.08761905 | 3.05 | 0.1234146 | 6.156522
0.07530612 | 2.984 | 0.1036735 | 5.76 | 0.08571429 | 21.36 | 0.08785714 | 3.108333 | 0.1239024 | 6.26087
0.0755102 | 3.04 | 0.1038776 | 5.856 | 0.08591837 | 21.36 | 0.08809524 | 3.166667 | 0.1241463 | 6.365217
0.07571429 | 3.096 | 0.1042857 | 5.944 | 0.08612245 | 21.44 | 0.08833333 | 3.225 | 0.1246341 | 6.46087
0.07591837 | 3.144 | 0.1044898 | 6.032 | 0.08632653 | 21.44 | 0.08857143 | 3.275 | 0.124878 | 6.556522
0.07612245 | 3.2 | 0.1046939 | 6.128 | 0.08653061 | 21.52 | 0.08880952 | 3.333333 | 0.125122 | 6.66087
0.07632653 | 3.256 | 0.105102 | 6.224 | 0.08693878 | 21.52 | 0.08904762 | 3.391667 | 0.1256098 | 6.765217
0.07653061 | 3.312 | 0.1053061 | 6.312 | 0.08714286 | 21.6 | 0.08928571 | 3.45 | 0.1258537 | 6.86087
0.07673469 | 3.368 | 0.1057143 | 6.4 | 0.08734694 | 21.6 | 0.08952381 | 3.508333 | 0.1263415 | 6.956522
0.07693878 | 3.424 | 0.1059184 | 6.496 | 0.08734694 | 21.68 | 0.0897619 | 3.566667 | 0.1265854 | 7.06087
0.07714286 | 3.48 | 0.1063265 | 6.584 | 0.08755102 | 21.68 | 0.09 | 3.625 | 0.1270732 | 7.156522
0.07734694 | 3.536 | 0.1065306 | 6.68 | 0.08795918 | 21.76 | 0.0902381 | 3.683333 | 0.1273171 | 7.26087
0.07755102 | 3.6 | 0.1069388 | 6.776 | 0.08816327 | 21.76 | 0.09047619 | 3.75 | 0.1278049 | 7.365217
0.0777551 | 3.656 | 0.1071429 | 6.872 | 0.08836735 | 21.84 | 0.09071429 | 3.808333 | 0.1280488 | 7.469565
0.07795918 | 3.72 | 0.1073469 | 6.96 | 0.08857143 | 21.84 | 0.09095238 | 3.875 | 0.1282927 | 7.565217
0.07816327 | 3.784 | 0.1077551 | 7.048 | 0.08897959 | 21.84 | 0.09119048 | 3.941667 | 0.1287805 | 7.66087
0.07836735 | 3.84 | 0.1079592 | 7.136 | 0.08918367 | 21.92 | 0.09142857 | 4 | 0.1290244 | 7.756522
0.07857143 | 3.904 | 0.1083673 | 7.232 | 0.08938776 | 21.92 | 0.09166667 | 4.066667 | 0.1295122 | 7.86087
0.07877551 | 3.96 | 0.1085714 | 7.328 | 0.08959184 | 21.92 | 0.09190476 | 4.125 | 0.1297561 | 7.965217
0.07918367 | 4.024 | 0.1089796 | 7.424 | 0.08979592 | 22 | 0.09238095 | 4.191667 | 0.1302439 | 8.069565
0.07938776 | 4.088 | 0.1091837 | 7.52 | 0.09020408 | 22 | 0.09261905 | 4.258333 | 0.1304878 | 8.173913
0.07938776 | 4.152 | 0.1095918 | 7.608 | 0.09040816 | 22 | 0.09261905 | 4.325 | 0.1309756 | 8.269565
0.07959184 | 4.216 | 0.1097959 | 7.696 | 0.09061224 | 22.08 | 0.09285714 | 4.391667 | 0.1312195 | 8.365217
0.07979592 | 4.28 | 0.11 | 7.792 | 0.09081633 | 22.08 | 0.09309524 | 4.458333 | 0.1314634 | 8.469565
0.08020408 | 4.344 | 0.1104082 | 7.888 | 0.09102041 | 22.08 | 0.09357143 | 4.525 | 0.1319512 | 8.573913
0.08040816 | 4.4 | 0.1106122 | 7.984 | 0.09122449 | 22.08 | 0.09380952 | 4.583333 | 0.1321951 | 8.678261
0.08061224 | 4.472 | 0.1110204 | 8.08 | 0.09163265 | 22.16 | 0.09404762 | 4.658333 | 0.1326829 | 8.782609
0.08081633 | 4.536 | 0.1112245 | 8.16 | 0.09183673 | 22.16 | 0.09428571 | 4.725 | 0.1329268 | 8.869565
0.08102041 | 4.6 | 0.1116327 | 8.24 | 0.09204082 | 22.16 | 0.09452381 | 4.791667 | 0.1334146 | 8.956522
0.08102041 | 4.664 | 0.1118367 | 8.4 | 0.0922449 | 22.16 | 0.09452381 | 4.858333 | 0.1336585 | 9.130435
0.08142857 | 4.728 | 0.1122449 | 8.48 | 0.09244898 | 22.16 | 0.095 | 4.925 | 0.1341463 | 9.217391
0.08163265 | 4.792 | 0.112449 | 8.56 | 0.09285714 | 22.16 | 0.0952381 | 4.991667 | 0.1343902 | 9.304348
0.08183673 | 4.856 | 0.1126531 | 8.64 | 0.09306122 | 22.24 | 0.09547619 | 5.058333 | 0.1346341 | 9.391304
0.08204082 | 4.92 | 0.1130612 | 8.8 | 0.09326531 | 22.24 | 0.09571429 | 5.125 | 0.135122 | 9.565217
0.0822449 | 4.992 | 0.1132653 | 8.88 | 0.09346939 | 22.24 | 0.09595238 | 5.2 | 0.1353659 | 9.652174
0.08244898 | 5.064 | 0.1136735 | 8.96 | 0.09387755 | 22.24 | 0.09619048 | 5.275 | 0.1358537 | 9.73913
0.08265306 | 5.136 | 0.1138776 | 9.04 | 0.09408163 | 22.24 | 0.09642857 | 5.35 | 0.1360976 | 9.826087
0.08285714 | 5.2 | 0.1142857 | 9.12 | 0.09428571 | 22.24 | 0.09666667 | 5.416667 | 0.1365854 | 9.913043
0.08306122 | 5.272 | 0.1144898 | 9.28 | 0.0944898 | 22.24 | 0.09690476 | 5.491667 | 0.1368293 | 10.08696
0.08326531 | 5.336 | 0.114898 | 9.36 | 0.09469388 | 22.24 | 0.09714286 | 5.558333 | 0.1373171 | 10.17391
0.08346939 | 5.4 | 0.115102 | 9.44 | 0.09510204 | 22.24 | 0.09738095 | 5.625 | 0.137561 | 10.26087
0.08367347 | 5.464 | 0.1153061 | 9.52 | 0.09530612 | 22.24 | 0.09761905 | 5.691667 | 0.1378049 | 10.34783
0.08387755 | 5.52 | 0.1157143 | 9.68 | 0.0955102 | 22.24 | 0.09785714 | 5.75 | 0.1382927 | 10.52174
0.08408163 | 5.576 | 0.1159184 | 9.76 | 0.09571429 | 22.24 | 0.09809524 | 5.808333 | 0.1385366 | 10.6087
0.08428571 | 5.624 | 0.1163265 | 9.84 | 0.09591837 | 22.24 | 0.09833333 | 5.858333 | 0.1390244 | 10.69565
0.0844898 | 5.672 | 0.1165306 | 9.92 | 0.09632653 | 22.24 | 0.09857143 | 5.908333 | 0.1392683 | 10.78261
0.08469388 | 5.736 | 0.1167347 | 10.08 | 0.09653061 | 22.24 | 0.09880952 | 5.975 | 0.1395122 | 10.95652
0.08489796 | 5.792 | 0.1169388 | 10.16 | 0.09673469 | 22.24 | 0.09904762 | 6.033333 | 0.1397561 | 11.04348
0.08510204 | 5.856 | 0.1173469 | 10.24 | 0.09693878 | 22.24 | 0.09928571 | 6.1 | 0.1402439 | 11.13043
0.08530612 | 5.92 | 0.117551 | 10.32 | 0.09714286 | 22.24 | 0.09952381 | 6.166667 | 0.1404878 | 11.21739
0.0855102 | 5.984 | 0.1179592 | 10.48 | 0.09755102 | 22.24 | 0.0997619 | 6.233333 | 0.1409756 | 11.3913
0.08571429 | 6.048 | 0.1181633 | 10.56 | 0.0977551 | 22.24 | 0.1 | 6.3 | 0.1412195 | 11.47826
0.08591837 | 6.112 | 0.1185714 | 10.64 | 0.09795918 | 22.24 | 0.1002381 | 6.366667 | 0.1417073 | 11.56522
0.08612245 | 6.176 | 0.1187755 | 10.72 | 0.09816327 | 22.24 | 0.1004762 | 6.433333 | 0.1419512 | 11.65217
0.08632653 | 6.24 | 0.1191837 | 10.88 | 0.09836735 | 22.24 | 0.1007143 | 6.5 | 0.142439 | 11.82609
0.08673469 | 6.312 | 0.1193878 | 10.96 | 0.09877551 | 22.24 | 0.1011905 | 6.575 | 0.1426829 | 11.91304
0.08693878 | 6.376 | 0.1197959 | 11.04 | 0.09897959 | 22.24 | 0.1014286 | 6.641667 | 0.1431707 | 12
0.08714286 | 6.44 | 0.12 | 11.12 | 0.09918367 | 22.24 | 0.1016667 | 6.708333 | 0.1434146 | 12.08696
0.08734694 | 6.512 | 0.1204082 | 11.28 | 0.09938776 | 22.24 | 0.1019048 | 6.783333 | 0.1439024 | 12.26087
0.08734694 | 6.576 | 0.1206122 | 11.36 | 0.09938776 | 22.16 | 0.1019048 | 6.85 | 0.1441463 | 12.34783
0.08755102 | 6.648 | 0.1208163 | 11.44 | 0.09979592 | 22.16 | 0.1021429 | 6.925 | 0.1443902 | 12.43478
0.08795918 | 6.712 | 0.1212245 | 11.52 | 0.1 | 22.16 | 0.102619 | 6.991667 | 0.144878 | 12.52174
0.08816327 | 6.784 | 0.1216327 | 11.68 | 0.1002041 | 22.16 | 0.1028571 | 7.066667 | 0.1453659 | 12.69565
0.08836735 | 6.848 | 0.1218367 | 11.76 | 0.1004082 | 22.16 | 0.1030952 | 7.133333 | 0.1456098 | 12.78261
0.08857143 | 6.92 | 0.1220408 | 11.84 | 0.1008163 | 22.16 | 0.1033333 | 7.208333 | 0.1458537 | 12.86957
0.08877551 | 6.984 | 0.122449 | 12 | 0.1010204 | 22.16 | 0.1035714 | 7.275 | 0.1463415 | 13.04348
0.08897959 | 7.048 | 0.1226531 | 12.08 | 0.1012245 | 22.16 | 0.1038095 | 7.341667 | 0.1465854 | 13.13043
0.08918367 | 7.112 | 0.1230612 | 12.16 | 0.1014286 | 22.16 | 0.1040476 | 7.408333 | 0.1470732 | 13.21739
0.08938776 | 7.184 | 0.1232653 | 12.24 | 0.1018367 | 22.16 | 0.1042857 | 7.483333 | 0.1473171 | 13.30435
0.08959184 | 7.248 | 0.1236735 | 12.4 | 0.1020408 | 22.16 | 0.1045238 | 7.55 | 0.1478049 | 13.47826
0.08979592 | 7.32 | 0.1238776 | 12.48 | 0.1022449 | 22.16 | 0.1047619 | 7.625 | 0.1480488 | 13.56522
0.09 | 7.384 | 0.1242857 | 12.56 | 0.102449 | 22.16 | 0.105 | 7.691667 | 0.1485366 | 13.65217
0.09020408 | 7.456 | 0.1244898 | 12.72 | 0.1028571 | 22.16 | 0.1052381 | 7.766667 | 0.1487805 | 13.82609
0.09040816 | 7.52 | 0.1246939 | 12.8 | 0.1030612 | 22.16 | 0.1054762 | 7.833333 | 0.1490244 | 13.91304
0.09061224 | 7.6 | 0.125102 | 12.88 | 0.1032653 | 22.16 | 0.1057143 | 7.916667 | 0.1495122 | 14
0.09081633 | 7.672 | 0.1253061 | 13.04 | 0.1034694 | 22.16 | 0.1059524 | 7.991667 | 0.1497561 | 14.17391
0.09102041 | 7.736 | 0.1257143 | 13.12 | 0.1036735 | 22.16 | 0.1061905 | 8.058333 | 0.1502439 | 14.26087
0.09122449 | 7.808 | 0.1259184 | 13.2 | 0.1040816 | 22.16 | 0.1064286 | 8.133333 | 0.1504878 | 14.34783
0.09163265 | 7.872 | 0.1263265 | 13.28 | 0.1042857 | 22.16 | 0.1069048 | 8.2 | 0.1509756 | 14.43478
0.09183673 | 7.944 | 0.1265306 | 13.44 | 0.1044898 | 22.08 | 0.1071429 | 8.275 | 0.1512195 | 14.6087
0.09183673 | 8 | 0.1269388 | 13.52 | 0.1046939 | 22.08 | 0.1071429 | 8.333333 | 0.1517073 | 14.69565
0.09204082 | 8.08 | 0.1271429 | 13.6 | 0.104898 | 22.08 | 0.107381 | 8.416667 | 0.1519512 | 14.78261
0.0922449 | 8.16 | 0.1273469 | 13.76 | 0.105102 | 22.08 | 0.107619 | 8.5 | 0.1521951 | 14.95652
0.09244898 | 8.24 | 0.1277551 | 13.84 | 0.1053061 | 22.08 | 0.1078571 | 8.583333 | 0.1526829 | 15.04348
0.09285714 | 8.32 | 0.1279592 | 13.92 | 0.1055102 | 22.08 | 0.1083333 | 8.666667 | 0.1529268 | 15.13043
0.09306122 | 8.4 | 0.1283673 | 14.08 | 0.1059184 | 22.08 | 0.1085714 | 8.75 | 0.1534146 | 15.30435
0.09326531 | 8.4 | 0.1285714 | 14.16 | 0.1061224 | 22.08 | 0.1088095 | 8.75 | 0.1536585 | 15.3913
0.09346939 | 8.48 | 0.1289796 | 14.24 | 0.1063265 | 22.08 | 0.1090476 | 8.833333 | 0.1541463 | 15.47826
0.09346939 | 8.56 | 0.1291837 | 14.32 | 0.1065306 | 22.08 | 0.1090476 | 8.916667 | 0.1543902 | 15.56522
0.09367347 | 8.64 | 0.1295918 | 14.48 | 0.1067347 | 22.08 | 0.1092857 | 9 | 0.154878 | 15.73913
0.09387755 | 8.72 | 0.1297959 | 14.56 | 0.1071429 | 22.08 | 0.1095238 | 9.083333 | 0.155122 | 15.82609
0.09428571 | 8.8 | 0.1302041 | 14.64 | 0.1073469 | 22.08 | 0.11 | 9.166667 | 0.1556098 | 15.91304
0.0944898 | 8.88 | 0.1304082 | 14.8 | 0.107551 | 22.08 | 0.1102381 | 9.25 | 0.1558537 | 16.08696
0.09469388 | 8.96 | 0.1306122 | 14.88 | 0.1077551 | 22.08 | 0.1104762 | 9.333333 | 0.1560976 | 16.17391
0.09489796 | 8.96 | 0.1308163 | 14.96 | 0.1079592 | 22.08 | 0.1107143 | 9.333333 | 0.1563415 | 16.26087
0.09510204 | 9.04 | 0.1312245 | 15.12 | 0.1083673 | 22.08 | 0.1109524 | 9.416667 | 0.1568293 | 16.43478
0.09530612 | 9.12 | 0.1316327 | 15.2 | 0.1085714 | 22.08 | 0.1111905 | 9.5 | 0.1573171 | 16.52174
0.0955102 | 9.2 | 0.1318367 | 15.28 | 0.1087755 | 22.08 | 0.1114286 | 9.583333 | 0.157561 | 16.6087
0.09571429 | 9.28 | 0.1322449 | 15.36 | 0.1089796 | 22.08 | 0.1116667 | 9.666667 | 0.1580488 | 16.69565
0.09591837 | 9.36 | 0.132449 | 15.52 | 0.1093878 | 22.08 | 0.1119048 | 9.75 | 0.1582927 | 16.86957
0.09612245 | 9.44 | 0.1328571 | 15.6 | 0.1095918 | 22.08 | 0.1121429 | 9.833333 | 0.1587805 | 16.95652
0.09632653 | 9.52 | 0.1330612 | 15.68 | 0.1097959 | 22.08 | 0.112381 | 9.916667 | 0.1590244 | 17.04348
0.09653061 | 9.6 | 0.1332653 | 15.76 | 0.11 | 22.08 | 0.112619 | 10 | 0.1592683 | 17.13043
0.09673469 | 9.6 | 0.1334694 | 15.92 | 0.1102041 | 22.08 | 0.1128571 | 10 | 0.1595122 | 17.30435
0.09693878 | 9.68 | 0.1338776 | 16 | 0.1104082 | 22.08 | 0.1130952 | 10.08333 | 0.16 | 17.3913
0.09714286 | 9.76 | 0.1342857 | 16.08 | 0.1108163 | 22.08 | 0.1133333 | 10.16667 | 0.1604878 | 17.47826
0.09734694 | 9.84 | 0.1344898 | 16.16 | 0.1110204 | 22.08 | 0.1135714 | 10.25 | 0.1607317 | 17.56522
0.09755102 | 9.92 | 0.134898 | 16.32 | 0.1112245 | 22.08 | 0.1138095 | 10.33333 | 0.1612195 | 17.73913
0.0977551 | 10 | 0.135102 | 16.4 | 0.1114286 | 22.08 | 0.1140476 | 10.41667 | 0.1614634 | 17.82609
0.09816327 | 10.08 | 0.1353061 | 16.48 | 0.1118367 | 22.08 | 0.1145238 | 10.5 | 0.1617073 | 17.91304
0.09816327 | 10.16 | 0.1357143 | 16.56 | 0.1120408 | 22.08 | 0.1145238 | 10.58333 | 0.1621951 | 18
0.09836735 | 10.24 | 0.1359184 | 16.64 | 0.1122449 | 22.08 | 0.1147619 | 10.66667 | 0.162439 | 18.08696
0.09857143 | 10.24 | 0.1361224 | 16.8 | 0.112449 | 22.08 | 0.115 | 10.66667 | 0.1626829 | 18.26087
0.09877551 | 10.32 | 0.1365306 | 16.88 | 0.1126531 | 22.08 | 0.1152381 | 10.75 | 0.1631707 | 18.34783
0.09897959 | 10.4 | 0.1369388 | 16.96 | 0.1128571 | 22.08 | 0.1154762 | 10.83333 | 0.1636585 | 18.43478
0.09918367 | 10.48 | 0.1371429 | 17.04 | 0.1130612 | 22.08 | 0.1157143 | 10.91667 | 0.1639024 | 18.52174
0.09938776 | 10.56 | 0.137551 | 17.12 | 0.1134694 | 22.08 | 0.1159524 | 11 | 0.1643902 | 18.6087
0.09979592 | 10.64 | 0.1377551 | 17.28 | 0.1136735 | 22.08 | 0.1164286 | 11.08333 | 0.1646341 | 18.78261
0.1 | 10.72 | 0.1381633 | 17.36 | 0.1138776 | 22.08 | 0.1166667 | 11.16667 | 0.165122 | 18.86957
0.1002041 | 10.8 | 0.1383673 | 17.44 | 0.1140816 | 22.08 | 0.1169048 | 11.25 | 0.1653659 | 18.95652
0.1004082 | 10.88 | 0.1385714 | 17.52 | 0.1142857 | 22.08 | 0.1171429 | 11.33333 | 0.1656098 | 19.04348
0.1006122 | 10.96 | 0.1387755 | 17.6 | 0.1144898 | 22.08 | 0.117381 | 11.41667 | 0.1658537 | 19.13043
0.1008163 | 10.96 | 0.1391837 | 17.68 | 0.1146939 | 22.08 | 0.117619 | 11.41667 | 0.1663415 | 19.21739
0.1010204 | 11.04 | 0.1393878 | 17.76 | 0.114898 | 22.08 | 0.1178571 | 11.5 | 0.1665854 | 19.30435
0.1012245 | 11.12 | 0.1397959 | 17.84 | 0.1153061 | 22.08 | 0.1180952 | 11.58333 | 0.1670732 | 19.3913
0.1014286 | 11.2 | 0.14 | 17.92 | 0.1155102 | 22.08 | 0.1183333 | 11.66667 | 0.1673171 | 19.47826
0.1016327 | 11.28 | 0.1404082 | 18.08 | 0.1157143 | 22.08 | 0.1185714 | 11.75 | 0.1678049 | 19.65217
0.1018367 | 11.36 | 0.1406122 | 18.16 | 0.1159184 | 22.08 | 0.1188095 | 11.83333 | 0.1680488 | 19.73913
0.1020408 | 11.44 | 0.1410204 | 18.24 | 0.1163265 | 22.08 | 0.1190476 | 11.91667 | 0.1685366 | 19.82609
0.1022449 | 11.52 | 0.1412245 | 18.32 | 0.1165306 | 22.08 | 0.1192857 | 12 | 0.1687805 | 19.91304
0.102449 | 11.6 | 0.1416327 | 18.4 | 0.1167347 | 22.08 | 0.1195238 | 12.08333 | 0.1692683 | 20
0.1026531 | 11.68 | 0.1418367 | 18.48 | 0.1169388 | 22.08 | 0.1197619 | 12.16667 | 0.1695122 | 20.08696
0.1028571 | 11.76 | 0.1422449 | 18.56 | 0.1171429 | 22.08 | 0.12 | 12.25 | 0.17 | 20.17391
0.1030612 | 11.84 | 0.142449 | 18.64 | 0.117551 | 22.08 | 0.1202381 | 12.33333 | 0.1702439 | 20.26087
0.1032653 | 11.92 | 0.1428571 | 18.72 | 0.1177551 | 22.08 | 0.1204762 | 12.41667 | 0.1707317 | 20.34783
0.1034694 | 12 | 0.1430612 | 18.8 | 0.1179592 | 22.08 | 0.1207143 | 12.5 | 0.1709756 | 20.43478
0.1036735 | 12 | 0.1432653 | 18.88 | 0.1181633 | 22.08 | 0.1209524 | 12.5 | 0.1712195 | 20.52174
0.1038776 | 12.08 | 0.1436735 | 18.96 | 0.1183673 | 22.08 | 0.1211905 | 12.58333 | 0.1717073 | 20.6087
0.1040816 | 12.16 | 0.1438776 | 19.04 | 0.1187755 | 22.08 | 0.1214286 | 12.66667 | 0.1719512 | 20.69565
0.1042857 | 12.24 | 0.1442857 | 19.04 | 0.1189796 | 22.08 | 0.1216667 | 12.75 | 0.172439 | 20.69565
0.1044898 | 12.32 | 0.1444898 | 19.12 | 0.1191837 | 22.08 | 0.1219048 | 12.83333 | 0.1726829 | 20.78261
0.1046939 | 12.4 | 0.144898 | 19.2 | 0.1193878 | 22.08 | 0.1221429 | 12.91667 | 0.1731707 | 20.86957
0.104898 | 12.48 | 0.145102 | 19.28 | 0.1195918 | 22.08 | 0.122381 | 13 | 0.1734146 | 20.95652
0.1053061 | 12.56 | 0.1455102 | 19.36 | 0.1197959 | 22.08 | 0.1228571 | 13.08333 | 0.1739024 | 21.04348
0.1055102 | 12.64 | 0.1457143 | 19.44 | 0.1202041 | 22.08 | 0.1230952 | 13.16667 | 0.1741463 | 21.13043
0.1057143 | 12.72 | 0.1459184 | 19.52 | 0.1204082 | 22.08 | 0.1233333 | 13.25 | 0.1743902 | 21.21739
0.1059184 | 12.8 | 0.1463265 | 19.6 | 0.1206122 | 22.08 | 0.1235714 | 13.33333 | 0.174878 | 21.30435
0.1059184 | 12.88 | 0.1465306 | 19.6 | 0.1208163 | 22.08 | 0.1235714 | 13.41667 | 0.175122 | 21.30435
0.1061224 | 12.96 | 0.1469388 | 19.68 | 0.1210204 | 22.08 | 0.1238095 | 13.5 | 0.1756098 | 21.3913
0.1065306 | 13.04 | 0.1471429 | 19.76 | 0.1214286 | 22.08 | 0.1242857 | 13.58333 | 0.1758537 | 21.47826
0.1067347 | 13.12 | 0.147551 | 19.76 | 0.1216327 | 22.08 | 0.1245238 | 13.66667 | 0.1763415 | 21.47826
0.1069388 | 13.2 | 0.1477551 | 19.84 | 0.1218367 | 22.08 | 0.1247619 | 13.75 | 0.1765854 | 21.56522
0.1071429 | 13.28 | 0.1481633 | 19.92 | 0.1220408 | 22.08 | 0.125 | 13.83333 | 0.1770732 | 21.65217
0.1073469 | 13.36 | 0.1483673 | 20 | 0.1222449 | 22.08 | 0.1252381 | 13.91667 | 0.1773171 | 21.73913
0.107551 | 13.44 | 0.1487755 | 20.08 | 0.1226531 | 22.08 | 0.1254762 | 14 | 0.1778049 | 21.82609
0.1077551 | 13.52 | 0.1489796 | 20.08 | 0.1228571 | 22.08 | 0.1257143 | 14.08333 | 0.1780488 | 21.82609
0.1079592 | 13.52 | 0.1491837 | 20.16 | 0.1230612 | 22.08 | 0.1259524 | 14.08333 | 0.1782927 | 21.91304
0.1081633 | 13.6 | 0.1493878 | 20.16 | 0.1232653 | 22.08 | 0.1261905 | 14.16667 | 0.1785366 | 21.91304
0.1083673 | 13.68 | 0.1497959 | 20.24 | 0.1234694 | 22.08 | 0.1264286 | 14.25 | 0.1790244 | 22
0.1085714 | 13.76 | 0.15 | 20.24 | 0.1238776 | 22.08 | 0.1266667 | 14.33333 | 0.1792683 | 22
0.1087755 | 13.84 | 0.1504082 | 20.32 | 0.1240816 | 22.08 | 0.1269048 | 14.41667 | 0.1797561 | 22.08696
0.1089796 | 13.92 | 0.1506122 | 20.4 | 0.1242857 | 22.08 | 0.1271429 | 14.5 | 0.18 | 22.17391
0.1091837 | 14 | 0.1510204 | 20.4 | 0.1244898 | 22.08 | 0.127381 | 14.58333 | 0.1804878 | 22.17391
0.1093878 | 14.08 | 0.1512245 | 20.48 | 0.1246939 | 22.08 | 0.127619 | 14.66667 | 0.1807317 | 22.26087
0.1095918 | 14.16 | 0.1516327 | 20.48 | 0.125102 | 22.08 | 0.1278571 | 14.75 | 0.1812195 | 22.26087
0.1097959 | 14.24 | 0.1518367 | 20.48 | 0.1253061 | 22.08 | 0.1280952 | 14.83333 | 0.1814634 | 22.26087
0.11 | 14.32 | 0.1522449 | 20.56 | 0.1255102 | 22.08 | 0.1283333 | 14.91667 | 0.1819512 | 22.34783
0.1102041 | 14.4 | 0.152449 | 20.56 | 0.1257143 | 22.08 | 0.1285714 | 15 | 0.1821951 | 22.34783
0.1104082 | 14.48 | 0.1528571 | 20.64 | 0.1259184 | 22.08 | 0.1288095 | 15.08333 | 0.1826829 | 22.43478
0.1106122 | 14.56 | 0.1530612 | 20.64 | 0.1261224 | 22.08 | 0.1290476 | 15.16667 | 0.1829268 | 22.43478
0.1108163 | 14.64 | 0.1534694 | 20.64 | 0.1265306 | 22.08 | 0.1292857 | 15.25 | 0.1834146 | 22.43478
0.1110204 | 14.72 | 0.1536735 | 20.72 | 0.1267347 | 22.08 | 0.1295238 | 15.33333 | 0.1836585 | 22.52174
0.1112245 | 14.8 | 0.1540816 | 20.72 | 0.1269388 | 22.08 | 0.1297619 | 15.41667 | 0.1841463 | 22.52174
0.1114286 | 14.88 | 0.1542857 | 20.72 | 0.1273469 | 22.08 | 0.13 | 15.5 | 0.1843902 | 22.52174
0.1118367 | 14.96 | 0.1544898 | 20.8 | 0.127551 | 22.08 | 0.1304762 | 15.58333 | 0.1846341 | 22.6087
0.1120408 | 15.04 | 0.1546939 | 20.8 | 0.1277551 | 22.08 | 0.1307143 | 15.66667 | 0.184878 | 22.6087
0.1122449 | 15.12 | 0.155102 | 20.8 | 0.1279592 | 22.08 | 0.1309524 | 15.75 | 0.1853659 | 22.6087
0.112449 | 15.2 | 0.1553061 | 20.8 | 0.1279592 | 22.08 | 0.1311905 | 15.83333 | 0.1856098 | 22.6087
0.112449 | 15.2 | 0.1557143 | 20.88 | 0.1283673 | 22.08 | 0.1311905 | 15.83333 | 0.1860976 | 22.69565
0.1126531 | 15.28 | 0.1559184 | 20.88 | 0.1285714 | 22.08 | 0.1314286 | 15.91667 | 0.1863415 | 22.69565
0.1130612 | 15.36 | 0.1563265 | 20.88 | 0.1287755 | 22.08 | 0.1319048 | 16 | 0.1868293 | 22.69565
0.1132653 | 15.44 | 0.1565306 | 20.88 | 0.1289796 | 22.08 | 0.1321429 | 16.08333 | 0.1870732 | 22.69565
0.1134694 | 15.52 | 0.1569388 | 20.88 | 0.1291837 | 22.08 | 0.132381 | 16.16667 | 0.187561 | 22.69565
0.1136735 | 15.6 | 0.1571429 | 20.88 | 0.1295918 | 22.08 | 0.132619 | 16.25 | 0.1878049 | 22.69565
0.1138776 | 15.68 | 0.157551 | 20.88 | 0.1297959 | 22.08 | 0.1328571 | 16.33333 | 0.1882927 | 22.69565
0.1140816 | 15.76 | 0.1577551 | 20.88 | 0.13 | 22.08 | 0.1330952 | 16.41667 | 0.1885366 | 22.69565
0.1142857 | 15.84 | 0.1581633 | 20.88 | 0.1302041 | 22.08 | 0.1333333 | 16.5 | 0.1890244 | 22.69565
0.1144898 | 15.92 | 0.1583673 | 20.88 | 0.1304082 | 22.08 | 0.1335714 | 16.58333 | 0.1892683 | 22.69565
0.1146939 | 16 | 0.1587755 | 20.88 | 0.1308163 | 22.08 | 0.1338095 | 16.66667 | 0.1897561 | 22.69565
0.114898 | 16.08 | 0.1589796 | 20.88 | 0.1310204 | 22.08 | 0.1340476 | 16.75 | 0.19 | 22.69565
0.115102 | 16.16 | 0.1593878 | 20.88 | 0.1312245 | 22.08 | 0.1342857 | 16.83333 | 0.1904878 | 22.69565
0.1153061 | 16.24 | 0.1595918 | 20.88 | 0.1314286 | 22.08 | 0.1345238 | 16.91667 | 0.1907317 | 22.69565
0.1155102 | 16.32 | 0.16 | 20.88 | 0.1318367 | 22.08 | 0.1347619 | 17 | 0.1912195 | 22.69565
0.1157143 | 16.4 | 0.1602041 | 20.88 | 0.1320408 | 22.08 | 0.135 | 17.08333 | 0.1914634 | 22.69565
0.1159184 | 16.4 | 0.1604082 | 20.88 | 0.1322449 | 22.08 | 0.1352381 | 17.08333 | 0.1917073 | 22.69565
0.1161224 | 16.48 | 0.1608163 | 20.88 | 0.132449 | 22.08 | 0.1354762 | 17.16667 | 0.1921951 | 22.69565
0.1163265 | 16.56 | 0.1612245 | 20.88 | 0.1326531 | 22.08 | 0.1357143 | 17.25 | 0.1926829 | 22.69565
0.1165306 | 16.64 | 0.1614286 | 20.88 | 0.1330612 | 22.08 | 0.1359524 | 17.33333 | 0.1929268 | 22.69565
0.1169388 | 16.72 | 0.1616327 | 20.88 | 0.1332653 | 22.08 | 0.1364286 | 17.41667 | 0.1931707 | 22.69565
0.1171429 | 16.8 | 0.1620408 | 20.88 | 0.1334694 | 22.08 | 0.1366667 | 17.5 | 0.1936585 | 22.69565
0.1173469 | 16.88 | 0.1622449 | 20.88 | 0.1336735 | 22.08 | 0.1369048 | 17.58333 | 0.1939024 | 22.69565
0.1173469 | 16.96 | 0.162449 | 20.88 | 0.1338776 | 22.08 | 0.1369048 | 17.66667 | 0.1941463 | 22.69565
0.117551 | 17.04 | 0.1626531 | 20.88 | 0.1342857 | 22.08 | 0.1371429 | 17.75 | 0.1943902 | 22.69565
0.1177551 | 17.12 | 0.1630612 | 20.88 | 0.1344898 | 22.08 | 0.137381 | 17.83333 | 0.194878 | 22.69565
0.1179592 | 17.2 | 0.1632653 | 20.88 | 0.1346939 | 22.16 | 0.137619 | 17.91667 | 0.195122 | 22.69565
0.1183673 | 17.28 | 0.1636735 | 20.88 | 0.134898 | 22.16 | 0.1380952 | 18 | 0.1956098 | 22.69565
0.1185714 | 17.28 | 0.1638776 | 20.88 | 0.135102 | 22.16 | 0.1383333 | 18 | 0.1958537 | 22.69565
0.1187755 | 17.36 | 0.1642857 | 20.88 | 0.1355102 | 22.16 | 0.1385714 | 18.08333 | 0.1963415 | 22.69565
0.1189796 | 17.44 | 0.1644898 | 20.88 | 0.1357143 | 22.16 | 0.1388095 | 18.16667 | 0.1965854 | 22.69565
0.1191837 | 17.52 | 0.164898 | 20.88 | 0.1359184 | 22.16 | 0.1390476 | 18.25 | 0.1970732 | 22.69565
0.1193878 | 17.6 | 0.165102 | 20.88 | 0.1361224 | 22.16 | 0.1392857 | 18.33333 | 0.1973171 | 22.69565
0.1195918 | 17.68 | 0.1655102 | 20.88 | 0.1363265 | 22.16 | 0.1395238 | 18.41667 | 0.1978049 | 22.69565
0.1197959 | 17.76 | 0.1657143 | 20.88 | 0.1365306 | 22.16 | 0.1397619 | 18.5 | 0.1980488 | 22.69565
0.12 | 17.84 | 0.1661224 | 20.88 | 0.1367347 | 22.16 | 0.14 | 18.58333 | 0.1985366 | 22.69565
0.1202041 | 17.92 | 0.1663265 | 20.88 | 0.1369388 | 22.16 | 0.1402381 | 18.66667 | 0.1987805 | 22.69565
0.1204082 | 18 | 0.1665306 | 20.88 | 0.1373469 | 22.16 | 0.1404762 | 18.75 | 0.1990244 | 22.69565
0.1206122 | 18 | 0.1669388 | 20.88 | 0.137551 | 22.16 | 0.1407143 | 18.75 | 0.1995122 | 22.69565
0.1208163 | 18.08 | 0.1671429 | 20.88 | 0.1377551 | 22.16 | 0.1409524 | 18.83333 | 0.1997561 | 22.69565
0.1210204 | 18.16 | 0.167551 | 20.88 | 0.1379592 | 22.16 | 0.1411905 | 18.91667 | 0.2002439 | 22.69565
0.1212245 | 18.24 | 0.1677551 | 20.88 | 0.1383673 | 22.16 | 0.1414286 | 19 | 0.2004878 | 22.69565
0.1214286 | 18.32 | 0.1681633 | 20.88 | 0.1385714 | 22.16 | 0.1416667 | 19.08333 | 0.2009756 | 22.69565
0.1216327 | 18.4 | 0.1683673 | 20.8 | 0.1387755 | 22.16 | 0.1419048 | 19.16667 | 0.2012195 | 22.6087
0.1218367 | 18.4 | 0.1685714 | 20.8 | 0.1389796 | 22.16 | 0.1421429 | 19.16667 | 0.2014634 | 22.6087
0.1222449 | 18.48 | 0.1689796 | 20.8 | 0.1393878 | 22.16 | 0.142619 | 19.25 | 0.2019512 | 22.6087
0.1222449 | 18.56 | 0.1693878 | 20.8 | 0.1395918 | 22.16 | 0.142619 | 19.33333 | 0.202439 | 22.6087
0.122449 | 18.64 | 0.1695918 | 20.8 | 0.1397959 | 22.16 | 0.1428571 | 19.41667 | 0.2026829 | 22.6087
0.1226531 | 18.72 | 0.1697959 | 20.8 | 0.14 | 22.16 | 0.1430952 | 19.5 | 0.2029268 | 22.6087
0.1228571 | 18.8 | 0.1702041 | 20.8 | 0.1402041 | 22.16 | 0.1433333 | 19.58333 | 0.2034146 | 22.6087
0.1230612 | 18.88 | 0.1704082 | 20.8 | 0.1404082 | 22.16 | 0.1435714 | 19.66667 | 0.2036585 | 22.6087
0.1234694 | 18.88 | 0.1706122 | 20.8 | 0.1408163 | 22.16 | 0.1440476 | 19.66667 | 0.2039024 | 22.6087
0.1234694 | 18.96 | 0.1710204 | 20.8 | 0.1410204 | 22.16 | 0.1440476 | 19.75 | 0.2043902 | 22.6087
0.1236735 | 19.04 | 0.1712245 | 20.8 | 0.1412245 | 22.16 | 0.1442857 | 19.83333 | 0.2046341 | 22.6087
0.1238776 | 19.12 | 0.1716327 | 20.8 | 0.1414286 | 22.16 | 0.1445238 | 19.91667 | 0.205122 | 22.6087
0.1240816 | 19.12 | 0.1718367 | 20.8 | 0.1416327 | 22.16 | 0.1447619 | 19.91667 | 0.2053659 | 22.6087
0.1242857 | 19.2 | 0.1722449 | 20.8 | 0.1418367 | 22.16 | 0.145 | 20 | 0.2058537 | 22.6087
0.1246939 | 19.28 | 0.172449 | 20.88 | 0.1420408 | 22.16 | 0.1454762 | 20.08333 | 0.2060976 | 22.69565
0.124898 | 19.36 | 0.1728571 | 20.88 | 0.1422449 | 22.16 | 0.1457143 | 20.16667 | 0.2065854 | 22.69565
0.125102 | 19.44 | 0.1730612 | 20.88 | 0.1426531 | 22.16 | 0.1459524 | 20.25 | 0.2068293 | 22.69565
0.1253061 | 19.44 | 0.1734694 | 20.88 | 0.1428571 | 22.16 | 0.1461905 | 20.25 | 0.2073171 | 22.69565
0.1255102 | 19.52 | 0.1736735 | 20.88 | 0.1430612 | 22.16 | 0.1464286 | 20.33333 | 0.207561 | 22.69565
0.1257143 | 19.6 | 0.1740816 | 20.88 | 0.1432653 | 22.16 | 0.1466667 | 20.41667 | 0.2080488 | 22.69565
0.1259184 | 19.68 | 0.1742857 | 20.88 | 0.1434694 | 22.16 | 0.1469048 | 20.5 | 0.2082927 | 22.69565
0.1261224 | 19.68 | 0.1746939 | 20.88 | 0.1438776 | 22.16 | 0.1471429 | 20.5 | 0.2087805 | 22.69565
0.1263265 | 19.76 | 0.174898 | 20.88 | 0.1440816 | 22.16 | 0.147381 | 20.58333 | 0.2090244 | 22.69565
0.1265306 | 19.84 | 0.1753061 | 20.88 | 0.1442857 | 22.16 | 0.147619 | 20.66667 | 0.2095122 | 22.69565
0.1267347 | 19.84 | 0.1755102 | 20.88 | 0.1444898 | 22.16 | 0.1478571 | 20.66667 | 0.2097561 | 22.69565
0.1269388 | 19.92 | 0.1757143 | 20.88 | 0.1446939 | 22.16 | 0.1480952 | 20.75 | 0.21 | 22.69565
0.1271429 | 20 | 0.1761224 | 20.88 | 0.145102 | 22.16 | 0.1483333 | 20.83333 | 0.2104878 | 22.69565
0.1273469 | 20.08 | 0.1765306 | 20.88 | 0.1453061 | 22.16 | 0.1485714 | 20.91667 | 0.2109756 | 22.69565
0.127551 | 20.08 | 0.1767347 | 20.88 | 0.1455102 | 22.16 | 0.1488095 | 20.91667 | 0.2112195 | 22.69565
0.1277551 | 20.16 | 0.1769388 | 20.88 | 0.1457143 | 22.16 | 0.1490476 | 21 | 0.2114634 | 22.69565
0.1279592 | 20.24 | 0.1773469 | 20.88 | 0.1459184 | 22.16 | 0.1492857 | 21.08333 | 0.2119512 | 22.69565
0.1281633 | 20.24 | 0.177551 | 20.88 | 0.1463265 | 22.24 | 0.1495238 | 21.08333 | 0.2121951 | 22.69565
0.1283673 | 20.32 | 0.1779592 | 20.88 | 0.1465306 | 22.24 | 0.1497619 | 21.16667 | 0.2126829 | 22.69565
0.1285714 | 20.4 | 0.1781633 | 20.88 | 0.1467347 | 22.24 | 0.15 | 21.25 | 0.2129268 | 22.69565
0.1289796 | 20.4 | 0.1785714 | 20.88 | 0.1469388 | 22.24 | 0.1504762 | 21.25 | 0.2134146 | 22.69565
0.1289796 | 20.48 | 0.1787755 | 20.88 | 0.1473469 | 22.24 | 0.1504762 | 21.33333 | 0.2136585 | 22.69565
0.1291837 | 20.48 | 0.1791837 | 20.88 | 0.147551 | 22.24 | 0.1507143 | 21.33333 | 0.2141463 | 22.69565
0.1293878 | 20.56 | 0.1793878 | 20.88 | 0.1477551 | 22.24 | 0.1509524 | 21.41667 | 0.2143902 | 22.69565
0.1295918 | 20.64 | 0.1795918 | 20.88 | 0.1479592 | 22.24 | 0.1511905 | 21.5 | 0.2146341 | 22.69565
0.1297959 | 20.64 | 0.1797959 | 20.88 | 0.1481633 | 22.24 | 0.1514286 | 21.5 | 0.214878 | 22.69565
0.13 | 20.72 | 0.1802041 | 20.88 | 0.1483673 | 22.24 | 0.1516667 | 21.58333 | 0.2153659 | 22.69565
0.1304082 | 20.72 | 0.1804082 | 20.88 | 0.1487755 | 22.24 | 0.1521429 | 21.58333 | 0.2156098 | 22.69565
0.1306122 | 20.8 | 0.1808163 | 20.88 | 0.1489796 | 22.24 | 0.152381 | 21.66667 | 0.2160976 | 22.69565
0.1308163 | 20.8 | 0.1810204 | 20.88 | 0.1491837 | 22.24 | 0.152619 | 21.66667 | 0.2163415 | 22.69565
0.1310204 | 20.88 | 0.1812245 | 20.88 | 0.1493878 | 22.24 | 0.1528571 | 21.75 | 0.2165854 | 22.69565
0.1312245 | 20.88 | 0.1816327 | 20.88 | 0.1497959 | 22.24 | 0.1530952 | 21.75 | 0.2170732 | 22.69565
0.1314286 | 20.96 | 0.1818367 | 20.88 | 0.15 | 22.24 | 0.1533333 | 21.83333 | 0.2173171 | 22.69565
0.1316327 | 20.96 | 0.1822449 | 20.88 | 0.1502041 | 22.24 | 0.1535714 | 21.83333 | 0.2178049 | 22.69565
0.1318367 | 21.04 | 0.182449 | 20.88 | 0.1504082 | 22.24 | 0.1538095 | 21.91667 | 0.2180488 | 22.69565
0.1320408 | 21.04 | 0.1828571 | 20.88 | 0.1506122 | 22.24 | 0.1540476 | 21.91667 | 0.2185366 | 22.69565
0.1322449 | 21.12 | 0.1830612 | 20.88 | 0.1510204 | 22.24 | 0.1542857 | 22 | 0.2187805 | 22.69565
0.132449 | 21.12 | 0.1834694 | 20.88 | 0.1512245 | 22.24 | 0.1545238 | 22 | 0.2192683 | 22.69565
0.1326531 | 21.2 | 0.1836735 | 20.88 | 0.1514286 | 22.24 | 0.1547619 | 22.08333 | 0.2195122 | 22.69565
0.1328571 | 21.2 | 0.1840816 | 20.88 | 0.1516327 | 22.24 | 0.155 | 22.08333 | 0.22 | 22.69565
0.1330612 | 21.2 | 0.1842857 | 20.88 | 0.1518367 | 22.24 | 0.1552381 | 22.08333 | 0.2202439 | 22.69565
0.1332653 | 21.28 | 0.1846939 | 20.88 | 0.1520408 | 22.24 | 0.1554762 | 22.16667 | 0.2207317 | 22.69565
0.1334694 | 21.28 | 0.184898 | 20.96 | 0.1522449 | 22.24 | 0.1557143 | 22.16667 | 0.2209756 | 22.78261
0.1336735 | 21.36 | 0.1853061 | 20.96 | 0.152449 | 22.24 | 0.1559524 | 22.25 | 0.2214634 | 22.78261
0.1338776 | 21.36 | 0.1855102 | 20.96 | 0.1526531 | 22.24 | 0.1561905 | 22.25 | 0.2217073 | 22.78261
0.1340816 | 21.36 | 0.1857143 | 20.96 | 0.1530612 | 22.24 | 0.1564286 | 22.25 | 0.2219512 | 22.78261
0.1342857 | 21.36 | 0.1861224 | 20.96 | 0.1532653 | 22.24 | 0.1566667 | 22.25 | 0.222439 | 22.78261
0.1344898 | 21.44 | 0.1863265 | 20.96 | 0.1534694 | 22.24 | 0.1569048 | 22.33333 | 0.2226829 | 22.78261
0.1346939 | 21.44 | 0.1867347 | 20.96 | 0.1536735 | 22.24 | 0.1571429 | 22.33333 | 0.2231707 | 22.78261
0.134898 | 21.44 | 0.1869388 | 20.96 | 0.1540816 | 22.24 | 0.157381 | 22.33333 | 0.2234146 | 22.78261
0.135102 | 21.52 | 0.1873469 | 20.96 | 0.1542857 | 22.24 | 0.157619 | 22.41667 | 0.2239024 | 22.78261
0.1353061 | 21.52 | 0.187551 | 20.96 | 0.1544898 | 22.24 | 0.1578571 | 22.41667 | 0.2241463 | 22.78261
0.1355102 | 21.52 | 0.1879592 | 20.96 | 0.1546939 | 22.24 | 0.1580952 | 22.41667 | 0.2246341 | 22.78261
0.1357143 | 21.6 | 0.1881633 | 20.96 | 0.154898 | 22.24 | 0.1583333 | 22.5 | 0.224878 | 22.78261
0.1359184 | 21.6 | 0.1885714 | 20.96 | 0.1553061 | 22.24 | 0.1585714 | 22.5 | 0.2253659 | 22.78261
0.1363265 | 21.6 | 0.1887755 | 20.96 | 0.1555102 | 22.24 | 0.1590476 | 22.5 | 0.2256098 | 22.78261
0.1365306 | 21.6 | 0.1891837 | 20.96 | 0.1557143 | 22.24 | 0.1592857 | 22.5 | 0.2260976 | 22.78261
0.1367347 | 21.6 | 0.1893878 | 20.96 | 0.1559184 | 22.32 | 0.1595238 | 22.5 | 0.2263415 | 22.78261
0.1369388 | 21.6 | 0.1895918 | 20.96 | 0.1563265 | 22.32 | 0.1597619 | 22.5 | 0.2265854 | 22.78261
0.1369388 | 21.68 | 0.19 | 20.96 | 0.1565306 | 22.32 | 0.1597619 | 22.58333 | 0.2270732 | 22.78261
0.1371429 | 21.68 | 0.1902041 | 20.96 | 0.1567347 | 22.32 | 0.16 | 22.58333 | 0.2273171 | 22.78261
0.1373469 | 21.68 | 0.1906122 | 20.96 | 0.1569388 | 22.32 | 0.1602381 | 22.58333 | 0.2278049 | 22.78261
0.1377551 | 21.68 | 0.1908163 | 20.96 | 0.1571429 | 22.32 | 0.1607143 | 22.58333 | 0.2280488 | 22.78261
0.1379592 | 21.68 | 0.1910204 | 20.96 | 0.1573469 | 22.32 | 0.1609524 | 22.58333 | 0.2282927 | 22.78261
0.1381633 | 21.68 | 0.1914286 | 20.96 | 0.157551 | 22.32 | 0.1611905 | 22.58333 | 0.2287805 | 22.78261
0.1383673 | 21.76 | 0.1916327 | 20.96 | 0.1577551 | 22.32 | 0.1614286 | 22.66667 | 0.2290244 | 22.78261
0.1385714 | 21.76 | 0.1920408 | 21.04 | 0.1581633 | 22.32 | 0.1616667 | 22.66667 | 0.2295122 | 22.86957
0.1387755 | 21.76 | 0.1922449 | 21.04 | 0.1583673 | 22.32 | 0.1619048 | 22.66667 | 0.2297561 | 22.86957
0.1387755 | 21.76 | 0.192449 | 21.04 | 0.1585714 | 22.32 | 0.1619048 | 22.66667 | 0.23 | 22.86957
0.1391837 | 21.76 | 0.1928571 | 21.04 | 0.1587755 | 22.32 | 0.162381 | 22.66667 | 0.2304878 | 22.86957
0.1393878 | 21.76 | 0.1930612 | 21.04 | 0.1589796 | 22.32 | 0.162619 | 22.66667 | 0.2307317 | 22.86957
0.1395918 | 21.76 | 0.1934694 | 21.04 | 0.1593878 | 22.32 | 0.1628571 | 22.66667 | 0.2312195 | 22.86957
0.1397959 | 21.76 | 0.1936735 | 21.04 | 0.1595918 | 22.32 | 0.1630952 | 22.66667 | 0.2314634 | 22.86957
0.14 | 21.76 | 0.1940816 | 21.04 | 0.1597959 | 22.32 | 0.1633333 | 22.66667 | 0.2319512 | 22.86957
0.1402041 | 21.76 | 0.1942857 | 21.04 | 0.16 | 22.32 | 0.1635714 | 22.66667 | 0.2321951 | 22.86957
0.1404082 | 21.76 | 0.1946939 | 21.04 | 0.1602041 | 22.32 | 0.1638095 | 22.66667 | 0.2326829 | 22.86957
0.1406122 | 21.76 | 0.194898 | 21.04 | 0.1606122 | 22.32 | 0.1640476 | 22.66667 | 0.2329268 | 22.86957
0.1408163 | 21.76 | 0.195102 | 21.04 | 0.1608163 | 22.32 | 0.1642857 | 22.66667 | 0.2331707 | 22.86957
0.1410204 | 21.76 | 0.1955102 | 21.04 | 0.1610204 | 22.32 | 0.1645238 | 22.66667 | 0.2336585 | 22.86957
0.1412245 | 21.76 | 0.1959184 | 21.04 | 0.1612245 | 22.32 | 0.1647619 | 22.66667 | 0.2341463 | 22.86957
0.1414286 | 21.76 | 0.1961224 | 21.04 | 0.1614286 | 22.4 | 0.165 | 22.66667 | 0.2343902 | 22.86957
0.1416327 | 21.76 | 0.1963265 | 21.04 | 0.1618367 | 22.4 | 0.1652381 | 22.66667 | 0.2346341 | 22.86957
0.1418367 | 21.76 | 0.1967347 | 21.04 | 0.1620408 | 22.4 | 0.1654762 | 22.66667 | 0.235122 | 22.86957
0.1420408 | 21.76 | 0.1969388 | 21.04 | 0.1622449 | 22.4 | 0.1657143 | 22.66667 | 0.2353659 | 22.86957
0.1422449 | 21.76 | 0.1973469 | 21.04 | 0.162449 | 22.4 | 0.1659524 | 22.66667 | 0.2358537 | 22.86957
0.142449 | 21.76 | 0.197551 | 21.04 | 0.1626531 | 22.4 | 0.1661905 | 22.66667 | 0.2360976 | 22.86957
0.1426531 | 21.76 | 0.1979592 | 21.04 | 0.1630612 | 22.4 | 0.1664286 | 22.66667 | 0.2365854 | 22.86957
0.1430612 | 21.76 | 0.1981633 | 21.12 | 0.1632653 | 22.4 | 0.1669048 | 22.66667 | 0.2368293 | 22.95652
0.1432653 | 21.76 | 0.1985714 | 21.12 | 0.1634694 | 22.4 | 0.1671429 | 22.66667 | 0.2373171 | 22.95652
0.1434694 | 21.76 | 0.1987755 | 21.12 | 0.1636735 | 22.4 | 0.167381 | 22.66667 | 0.237561 | 22.95652
0.1436735 | 21.76 | 0.1991837 | 21.12 | 0.1638776 | 22.4 | 0.167619 | 22.66667 | 0.2380488 | 22.95652
0.1438776 | 21.76 | 0.1993878 | 21.12 | 0.1642857 | 22.4 | 0.1678571 | 22.66667 | 0.2382927 | 22.95652
0.1438776 | 21.76 | 0.1997959 | 21.12 | 0.1644898 | 22.4 | 0.1678571 | 22.66667 | 0.2387805 | 22.95652
0.1442857 | 21.76 | 0.2 | 21.12 | 0.1646939 | 22.4 | 0.1683333 | 22.66667 | 0.2390244 | 22.95652
0.1444898 | 21.76 | 0.2004082 | 21.12 | 0.164898 | 22.4 | 0.1685714 | 22.66667 | 0.2395122 | 22.95652
0.1446939 | 21.76 | 0.2006122 | 21.12 | 0.1653061 | 22.4 | 0.1688095 | 22.66667 | 0.2397561 | 22.95652
0.144898 | 21.76 | 0.2010204 | 21.12 | 0.1655102 | 22.4 | 0.1690476 | 22.66667 | 0.2402439 | 22.95652
0.145102 | 21.76 | 0.2012245 | 21.12 | 0.1657143 | 22.4 | 0.1692857 | 22.66667 | 0.2404878 | 22.95652
0.1453061 | 21.76 | 0.2014286 | 21.12 | 0.1659184 | 22.4 | 0.1695238 | 22.66667 | 0.2407317 | 22.95652
0.1455102 | 21.76 | 0.2018367 | 21.12 | 0.1661224 | 22.4 | 0.1697619 | 22.66667 | 0.2412195 | 22.95652
0.1457143 | 21.76 | 0.2020408 | 21.12 | 0.1663265 | 22.4 | 0.17 | 22.66667 | 0.2414634 | 22.95652
0.1459184 | 21.76 | 0.2022449 | 21.12 | 0.1665306 | 22.4 | 0.1702381 | 22.66667 | 0.2417073 | 22.95652
0.1461224 | 21.76 | 0.2026531 | 21.12 | 0.1667347 | 22.4 | 0.1704762 | 22.66667 | 0.2421951 | 22.95652
0.1463265 | 21.76 | 0.2028571 | 21.12 | 0.1669388 | 22.4 | 0.1707143 | 22.66667 | 0.242439 | 22.95652
0.1465306 | 21.76 | 0.2032653 | 21.12 | 0.1671429 | 22.4 | 0.1709524 | 22.66667 | 0.2429268 | 22.95652
0.1467347 | 21.76 | 0.2034694 | 21.12 | 0.167551 | 22.4 | 0.1711905 | 22.66667 | 0.2431707 | 22.95652
0.1469388 | 21.76 | 0.2038776 | 21.12 | 0.1677551 | 22.4 | 0.1714286 | 22.66667 | 0.2436585 | 22.95652
0.1471429 | 21.76 | 0.2040816 | 21.2 | 0.1679592 | 22.4 | 0.1716667 | 22.66667 | 0.2439024 | 23.04348
0.1473469 | 21.76 | 0.2040816 | 21.2 | 0.1681633 | 22.48 | 0.1719048 | 22.66667 | 0.2439024 | 23.04348
0.147551 | 21.68 | 0.2040816 | 21.2 | 0.1685714 | 22.48 | 0.1721429 | 22.58333 | 0.2439024 | 23.04348
0.1477551 | 21.68 | 0.2040816 | 21.2 | 0.1687755 | 22.48 | 0.172381 | 22.58333 | 0.2439024 | 23.04348
0.1481633 | 21.68 | 0.2061224 | 21.2 | 0.1689796 | 22.48 | 0.1728571 | 22.58333 | 0.2463415 | 23.04348
0.1483673 | 21.68 | 0.2061224 | 21.2 | 0.1691837 | 22.48 | 0.1730952 | 22.58333 | 0.2463415 | 23.04348
0.1483673 | 21.68 | 0.2061224 | 21.2 | 0.1693878 | 22.48 | 0.1730952 | 22.58333 | 0.2463415 | 23.04348
0.1485714 | 21.68 | 0.2061224 | 21.2 | 0.1697959 | 22.48 | 0.1733333 | 22.58333 | 0.2463415 | 23.04348
0.1487755 | 21.68 | 0.2061224 | 21.2 | 0.17 | 22.48 | 0.1735714 | 22.58333 | 0.2463415 | 23.04348
0.1489796 | 21.68 | 0.2061224 | 21.2 | 0.1702041 | 22.48 | 0.1738095 | 22.58333 | 0.2463415 | 23.04348
0.1493878 | 21.68 | 0.2061224 | 21.2 | 0.1704082 | 22.48 | 0.1742857 | 22.58333 | 0.2463415 | 23.04348
0.1495918 | 21.68 | 0.2081633 | 21.2 | 0.1706122 | 22.48 | 0.1745238 | 22.58333 | 0.2487805 | 23.04348
0.1497959 | 21.68 | 0.2081633 | 21.2 | 0.1710204 | 22.48 | 0.1747619 | 22.58333 | 0.2487805 | 23.04348
0.15 | 21.68 | 0.2081633 | 21.2 | 0.1712245 | 22.48 | 0.175 | 22.58333 | 0.2487805 | 23.04348
0.15 | 21.68 | 0.2081633 | 21.2 | 0.1714286 | 22.48 | 0.175 | 22.58333 | 0.2487805 | 23.04348
0.1502041 | 21.68 | 0.2081633 | 21.2 | 0.1716327 | 22.48 | 0.1752381 | 22.58333 | 0.2487805 | 23.04348
0.1506122 | 21.68 | 0.2081633 | 21.2 | 0.1718367 | 22.48 | 0.1757143 | 22.58333 | 0.2487805 | 23.04348
0.1508163 | 21.68 | 0.2081633 | 21.2 | 0.1722449 | 22.48 | 0.1759524 | 22.58333 | 0.2487805 | 23.04348
0.1510204 | 21.68 | 0.2102041 | 21.2 | 0.172449 | 22.48 | 0.1761905 | 22.58333 | 0.2512195 | 23.04348
0.1512245 | 21.68 | 0.2102041 | 21.2 | 0.1726531 | 22.48 | 0.1764286 | 22.58333 | 0.2512195 | 23.04348
0.1514286 | 21.68 | 0.2102041 | 21.28 | 0.1728571 | 22.48 | 0.1766667 | 22.58333 | 0.2512195 | 23.13043
0.1514286 | 21.68 | 0.2102041 | 21.28 | 0.1730612 | 22.48 | 0.1766667 | 22.58333 | 0.2512195 | 23.13043
0.1518367 | 21.68 | 0.2102041 | 21.28 | 0.1734694 | 22.48 | 0.1771429 | 22.58333 | 0.2512195 | 23.13043
0.1520408 | 21.68 | 0.2102041 | 21.28 | 0.1736735 | 22.48 | 0.177381 | 22.58333 | 0.2512195 | 23.13043
0.1522449 | 21.68 | 0.2102041 | 21.28 | 0.1738776 | 22.56 | 0.177619 | 22.58333 | 0.2512195 | 23.13043
0.152449 | 21.68 | 0.2122449 | 21.28 | 0.1740816 | 22.56 | 0.1778571 | 22.58333 | 0.2536585 | 23.13043
0.1526531 | 21.68 | 0.2122449 | 21.28 | 0.1742857 | 22.56 | 0.1780952 | 22.58333 | 0.2536585 | 23.13043
0.1528571 | 21.68 | 0.2122449 | 21.28 | 0.1746939 | 22.56 | 0.1783333 | 22.58333 | 0.2536585 | 23.13043
0.1530612 | 21.68 | 0.2122449 | 21.28 | 0.174898 | 22.56 | 0.1785714 | 22.58333 | 0.2536585 | 23.13043
0.1532653 | 21.68 | 0.2122449 | 21.28 | 0.175102 | 22.56 | 0.1788095 | 22.58333 | 0.2536585 | 23.13043
0.1534694 | 21.68 | 0.2122449 | 21.28 | 0.1753061 | 22.56 | 0.1790476 | 22.58333 | 0.2536585 | 23.13043
0.1536735 | 21.68 | 0.2142857 | 21.28 | 0.1755102 | 22.56 | 0.1792857 | 22.58333 | 0.2560976 | 23.13043
0.1538776 | 21.68 | 0.2142857 | 21.28 | 0.1757143 | 22.56 | 0.1795238 | 22.58333 | 0.2560976 | 23.13043
0.1540816 | 21.68 | 0.2142857 | 21.28 | 0.1759184 | 22.56 | 0.1797619 | 22.58333 | 0.2560976 | 23.13043
0.1542857 | 21.68 | 0.2142857 | 21.28 | 0.1763265 | 22.56 | 0.18 | 22.58333 | 0.2560976 | 23.13043
0.1544898 | 21.68 | 0.2142857 | 21.36 | 0.1765306 | 22.56 | 0.1802381 | 22.58333 | 0.2560976 | 23.21739
0.1546939 | 21.68 | 0.2142857 | 21.36 | 0.1767347 | 22.56 | 0.1804762 | 22.58333 | 0.2560976 | 23.21739
0.154898 | 21.68 | 0.2142857 | 21.36 | 0.1769388 | 22.56 | 0.1807143 | 22.58333 | 0.2560976 | 23.21739
0.155102 | 21.68 | 0.2163265 | 21.36 | 0.1771429 | 22.56 | 0.1809524 | 22.58333 | 0.2585366 | 23.21739
0.1553061 | 21.68 | 0.2163265 | 21.36 | 0.177551 | 22.56 | 0.1811905 | 22.58333 | 0.2585366 | 23.21739
0.1557143 | 21.68 | 0.2163265 | 21.36 | 0.1777551 | 22.56 | 0.1816667 | 22.58333 | 0.2585366 | 23.21739
0.1559184 | 21.68 | 0.2163265 | 21.36 | 0.1779592 | 22.56 | 0.1819048 | 22.58333 | 0.2585366 | 23.21739
0.1561224 | 21.68 | 0.2163265 | 21.36 | 0.1781633 | 22.56 | 0.1821429 | 22.58333 | 0.2585366 | 23.21739
0.1563265 | 21.68 | 0.2163265 | 21.36 | 0.1783673 | 22.56 | 0.182381 | 22.58333 | 0.2585366 | 23.21739
0.1565306 | 21.68 | 0.2163265 | 21.36 | 0.1785714 | 22.56 | 0.182619 | 22.58333 | 0.2585366 | 23.21739
0.1565306 | 21.68 | 0.2163265 | 21.36 | 0.1787755 | 22.56 | 0.182619 | 22.58333 | 0.2585366 | 23.21739
0.1569388 | 21.68 | 0.2183673 | 21.36 | 0.1791837 | 22.56 | 0.1830952 | 22.58333 | 0.2609756 | 23.21739
0.1571429 | 21.6 | 0.2183673 | 21.36 | 0.1793878 | 22.56 | 0.1833333 | 22.5 | 0.2609756 | 23.21739
0.1573469 | 21.6 | 0.2183673 | 21.36 | 0.1795918 | 22.64 | 0.1835714 | 22.5 | 0.2609756 | 23.21739
0.157551 | 21.6 | 0.2183673 | 21.36 | 0.1797959 | 22.64 | 0.1838095 | 22.5 | 0.2609756 | 23.21739
0.1577551 | 21.6 | 0.2183673 | 21.36 | 0.18 | 22.64 | 0.1840476 | 22.5 | 0.2609756 | 23.21739
0.1579592 | 21.6 | 0.2183673 | 21.44 | 0.1804082 | 22.64 | 0.1842857 | 22.5 | 0.2609756 | 23.30435
0.1581633 | 21.6 | 0.2183673 | 21.44 | 0.1806122 | 22.64 | 0.1845238 | 22.5 | 0.2609756 | 23.30435
0.1583673 | 21.6 | 0.2204082 | 21.44 | 0.1808163 | 22.64 | 0.1847619 | 22.5 | 0.2634146 | 23.30435
0.1585714 | 21.6 | 0.2204082 | 21.44 | 0.1810204 | 22.64 | 0.185 | 22.5 | 0.2634146 | 23.30435
0.1587755 | 21.68 | 0.2204082 | 21.44 | 0.1812245 | 22.64 | 0.1852381 | 22.58333 | 0.2634146 | 23.30435
0.1589796 | 21.68 | 0.2204082 | 21.44 | 0.1816327 | 22.64 | 0.1854762 | 22.58333 | 0.2634146 | 23.30435
0.1591837 | 21.68 | 0.2204082 | 21.44 | 0.1818367 | 22.64 | 0.1857143 | 22.58333 | 0.2634146 | 23.30435
0.1593878 | 21.68 | 0.2204082 | 21.44 | 0.1820408 | 22.64 | 0.1859524 | 22.58333 | 0.2634146 | 23.30435
0.1595918 | 21.68 | 0.222449 | 21.44 | 0.1822449 | 22.64 | 0.1861905 | 22.58333 | 0.2658537 | 23.30435
0.1597959 | 21.68 | 0.222449 | 21.44 | 0.1826531 | 22.64 | 0.1864286 | 22.58333 | 0.2658537 | 23.30435
0.16 | 21.68 | 0.222449 | 21.44 | 0.1828571 | 22.64 | 0.1866667 | 22.58333 | 0.2658537 | 23.30435
0.1602041 | 21.68 | 0.222449 | 21.44 | 0.1830612 | 22.64 | 0.1869048 | 22.58333 | 0.2658537 | 23.30435
0.1604082 | 21.68 | 0.222449 | 21.44 | 0.1832653 | 22.64 | 0.1871429 | 22.58333 | 0.2658537 | 23.30435
0.1608163 | 21.68 | 0.222449 | 21.52 | 0.1834694 | 22.64 | 0.187619 | 22.58333 | 0.2658537 | 23.3913
0.1610204 | 21.68 | 0.222449 | 21.52 | 0.1838776 | 22.64 | 0.1878571 | 22.58333 | 0.2658537 | 23.3913
0.1610204 | 21.68 | 0.222449 | 21.52 | 0.1840816 | 22.72 | 0.1878571 | 22.58333 | 0.2658537 | 23.3913
0.1612245 | 21.68 | 0.2244898 | 21.52 | 0.1842857 | 22.72 | 0.1880952 | 22.58333 | 0.2682927 | 23.3913
0.1614286 | 21.68 | 0.2244898 | 21.52 | 0.1844898 | 22.72 | 0.1883333 | 22.58333 | 0.2682927 | 23.3913
0.1616327 | 21.68 | 0.2244898 | 21.52 | 0.1846939 | 22.72 | 0.1885714 | 22.58333 | 0.2682927 | 23.3913
0.1620408 | 21.68 | 0.2244898 | 21.52 | 0.185102 | 22.72 | 0.1890476 | 22.58333 | 0.2682927 | 23.3913
0.1622449 | 21.68 | 0.2244898 | 21.52 | 0.1853061 | 22.72 | 0.1892857 | 22.58333 | 0.2682927 | 23.3913
0.162449 | 21.68 | 0.2244898 | 21.52 | 0.1855102 | 22.72 | 0.1895238 | 22.58333 | 0.2682927 | 23.3913
0.1626531 | 21.68 | 0.2265306 | 21.52 | 0.1857143 | 22.72 | 0.1897619 | 22.58333 | 0.2707317 | 23.3913
0.1626531 | 21.68 | 0.2265306 | 21.52 | 0.1859184 | 22.72 | 0.1897619 | 22.58333 | 0.2707317 | 23.3913
0.1628571 | 21.68 | 0.2265306 | 21.52 | 0.1861224 | 22.72 | 0.19 | 22.58333 | 0.2707317 | 23.3913
0.1632653 | 21.68 | 0.2265306 | 21.52 | 0.1863265 | 22.72 | 0.1904762 | 22.58333 | 0.2707317 | 23.3913
0.1634694 | 21.68 | 0.2265306 | 21.52 | 0.1867347 | 22.72 | 0.1907143 | 22.58333 | 0.2707317 | 23.3913
0.1636735 | 21.68 | 0.2265306 | 21.6 | 0.1869388 | 22.72 | 0.1909524 | 22.58333 | 0.2707317 | 23.47826
0.1638776 | 21.68 | 0.2265306 | 21.6 | 0.1871429 | 22.72 | 0.1911905 | 22.58333 | 0.2707317 | 23.47826
0.1640816 | 21.68 | 0.2285714 | 21.6 | 0.1873469 | 22.72 | 0.1914286 | 22.58333 | 0.2731707 | 23.47826
0.1642857 | 21.68 | 0.2285714 | 21.6 | 0.187551 | 22.72 | 0.1916667 | 22.58333 | 0.2731707 | 23.47826
0.1644898 | 21.68 | 0.2285714 | 21.6 | 0.1877551 | 22.8 | 0.1919048 | 22.58333 | 0.2731707 | 23.47826
0.1646939 | 21.68 | 0.2285714 | 21.6 | 0.1879592 | 22.8 | 0.1921429 | 22.58333 | 0.2731707 | 23.47826
0.164898 | 21.68 | 0.2285714 | 21.6 | 0.1881633 | 22.8 | 0.192381 | 22.58333 | 0.2731707 | 23.47826
0.165102 | 21.68 | 0.2285714 | 21.6 | 0.1885714 | 22.8 | 0.192619 | 22.58333 | 0.2731707 | 23.47826
0.1653061 | 21.68 | 0.2285714 | 21.6 | 0.1887755 | 22.8 | 0.1928571 | 22.58333 | 0.2731707 | 23.47826
0.1655102 | 21.68 | 0.2306122 | 21.6 | 0.1889796 | 22.8 | 0.1930952 | 22.58333 | 0.2756098 | 23.47826
0.1657143 | 21.68 | 0.2306122 | 21.6 | 0.1891837 | 22.8 | 0.1933333 | 22.58333 | 0.2756098 | 23.47826
0.1659184 | 21.68 | 0.2306122 | 21.6 | 0.1895918 | 22.8 | 0.1935714 | 22.58333 | 0.2756098 | 23.47826
0.1661224 | 21.68 | 0.2306122 | 21.6 | 0.1897959 | 22.8 | 0.1938095 | 22.58333 | 0.2756098 | 23.47826
0.1663265 | 21.68 | 0.2306122 | 21.68 | 0.19 | 22.8 | 0.1940476 | 22.58333 | 0.2756098 | 23.56522
0.1665306 | 21.68 | 0.2306122 | 21.68 | 0.1902041 | 22.8 | 0.1942857 | 22.58333 | 0.2756098 | 23.56522
0.1667347 | 21.76 | 0.2306122 | 21.68 | 0.1904082 | 22.8 | 0.1945238 | 22.66667 | 0.2756098 | 23.56522
0.1669388 | 21.76 | 0.2326531 | 21.68 | 0.1908163 | 22.8 | 0.1947619 | 22.66667 | 0.2780488 | 23.56522
0.1671429 | 21.76 | 0.2326531 | 21.68 | 0.1910204 | 22.8 | 0.195 | 22.66667 | 0.2780488 | 23.56522
0.1673469 | 21.76 | 0.2326531 | 21.68 | 0.1912245 | 22.8 | 0.1952381 | 22.66667 | 0.2780488 | 23.56522
0.167551 | 21.76 | 0.2326531 | 21.68 | 0.1914286 | 22.88 | 0.1954762 | 22.66667 | 0.2780488 | 23.56522
0.1677551 | 21.76 | 0.2326531 | 21.68 | 0.1916327 | 22.88 | 0.1957143 | 22.66667 | 0.2780488 | 23.56522
0.1679592 | 21.76 | 0.2326531 | 21.68 | 0.1920408 | 22.88 | 0.1959524 | 22.66667 | 0.2780488 | 23.56522
0.1681633 | 21.76 | 0.2326531 | 21.68 | 0.1922449 | 22.88 | 0.1961905 | 22.66667 | 0.2780488 | 23.56522
0.1685714 | 21.76 | 0.2346939 | 21.68 | 0.192449 | 22.88 | 0.1966667 | 22.66667 | 0.2804878 | 23.56522
0.1687755 | 21.76 | 0.2346939 | 21.68 | 0.1926531 | 22.88 | 0.1969048 | 22.66667 | 0.2804878 | 23.56522
0.1689796 | 21.76 | 0.2346939 | 21.68 | 0.1930612 | 22.88 | 0.1971429 | 22.66667 | 0.2804878 | 23.56522
0.1691837 | 21.76 | 0.2346939 | 21.68 | 0.1932653 | 22.88 | 0.197381 | 22.66667 | 0.2804878 | 23.56522
0.1691837 | 21.76 | 0.2346939 | 21.76 | 0.1934694 | 22.88 | 0.197381 | 22.66667 | 0.2804878 | 23.65217
0.1693878 | 21.76 | 0.2346939 | 21.76 | 0.1936735 | 22.88 | 0.197619 | 22.66667 | 0.2804878 | 23.65217
0.1697959 | 21.76 | 0.2346939 | 21.76 | 0.1938776 | 22.88 | 0.1980952 | 22.66667 | 0.2804878 | 23.65217
0.17 | 21.76 | 0.2367347 | 21.76 | 0.1940816 | 22.88 | 0.1983333 | 22.66667 | 0.2829268 | 23.65217
0.1702041 | 21.76 | 0.2367347 | 21.76 | 0.1944898 | 22.88 | 0.1985714 | 22.66667 | 0.2829268 | 23.65217
0.1704082 | 21.76 | 0.2367347 | 21.76 | 0.1946939 | 22.88 | 0.1988095 | 22.66667 | 0.2829268 | 23.65217
0.1706122 | 21.76 | 0.2367347 | 21.76 | 0.194898 | 22.88 | 0.1990476 | 22.66667 | 0.2829268 | 23.65217
0.1708163 | 21.76 | 0.2367347 | 21.76 | 0.195102 | 22.88 | 0.1992857 | 22.66667 | 0.2829268 | 23.65217
0.1710204 | 21.76 | 0.2367347 | 21.76 | 0.1953061 | 22.96 | 0.1995238 | 22.66667 | 0.2829268 | 23.65217
0.1712245 | 21.76 | 0.2387755 | 21.76 | 0.1957143 | 22.96 | 0.1997619 | 22.66667 | 0.2853659 | 23.65217
0.1714286 | 21.76 | 0.2387755 | 21.76 | 0.1959184 | 22.96 | 0.2 | 22.66667 | 0.2853659 | 23.65217
0.1716327 | 21.76 | 0.2387755 | 21.76 | 0.1961224 | 22.96 | 0.2002381 | 22.66667 | 0.2853659 | 23.65217
0.1718367 | 21.76 | 0.2387755 | 21.84 | 0.1963265 | 22.96 | 0.2004762 | 22.66667 | 0.2853659 | 23.73913
0.1720408 | 21.76 | 0.2387755 | 21.84 | 0.1965306 | 22.96 | 0.2007143 | 22.66667 | 0.2853659 | 23.73913
0.1722449 | 21.76 | 0.2387755 | 21.84 | 0.1969388 | 22.96 | 0.2009524 | 22.66667 | 0.2853659 | 23.73913
0.172449 | 21.76 | 0.2387755 | 21.84 | 0.1971429 | 22.96 | 0.2011905 | 22.66667 | 0.2853659 | 23.73913
0.1726531 | 21.84 | 0.2387755 | 21.84 | 0.1973469 | 22.96 | 0.2014286 | 22.75 | 0.2853659 | 23.73913
0.1728571 | 21.84 | 0.2408163 | 21.84 | 0.197551 | 22.96 | 0.2016667 | 22.75 | 0.2878049 | 23.73913
0.1730612 | 21.84 | 0.2408163 | 21.84 | 0.1977551 | 22.96 | 0.2019048 | 22.75 | 0.2878049 | 23.73913
0.1732653 | 21.84 | 0.2408163 | 21.84 | 0.1981633 | 22.96 | 0.2021429 | 22.75 | 0.2878049 | 23.73913
0.1736735 | 21.84 | 0.2408163 | 21.84 | 0.1983673 | 22.96 | 0.202619 | 22.75 | 0.2878049 | 23.73913
0.1736735 | 21.84 | 0.2408163 | 21.84 | 0.1985714 | 23.04 | 0.202619 | 22.75 | 0.2878049 | 23.73913
0.1738776 | 21.84 | 0.2408163 | 21.84 | 0.1987755 | 23.04 | 0.2028571 | 22.75 | 0.2878049 | 23.73913
0.1740816 | 21.84 | 0.2428571 | 21.84 | 0.1989796 | 23.04 | 0.2030952 | 22.75 | 0.2902439 | 23.73913
0.1742857 | 21.84 | 0.2428571 | 21.84 | 0.1991837 | 23.04 | 0.2033333 | 22.75 | 0.2902439 | 23.73913
0.1744898 | 21.84 | 0.2428571 | 21.92 | 0.1993878 | 23.04 | 0.2035714 | 22.75 | 0.2902439 | 23.82609
0.174898 | 21.84 | 0.2428571 | 21.92 | 0.1995918 | 23.04 | 0.2040476 | 22.75 | 0.2902439 | 23.82609
0.175102 | 21.84 | 0.2428571 | 21.92 | 0.1997959 | 23.04 | 0.2042857 | 22.75 | 0.2902439 | 23.82609
0.1753061 | 21.84 | 0.2428571 | 21.92 | 0.2002041 | 23.04 | 0.2045238 | 22.75 | 0.2902439 | 23.82609
0.1755102 | 21.84 | 0.2428571 | 21.92 | 0.2004082 | 23.04 | 0.2047619 | 22.75 | 0.2902439 | 23.82609
0.1757143 | 21.84 | 0.2428571 | 21.92 | 0.2006122 | 23.04 | 0.205 | 22.75 | 0.2902439 | 23.82609
0.1759184 | 21.84 | 0.244898 | 21.92 | 0.2008163 | 23.04 | 0.2052381 | 22.75 | 0.2926829 | 23.82609
0.1759184 | 21.84 | 0.244898 | 21.92 | 0.2010204 | 23.04 | 0.2052381 | 22.75 | 0.2926829 | 23.82609
0.1763265 | 21.84 | 0.244898 | 21.92 | 0.2014286 | 23.04 | 0.2057143 | 22.75 | 0.2926829 | 23.82609
0.1765306 | 21.84 | 0.244898 | 21.92 | 0.2016327 | 23.04 | 0.2059524 | 22.75 | 0.2926829 | 23.82609
0.1767347 | 21.84 | 0.244898 | 21.92 | 0.2018367 | 23.04 | 0.2061905 | 22.75 | 0.2926829 | 23.82609
0.1769388 | 21.84 | 0.244898 | 21.92 | 0.2020408 | 23.04 | 0.2064286 | 22.75 | 0.2926829 | 23.82609
0.1771429 | 21.84 | 0.2469388 | 21.92 | 0.2022449 | 23.04 | 0.2066667 | 22.75 | 0.295122 | 23.82609
0.1773469 | 21.92 | 0.2469388 | 22 | 0.2026531 | 23.04 | 0.2069048 | 22.83333 | 0.295122 | 23.91304
0.177551 | 21.92 | 0.2469388 | 22 | 0.2028571 | 23.12 | 0.2071429 | 22.83333 | 0.295122 | 23.91304
0.1777551 | 21.92 | 0.2469388 | 22 | 0.2030612 | 23.12 | 0.207381 | 22.83333 | 0.295122 | 23.91304
0.1779592 | 21.92 | 0.2469388 | 22 | 0.2032653 | 23.12 | 0.207619 | 22.83333 | 0.295122 | 23.91304
0.1781633 | 21.92 | 0.2469388 | 22 | 0.2034694 | 23.12 | 0.2078571 | 22.83333 | 0.295122 | 23.91304
0.1783673 | 21.92 | 0.2469388 | 22 | 0.2038776 | 23.12 | 0.2080952 | 22.83333 | 0.295122 | 23.91304
0.1785714 | 21.92 | 0.2489796 | 22 | 0.2040816 | 23.12 | 0.2083333 | 22.83333 | 0.297561 | 23.91304
0.1787755 | 21.92 | 0.2489796 | 22 | 0.2040816 | 23.12 | 0.2085714 | 22.83333 | 0.297561 | 23.91304
0.1789796 | 21.92 | 0.2489796 | 22 | 0.2040816 | 23.12 | 0.2088095 | 22.83333 | 0.297561 | 23.91304
0.1791837 | 21.92 | 0.2489796 | 22 | 0.2040816 | 23.12 | 0.2090476 | 22.83333 | 0.297561 | 23.91304
0.1793878 | 21.92 | 0.2489796 | 22 | 0.2040816 | 23.12 | 0.2092857 | 22.83333 | 0.297561 | 23.91304
0.1795918 | 21.92 | 0.2489796 | 22 | 0.2061224 | 23.12 | 0.2095238 | 22.83333 | 0.297561 | 23.91304
0.1797959 | 21.92 | 0.2489796 | 22 | 0.2061224 | 23.12 | 0.2097619 | 22.83333 | 0.297561 | 23.91304
0.18 | 21.92 | 0.2510204 | 22.08 | 0.2061224 | 23.12 | 0.21 | 22.83333 | 0.3 | 24
0.1804082 | 21.92 | 0.2510204 | 22.08 | 0.2061224 | 23.12 | 0.2104762 | 22.83333 | 0.3 | 24
0.1806122 | 21.92 | 0.2510204 | 22.08 | 0.2061224 | 23.12 | 0.2107143 | 22.83333 | 0.3 | 24
0.1806122 | 21.92 | 0.2510204 | 22.08 | 0.2061224 | 23.2 | 0.2107143 | 22.83333 | 0.3 | 24
0.1808163 | 21.92 | 0.2510204 | 22.08 | 0.2061224 | 23.2 | 0.2109524 | 22.83333 | 0.3 | 24
0.1810204 | 21.92 | 0.2510204 | 22.08 | 0.2061224 | 23.2 | 0.2111905 | 22.83333 | 0.3 | 24
0.1812245 | 21.92 | 0.2510204 | 22.08 | 0.2081633 | 23.2 | 0.2114286 | 22.83333 | 0.3 | 24
0.1816327 | 21.92 | 0.2530612 | 22.08 | 0.2081633 | 23.2 | 0.2119048 | 22.83333 | 0.302439 | 24
0.1818367 | 21.92 | 0.2530612 | 22.08 | 0.2081633 | 23.2 | 0.2121429 | 22.83333 | 0.302439 | 24
0.1820408 | 22 | 0.2530612 | 22.08 | 0.2081633 | 23.2 | 0.212381 | 22.91667 | 0.302439 | 24
0.1822449 | 22 | 0.2530612 | 22.08 | 0.2081633 | 23.2 | 0.212619 | 22.91667 | 0.302439 | 24
0.182449 | 22 | 0.2530612 | 22.16 | 0.2081633 | 23.2 | 0.2128571 | 22.91667 | 0.302439 | 24.08696
0.1826531 | 22 | 0.2530612 | 22.16 | 0.2081633 | 23.2 | 0.2130952 | 22.91667 | 0.302439 | 24.08696
0.1828571 | 22 | 0.2530612 | 22.16 | 0.2081633 | 23.2 | 0.2133333 | 22.91667 | 0.302439 | 24.08696
0.1830612 | 22 | 0.255102 | 22.16 | 0.2102041 | 23.2 | 0.2135714 | 22.91667 | 0.304878 | 24.08696
0.1832653 | 22 | 0.255102 | 22.16 | 0.2102041 | 23.2 | 0.2138095 | 22.91667 | 0.304878 | 24.08696
0.1834694 | 22 | 0.255102 | 22.16 | 0.2102041 | 23.2 | 0.2140476 | 22.91667 | 0.304878 | 24.08696
0.1836735 | 22 | 0.255102 | 22.16 | 0.2102041 | 23.2 | 0.2142857 | 22.91667 | 0.304878 | 24.08696
0.1838776 | 22 | 0.255102 | 22.16 | 0.2102041 | 23.2 | 0.2145238 | 22.91667 | 0.304878 | 24.08696
0.1840816 | 22 | 0.255102 | 22.16 | 0.2102041 | 23.2 | 0.2147619 | 22.91667 | 0.304878 | 24.08696
0.1842857 | 22 | 0.255102 | 22.16 | 0.2102041 | 23.28 | 0.215 | 22.91667 | 0.304878 | 24.08696
0.1844898 | 22 | 0.2571429 | 22.16 | 0.2102041 | 23.28 | 0.2152381 | 22.91667 | 0.3073171 | 24.08696
0.1846939 | 22 | 0.2571429 | 22.16 | 0.2102041 | 23.28 | 0.2154762 | 22.91667 | 0.3073171 | 24.08696
0.184898 | 22 | 0.2571429 | 22.16 | 0.2122449 | 23.28 | 0.2157143 | 22.91667 | 0.3073171 | 24.08696
0.185102 | 22 | 0.2571429 | 22.16 | 0.2122449 | 23.28 | 0.2159524 | 22.91667 | 0.3073171 | 24.08696
0.1853061 | 22 | 0.2571429 | 22.24 | 0.2122449 | 23.28 | 0.2161905 | 22.91667 | 0.3073171 | 24.17391
0.1855102 | 22 | 0.2571429 | 22.24 | 0.2122449 | 23.28 | 0.2164286 | 22.91667 | 0.3073171 | 24.17391
0.1857143 | 22.08 | 0.2571429 | 22.24 | 0.2122449 | 23.28 | 0.2166667 | 23 | 0.3073171 | 24.17391
0.1859184 | 22.08 | 0.2591837 | 22.24 | 0.2122449 | 23.28 | 0.2169048 | 23 | 0.3097561 | 24.17391
0.1861224 | 22.08 | 0.2591837 | 22.24 | 0.2122449 | 23.28 | 0.2171429 | 23 | 0.3097561 | 24.17391
0.1863265 | 22.08 | 0.2591837 | 22.24 | 0.2122449 | 23.28 | 0.217381 | 23 | 0.3097561 | 24.17391
0.1867347 | 22.08 | 0.2591837 | 22.24 | 0.2122449 | 23.28 | 0.2178571 | 23 | 0.3097561 | 24.17391
0.1869388 | 22.08 | 0.2591837 | 22.24 | 0.2142857 | 23.28 | 0.2180952 | 23 | 0.3097561 | 24.17391
0.1871429 | 22.08 | 0.2591837 | 22.24 | 0.2142857 | 23.36 | 0.2183333 | 23 | 0.3097561 | 24.17391
0.1871429 | 22.08 | 0.2591837 | 22.24 | 0.2142857 | 23.36 | 0.2183333 | 23 | 0.3097561 | 24.17391
0.1873469 | 22.08 | 0.2612245 | 22.24 | 0.2142857 | 23.36 | 0.2185714 | 23 | 0.3121951 | 24.17391
0.187551 | 22.08 | 0.2612245 | 22.24 | 0.2142857 | 23.36 | 0.2188095 | 23 | 0.3121951 | 24.17391
0.1879592 | 22.08 | 0.2612245 | 22.24 | 0.2142857 | 23.36 | 0.2192857 | 23 | 0.3121951 | 24.17391
0.1881633 | 22.08 | 0.2612245 | 22.32 | 0.2142857 | 23.36 | 0.2195238 | 23 | 0.3121951 | 24.26087
0.1883673 | 22.08 | 0.2612245 | 22.32 | 0.2142857 | 23.36 | 0.2197619 | 23 | 0.3121951 | 24.26087
0.1885714 | 22.08 | 0.2612245 | 22.32 | 0.2163265 | 23.36 | 0.22 | 23 | 0.3121951 | 24.26087
0.1887755 | 22.08 | 0.2612245 | 22.32 | 0.2163265 | 23.36 | 0.2202381 | 23 | 0.3121951 | 24.26087
0.1889796 | 22.08 | 0.2632653 | 22.32 | 0.2163265 | 23.36 | 0.2204762 | 23 | 0.3146341 | 24.26087
0.1891837 | 22.08 | 0.2632653 | 22.32 | 0.2163265 | 23.36 | 0.2207143 | 23 | 0.3146341 | 24.26087
0.1893878 | 22.08 | 0.2632653 | 22.32 | 0.2163265 | 23.36 | 0.2209524 | 23 | 0.3146341 | 24.26087
0.1895918 | 22.08 | 0.2632653 | 22.32 | 0.2163265 | 23.36 | 0.2211905 | 23 | 0.3146341 | 24.26087
0.1897959 | 22.08 | 0.2632653 | 22.32 | 0.2163265 | 23.44 | 0.2214286 | 23 | 0.3146341 | 24.26087
0.19 | 22.08 | 0.2632653 | 22.32 | 0.2163265 | 23.44 | 0.2216667 | 23 | 0.3146341 | 24.26087
0.1902041 | 22.08 | 0.2632653 | 22.32 | 0.2183673 | 23.44 | 0.2219048 | 23 | 0.3146341 | 24.26087
0.1904082 | 22.08 | 0.2653061 | 22.32 | 0.2183673 | 23.44 | 0.2221429 | 23 | 0.3170732 | 24.26087
0.1906122 | 22.16 | 0.2653061 | 22.32 | 0.2183673 | 23.44 | 0.222381 | 23.08333 | 0.3170732 | 24.26087
0.1908163 | 22.16 | 0.2653061 | 22.4 | 0.2183673 | 23.44 | 0.222619 | 23.08333 | 0.3170732 | 24.34783
0.1910204 | 22.16 | 0.2653061 | 22.4 | 0.2183673 | 23.44 | 0.2228571 | 23.08333 | 0.3170732 | 24.34783
0.1912245 | 22.16 | 0.2653061 | 22.4 | 0.2183673 | 23.44 | 0.2230952 | 23.08333 | 0.3170732 | 24.34783
0.1914286 | 22.16 | 0.2653061 | 22.4 | 0.2183673 | 23.44 | 0.2233333 | 23.08333 | 0.3170732 | 24.34783
0.1918367 | 22.16 | 0.2673469 | 22.4 | 0.2183673 | 23.44 | 0.2238095 | 23.08333 | 0.3195122 | 24.34783
0.1918367 | 22.16 | 0.2673469 | 22.4 | 0.2183673 | 23.44 | 0.2238095 | 23.08333 | 0.3195122 | 24.34783
0.1920408 | 22.16 | 0.2673469 | 22.4 | 0.2204082 | 23.44 | 0.2240476 | 23.08333 | 0.3195122 | 24.34783
0.1922449 | 22.16 | 0.2673469 | 22.4 | 0.2204082 | 23.44 | 0.2242857 | 23.08333 | 0.3195122 | 24.34783
0.192449 | 22.16 | 0.2673469 | 22.4 | 0.2204082 | 23.44 | 0.2245238 | 23.08333 | 0.3195122 | 24.34783
0.1926531 | 22.16 | 0.2673469 | 22.48 | 0.2204082 | 23.44 | 0.2247619 | 23.08333 | 0.3195122 | 24.43478
0.1928571 | 22.16 | 0.2673469 | 22.48 | 0.2204082 | 23.44 | 0.225 | 23.08333 | 0.3195122 | 24.43478
0.1930612 | 22.16 | 0.2673469 | 22.48 | 0.2204082 | 23.44 | 0.2252381 | 23.08333 | 0.3195122 | 24.43478
0.1932653 | 22.16 | 0.2693878 | 22.48 | 0.2204082 | 23.44 | 0.2254762 | 23.08333 | 0.3219512 | 24.43478
0.1934694 | 22.16 | 0.2693878 | 22.48 | 0.2204082 | 23.52 | 0.2257143 | 23.08333 | 0.3219512 | 24.43478
0.1936735 | 22.16 | 0.2693878 | 22.48 | 0.2204082 | 23.52 | 0.2259524 | 23.08333 | 0.3219512 | 24.43478
0.1938776 | 22.16 | 0.2693878 | 22.48 | 0.222449 | 23.52 | 0.2261905 | 23.08333 | 0.3219512 | 24.43478
0.1940816 | 22.16 | 0.2693878 | 22.48 | 0.222449 | 23.52 | 0.2264286 | 23.08333 | 0.3219512 | 24.43478
0.1944898 | 22.16 | 0.2693878 | 22.48 | 0.222449 | 23.52 | 0.2269048 | 23.08333 | 0.3219512 | 24.43478
0.1946939 | 22.16 | 0.2714286 | 22.48 | 0.222449 | 23.52 | 0.2271429 | 23.08333 | 0.3243902 | 24.43478
0.194898 | 22.16 | 0.2714286 | 22.48 | 0.222449 | 23.52 | 0.227381 | 23.08333 | 0.3243902 | 24.43478
0.195102 | 22.16 | 0.2714286 | 22.56 | 0.222449 | 23.52 | 0.227619 | 23.08333 | 0.3243902 | 24.52174
0.1953061 | 22.24 | 0.2714286 | 22.56 | 0.222449 | 23.52 | 0.2278571 | 23.16667 | 0.3243902 | 24.52174
0.1955102 | 22.24 | 0.2714286 | 22.56 | 0.222449 | 23.52 | 0.2280952 | 23.16667 | 0.3243902 | 24.52174
0.1957143 | 22.24 | 0.2714286 | 22.56 | 0.2244898 | 23.52 | 0.2283333 | 23.16667 | 0.3243902 | 24.52174
0.1959184 | 22.24 | 0.2714286 | 22.56 | 0.2244898 | 23.52 | 0.2285714 | 23.16667 | 0.3243902 | 24.52174
0.1961224 | 22.24 | 0.2734694 | 22.56 | 0.2244898 | 23.52 | 0.2288095 | 23.16667 | 0.3268293 | 24.52174
0.1963265 | 22.24 | 0.2734694 | 22.56 | 0.2244898 | 23.6 | 0.2290476 | 23.16667 | 0.3268293 | 24.52174
0.1965306 | 22.24 | 0.2734694 | 22.56 | 0.2244898 | 23.6 | 0.2292857 | 23.16667 | 0.3268293 | 24.52174
0.1967347 | 22.24 | 0.2734694 | 22.56 | 0.2244898 | 23.6 | 0.2295238 | 23.16667 | 0.3268293 | 24.52174
0.1969388 | 22.24 | 0.2734694 | 22.56 | 0.2244898 | 23.6 | 0.2297619 | 23.16667 | 0.3268293 | 24.52174
0.1971429 | 22.24 | 0.2734694 | 22.56 | 0.2244898 | 23.6 | 0.23 | 23.16667 | 0.3268293 | 24.52174
0.1973469 | 22.24 | 0.2734694 | 22.64 | 0.2265306 | 23.6 | 0.2302381 | 23.16667 | 0.3268293 | 24.6087
0.197551 | 22.24 | 0.2755102 | 22.64 | 0.2265306 | 23.6 | 0.2304762 | 23.16667 | 0.3292683 | 24.6087
0.1977551 | 22.24 | 0.2755102 | 22.64 | 0.2265306 | 23.6 | 0.2307143 | 23.16667 | 0.3292683 | 24.6087
0.1979592 | 22.24 | 0.2755102 | 22.64 | 0.2265306 | 23.6 | 0.2309524 | 23.16667 | 0.3292683 | 24.6087
0.1981633 | 22.24 | 0.2755102 | 22.64 | 0.2265306 | 23.6 | 0.2311905 | 23.16667 | 0.3292683 | 24.6087
0.1983673 | 22.24 | 0.2755102 | 22.64 | 0.2265306 | 23.6 | 0.2314286 | 23.16667 | 0.3292683 | 24.6087
0.1985714 | 22.24 | 0.2755102 | 22.64 | 0.2265306 | 23.6 | 0.2316667 | 23.16667 | 0.3292683 | 24.6087
0.1987755 | 22.24 | 0.2755102 | 22.64 | 0.2265306 | 23.6 | 0.2319048 | 23.16667 | 0.3292683 | 24.6087
0.1989796 | 22.24 | 0.277551 | 22.64 | 0.2285714 | 23.6 | 0.2321429 | 23.16667 | 0.3317073 | 24.6087
0.1991837 | 22.24 | 0.277551 | 22.64 | 0.2285714 | 23.68 | 0.232381 | 23.16667 | 0.3317073 | 24.6087
0.1995918 | 22.32 | 0.277551 | 22.64 | 0.2285714 | 23.68 | 0.2328571 | 23.25 | 0.3317073 | 24.6087
0.1997959 | 22.32 | 0.277551 | 22.72 | 0.2285714 | 23.68 | 0.2330952 | 23.25 | 0.3317073 | 24.69565
0.1997959 | 22.32 | 0.277551 | 22.72 | 0.2285714 | 23.68 | 0.2330952 | 23.25 | 0.3317073 | 24.69565
0.2 | 22.32 | 0.277551 | 22.72 | 0.2285714 | 23.68 | 0.2333333 | 23.25 | 0.3317073 | 24.69565
0.2002041 | 22.32 | 0.277551 | 22.72 | 0.2285714 | 23.68 | 0.2335714 | 23.25 | 0.3317073 | 24.69565
0.2004082 | 22.32 | 0.2795918 | 22.72 | 0.2285714 | 23.68 | 0.2338095 | 23.25 | 0.3341463 | 24.69565
0.2008163 | 22.32 | 0.2795918 | 22.72 | 0.2285714 | 23.68 | 0.2342857 | 23.25 | 0.3341463 | 24.69565
0.2010204 | 22.32 | 0.2795918 | 22.72 | 0.2306122 | 23.68 | 0.2345238 | 23.25 | 0.3341463 | 24.69565
0.2012245 | 22.32 | 0.2795918 | 22.72 | 0.2306122 | 23.68 | 0.2347619 | 23.25 | 0.3341463 | 24.69565
0.2014286 | 22.32 | 0.2795918 | 22.72 | 0.2306122 | 23.68 | 0.235 | 23.25 | 0.3341463 | 24.69565
0.2016327 | 22.32 | 0.2795918 | 22.8 | 0.2306122 | 23.68 | 0.2352381 | 23.25 | 0.3341463 | 24.78261
0.2018367 | 22.32 | 0.2795918 | 22.8 | 0.2306122 | 23.68 | 0.2354762 | 23.25 | 0.3341463 | 24.78261
0.2020408 | 22.32 | 0.2816327 | 22.8 | 0.2306122 | 23.68 | 0.2357143 | 23.25 | 0.3365854 | 24.78261
0.2022449 | 22.32 | 0.2816327 | 22.8 | 0.2306122 | 23.76 | 0.2359524 | 23.25 | 0.3365854 | 24.78261
0.202449 | 22.32 | 0.2816327 | 22.8 | 0.2306122 | 23.76 | 0.2361905 | 23.25 | 0.3365854 | 24.78261
0.2026531 | 22.32 | 0.2816327 | 22.8 | 0.2306122 | 23.76 | 0.2364286 | 23.25 | 0.3365854 | 24.78261
0.2028571 | 22.32 | 0.2816327 | 22.8 | 0.2326531 | 23.76 | 0.2366667 | 23.25 | 0.3365854 | 24.78261
0.2030612 | 22.32 | 0.2816327 | 22.8 | 0.2326531 | 23.76 | 0.2369048 | 23.25 | 0.3365854 | 24.78261
0.2032653 | 22.32 | 0.2816327 | 22.8 | 0.2326531 | 23.76 | 0.2371429 | 23.25 | 0.3365854 | 24.78261
0.2034694 | 22.32 | 0.2836735 | 22.8 | 0.2326531 | 23.76 | 0.237381 | 23.25 | 0.3390244 | 24.78261
0.2036735 | 22.32 | 0.2836735 | 22.8 | 0.2326531 | 23.76 | 0.237619 | 23.25 | 0.3390244 | 24.78261
0.2038776 | 22.4 | 0.2836735 | 22.88 | 0.2326531 | 23.76 | 0.2378571 | 23.33333 | 0.3390244 | 24.86957
0.2040816 | 22.4 | 0.2836735 | 22.88 | 0.2326531 | 23.76 | 0.2380952 | 23.33333 | 0.3390244 | 24.86957
0.2040816 | 22.4 | 0.2836735 | 22.88 | 0.2326531 | 23.76 | 0.2380952 | 23.33333 | 0.3390244 | 24.86957
0.2040816 | 22.4 | 0.2836735 | 22.88 | 0.2346939 | 23.76 | 0.2380952 | 23.33333 | 0.3390244 | 24.86957
0.2040816 | 22.4 | 0.2836735 | 22.88 | 0.2346939 | 23.76 | 0.2380952 | 23.33333 | 0.3390244 | 24.86957
0.2040816 | 22.4 | 0.2857143 | 22.88 | 0.2346939 | 23.76 | 0.2380952 | 23.33333 | 0.3414634 | 24.86957
0.2061224 | 22.4 | 0.2857143 | 22.88 | 0.2346939 | 23.84 | 0.2404762 | 23.33333 | 0.3414634 | 24.86957
0.2061224 | 22.4 | 0.2857143 | 22.88 | 0.2346939 | 23.84 | 0.2404762 | 23.33333 | 0.3414634 | 24.86957
0.2061224 | 22.4 | 0.2857143 | 22.88 | 0.2346939 | 23.84 | 0.2404762 | 23.33333 | 0.3414634 | 24.86957
0.2061224 | 22.4 | 0.2857143 | 22.88 | 0.2346939 | 23.84 | 0.2404762 | 23.33333 | 0.3414634 | 24.86957
0.2061224 | 22.4 | 0.2857143 | 22.88 | 0.2346939 | 23.84 | 0.2404762 | 23.33333 | 0.3414634 | 24.86957
0.2061224 | 22.4 | 0.2857143 | 22.96 | 0.2367347 | 23.84 | 0.2404762 | 23.33333 | 0.3414634 | 24.95652
0.2061224 | 22.4 | 0.2877551 | 22.96 | 0.2367347 | 23.84 | 0.2404762 | 23.33333 | 0.3439024 | 24.95652
0.2061224 | 22.4 | 0.2877551 | 22.96 | 0.2367347 | 23.84 | 0.2404762 | 23.33333 | 0.3439024 | 24.95652
0.2061224 | 22.4 | 0.2877551 | 22.96 | 0.2367347 | 23.84 | 0.2404762 | 23.33333 | 0.3439024 | 24.95652
0.2061224 | 22.4 | 0.2877551 | 22.96 | 0.2367347 | 23.84 | 0.2404762 | 23.33333 | 0.3439024 | 24.95652
0.2081633 | 22.4 | 0.2877551 | 22.96 | 0.2367347 | 23.84 | 0.2428571 | 23.33333 | 0.3439024 | 24.95652
0.2081633 | 22.4 | 0.2877551 | 22.96 | 0.2367347 | 23.84 | 0.2428571 | 23.33333 | 0.3439024 | 24.95652
0.2081633 | 22.4 | 0.2877551 | 22.96 | 0.2367347 | 23.84 | 0.2428571 | 23.33333 | 0.3439024 | 24.95652
0.2081633 | 22.4 | 0.2897959 | 22.96 | 0.2367347 | 23.84 | 0.2428571 | 23.33333 | 0.3463415 | 24.95652
0.2081633 | 22.4 | 0.2897959 | 22.96 | 0.2387755 | 23.92 | 0.2428571 | 23.33333 | 0.3463415 | 24.95652
0.2081633 | 22.48 | 0.2897959 | 22.96 | 0.2387755 | 23.92 | 0.2428571 | 23.41667 | 0.3463415 | 24.95652
0.2081633 | 22.48 | 0.2897959 | 23.04 | 0.2387755 | 23.92 | 0.2428571 | 23.41667 | 0.3463415 | 25.04348
0.2081633 | 22.48 | 0.2897959 | 23.04 | 0.2387755 | 23.92 | 0.2428571 | 23.41667 | 0.3463415 | 25.04348
0.2081633 | 22.48 | 0.2897959 | 23.04 | 0.2387755 | 23.92 | 0.2428571 | 23.41667 | 0.3463415 | 25.04348
0.2102041 | 22.48 | 0.2897959 | 23.04 | 0.2387755 | 23.92 | 0.2452381 | 23.41667 | 0.3463415 | 25.04348
0.2102041 | 22.48 | 0.2918367 | 23.04 | 0.2387755 | 23.92 | 0.2452381 | 23.41667 | 0.3487805 | 25.04348
0.2102041 | 22.48 | 0.2918367 | 23.04 | 0.2387755 | 23.92 | 0.2452381 | 23.41667 | 0.3487805 | 25.04348
0.2102041 | 22.48 | 0.2918367 | 23.04 | 0.2408163 | 23.92 | 0.2452381 | 23.41667 | 0.3487805 | 25.04348
0.2102041 | 22.48 | 0.2918367 | 23.04 | 0.2408163 | 23.92 | 0.2452381 | 23.41667 | 0.3487805 | 25.04348
0.2102041 | 22.48 | 0.2918367 | 23.04 | 0.2408163 | 23.92 | 0.2452381 | 23.41667 | 0.3487805 | 25.04348
0.2102041 | 22.48 | 0.2918367 | 23.04 | 0.2408163 | 23.92 | 0.2452381 | 23.41667 | 0.3487805 | 25.04348
0.2102041 | 22.48 | 0.2938776 | 23.12 | 0.2408163 | 23.92 | 0.2452381 | 23.41667 | 0.3512195 | 25.13043
0.2102041 | 22.48 | 0.2938776 | 23.12 | 0.2408163 | 23.92 | 0.2452381 | 23.41667 | 0.3512195 | 25.13043
0.2102041 | 22.48 | 0.2938776 | 23.12 | 0.2408163 | 23.92 | 0.2452381 | 23.41667 | 0.3512195 | 25.13043
0.2122449 | 22.48 | 0.2938776 | 23.12 | 0.2408163 | 24 | 0.247619 | 23.41667 | 0.3512195 | 25.13043
0.2122449 | 22.48 | 0.2938776 | 23.12 | 0.2408163 | 24 | 0.247619 | 23.41667 | 0.3512195 | 25.13043
0.2122449 | 22.48 | 0.2938776 | 23.12 | 0.2428571 | 24 | 0.247619 | 23.41667 | 0.3512195 | 25.13043
0.2122449 | 22.48 | 0.2938776 | 23.12 | 0.2428571 | 24 | 0.247619 | 23.41667 | 0.3512195 | 25.13043
0.2122449 | 22.48 | 0.2959184 | 23.12 | 0.2428571 | 24 | 0.247619 | 23.41667 | 0.3536585 | 25.13043
0.2122449 | 22.48 | 0.2959184 | 23.12 | 0.2428571 | 24 | 0.247619 | 23.41667 | 0.3536585 | 25.13043
0.2122449 | 22.48 | 0.2959184 | 23.12 | 0.2428571 | 24 | 0.247619 | 23.41667 | 0.3536585 | 25.13043
0.2122449 | 22.56 | 0.2959184 | 23.2 | 0.2428571 | 24 | 0.247619 | 23.5 | 0.3536585 | 25.21739
0.2122449 | 22.56 | 0.2959184 | 23.2 | 0.2428571 | 24 | 0.247619 | 23.5 | 0.3536585 | 25.21739
0.2122449 | 22.56 | 0.2959184 | 23.2 | 0.2428571 | 24 | 0.247619 | 23.5 | 0.3536585 | 25.21739
0.2142857 | 22.56 | 0.2959184 | 23.2 | 0.244898 | 24 | 0.25 | 23.5 | 0.3536585 | 25.21739
0.2142857 | 22.56 | 0.2979592 | 23.2 | 0.244898 | 24 | 0.25 | 23.5 | 0.3560976 | 25.21739
0.2142857 | 22.56 | 0.2979592 | 23.2 | 0.244898 | 24 | 0.25 | 23.5 | 0.3560976 | 25.21739
0.2142857 | 22.56 | 0.2979592 | 23.2 | 0.244898 | 24.08 | 0.25 | 23.5 | 0.3560976 | 25.21739
0.2142857 | 22.56 | 0.2979592 | 23.2 | 0.244898 | 24.08 | 0.25 | 23.5 | 0.3560976 | 25.21739
0.2142857 | 22.56 | 0.2979592 | 23.28 | 0.244898 | 24.08 | 0.25 | 23.5 | 0.3560976 | 25.30435
0.2142857 | 22.56 | 0.2979592 | 23.28 | 0.244898 | 24.08 | 0.25 | 23.5 | 0.3560976 | 25.30435
0.2142857 | 22.56 | 0.2979592 | 23.28 | 0.244898 | 24.08 | 0.25 | 23.5 | 0.3560976 | 25.30435
0.2142857 | 22.56 | 0.2979592 | 23.28 | 0.2469388 | 24.08 | 0.25 | 23.5 | 0.3560976 | 25.30435
0.2142857 | 22.56 | 0.3 | 23.28 | 0.2469388 | 24.08 | 0.25 | 23.5 | 0.3585366 | 25.30435
0.2163265 | 22.56 | 0.3 | 23.28 | 0.2469388 | 24.08 | 0.252381 | 23.5 | 0.3585366 | 25.30435
0.2163265 | 22.56 | 0.3 | 23.28 | 0.2469388 | 24.08 | 0.252381 | 23.5 | 0.3585366 | 25.30435
0.2163265 | 22.56 | 0.3 | 23.28 | 0.2469388 | 24.08 | 0.252381 | 23.5 | 0.3585366 | 25.30435
0.2163265 | 22.56 | 0.3 | 23.28 | 0.2469388 | 24.08 | 0.252381 | 23.5 | 0.3585366 | 25.30435
0.2163265 | 22.56 | 0.3 | 23.28 | 0.2469388 | 24.08 | 0.252381 | 23.5 | 0.3585366 | 25.30435
0.2163265 | 22.56 | 0.3020408 | 23.28 | 0.2469388 | 24.08 | 0.252381 | 23.5 | 0.3609756 | 25.30435
0.2163265 | 22.56 | 0.3020408 | 23.28 | 0.2469388 | 24.08 | 0.252381 | 23.5 | 0.3609756 | 25.30435
0.2163265 | 22.64 | 0.3020408 | 23.36 | 0.2489796 | 24.08 | 0.252381 | 23.58333 | 0.3609756 | 25.3913
0.2163265 | 22.64 | 0.3020408 | 23.36 | 0.2489796 | 24.16 | 0.252381 | 23.58333 | 0.3609756 | 25.3913
0.2183673 | 22.64 | 0.3020408 | 23.36 | 0.2489796 | 24.16 | 0.2547619 | 23.58333 | 0.3609756 | 25.3913
0.2183673 | 22.64 | 0.3020408 | 23.36 | 0.2489796 | 24.16 | 0.2547619 | 23.58333 | 0.3609756 | 25.3913
0.2183673 | 22.64 | 0.3020408 | 23.36 | 0.2489796 | 24.16 | 0.2547619 | 23.58333 | 0.3609756 | 25.3913
0.2183673 | 22.64 | 0.3040816 | 23.36 | 0.2489796 | 24.16 | 0.2547619 | 23.58333 | 0.3634146 | 25.3913
0.2183673 | 22.64 | 0.3040816 | 23.36 | 0.2489796 | 24.16 | 0.2547619 | 23.58333 | 0.3634146 | 25.3913
0.2183673 | 22.64 | 0.3040816 | 23.36 | 0.2489796 | 24.16 | 0.2547619 | 23.58333 | 0.3634146 | 25.3913
0.2183673 | 22.64 | 0.3040816 | 23.36 | 0.2489796 | 24.16 | 0.2547619 | 23.58333 | 0.3634146 | 25.3913
0.2183673 | 22.64 | 0.3040816 | 23.36 | 0.2510204 | 24.16 | 0.2547619 | 23.58333 | 0.3634146 | 25.3913
0.2183673 | 22.64 | 0.3040816 | 23.44 | 0.2510204 | 24.16 | 0.2547619 | 23.58333 | 0.3634146 | 25.47826
0.2183673 | 22.64 | 0.3040816 | 23.44 | 0.2510204 | 24.16 | 0.2547619 | 23.58333 | 0.3634146 | 25.47826
0.2204082 | 22.64 | 0.3061224 | 23.44 | 0.2510204 | 24.16 | 0.2571429 | 23.58333 | 0.3658537 | 25.47826
0.2204082 | 22.64 | 0.3061224 | 23.44 | 0.2510204 | 24.16 | 0.2571429 | 23.58333 | 0.3658537 | 25.47826
0.2204082 | 22.64 | 0.3061224 | 23.44 | 0.2510204 | 24.16 | 0.2571429 | 23.58333 | 0.3658537 | 25.47826
0.2204082 | 22.64 | 0.3061224 | 23.44 | 0.2510204 | 24.24 | 0.2571429 | 23.58333 | 0.3658537 | 25.47826
0.2204082 | 22.64 | 0.3061224 | 23.44 | 0.2510204 | 24.24 | 0.2571429 | 23.58333 | 0.3658537 | 25.47826
0.2204082 | 22.64 | 0.3061224 | 23.44 | 0.2530612 | 24.24 | 0.2571429 | 23.58333 | 0.3658537 | 25.47826
0.2204082 | 22.64 | 0.3061224 | 23.44 | 0.2530612 | 24.24 | 0.2571429 | 23.58333 | 0.3658537 | 25.47826
0.2204082 | 22.64 | 0.3081633 | 23.52 | 0.2530612 | 24.24 | 0.2571429 | 23.58333 | 0.3682927 | 25.56522
0.2204082 | 22.72 | 0.3081633 | 23.52 | 0.2530612 | 24.24 | 0.2571429 | 23.66667 | 0.3682927 | 25.56522
0.2204082 | 22.72 | 0.3081633 | 23.52 | 0.2530612 | 24.24 | 0.2571429 | 23.66667 | 0.3682927 | 25.56522
0.222449 | 22.72 | 0.3081633 | 23.52 | 0.2530612 | 24.24 | 0.2595238 | 23.66667 | 0.3682927 | 25.56522
0.222449 | 22.72 | 0.3081633 | 23.52 | 0.2530612 | 24.24 | 0.2595238 | 23.66667 | 0.3682927 | 25.56522
0.222449 | 22.72 | 0.3081633 | 23.52 | 0.2530612 | 24.24 | 0.2595238 | 23.66667 | 0.3682927 | 25.56522
0.222449 | 22.72 | 0.3081633 | 23.52 | 0.255102 | 24.24 | 0.2595238 | 23.66667 | 0.3682927 | 25.56522
0.222449 | 22.72 | 0.3102041 | 23.52 | 0.255102 | 24.24 | 0.2595238 | 23.66667 | 0.3707317 | 25.56522
0.222449 | 22.72 | 0.3102041 | 23.52 | 0.255102 | 24.24 | 0.2595238 | 23.66667 | 0.3707317 | 25.56522
0.222449 | 22.72 | 0.3102041 | 23.6 | 0.255102 | 24.24 | 0.2595238 | 23.66667 | 0.3707317 | 25.65217
0.222449 | 22.72 | 0.3102041 | 23.6 | 0.255102 | 24.32 | 0.2595238 | 23.66667 | 0.3707317 | 25.65217
0.222449 | 22.72 | 0.3102041 | 23.6 | 0.255102 | 24.32 | 0.2595238 | 23.66667 | 0.3707317 | 25.65217
0.2244898 | 22.72 | 0.3102041 | 23.6 | 0.255102 | 24.32 | 0.2619048 | 23.66667 | 0.3707317 | 25.65217
0.2244898 | 22.72 | 0.3102041 | 23.6 | 0.255102 | 24.32 | 0.2619048 | 23.66667 | 0.3707317 | 25.65217
0.2244898 | 22.72 | 0.3122449 | 23.6 | 0.255102 | 24.32 | 0.2619048 | 23.66667 | 0.3731707 | 25.65217
0.2244898 | 22.72 | 0.3122449 | 23.6 | 0.2571429 | 24.32 | 0.2619048 | 23.66667 | 0.3731707 | 25.65217
0.2244898 | 22.8 | 0.3122449 | 23.6 | 0.2571429 | 24.32 | 0.2619048 | 23.75 | 0.3731707 | 25.65217
0.2244898 | 22.8 | 0.3122449 | 23.68 | 0.2571429 | 24.32 | 0.2619048 | 23.75 | 0.3731707 | 25.73913
0.2244898 | 22.8 | 0.3122449 | 23.68 | 0.2571429 | 24.32 | 0.2619048 | 23.75 | 0.3731707 | 25.73913
0.2244898 | 22.8 | 0.3122449 | 23.68 | 0.2571429 | 24.32 | 0.2619048 | 23.75 | 0.3731707 | 25.73913
0.2244898 | 22.8 | 0.3142857 | 23.68 | 0.2571429 | 24.32 | 0.2619048 | 23.75 | 0.3756098 | 25.73913
0.2244898 | 22.8 | 0.3142857 | 23.68 | 0.2571429 | 24.32 | 0.2619048 | 23.75 | 0.3756098 | 25.73913
0.2265306 | 22.8 | 0.3142857 | 23.68 | 0.2571429 | 24.32 | 0.2642857 | 23.75 | 0.3756098 | 25.73913
0.2265306 | 22.8 | 0.3142857 | 23.68 | 0.2591837 | 24.4 | 0.2642857 | 23.75 | 0.3756098 | 25.73913
0.2265306 | 22.8 | 0.3142857 | 23.76 | 0.2591837 | 24.4 | 0.2642857 | 23.75 | 0.3756098 | 25.82609
0.2265306 | 22.8 | 0.3142857 | 23.76 | 0.2591837 | 24.4 | 0.2642857 | 23.75 | 0.3756098 | 25.82609
0.2265306 | 22.8 | 0.3142857 | 23.76 | 0.2591837 | 24.4 | 0.2642857 | 23.75 | 0.3756098 | 25.82609
0.2265306 | 22.8 | 0.3142857 | 23.76 | 0.2591837 | 24.4 | 0.2642857 | 23.75 | 0.3756098 | 25.82609
0.2265306 | 22.8 | 0.3163265 | 23.76 | 0.2591837 | 24.4 | 0.2642857 | 23.75 | 0.3780488 | 25.82609
0.2265306 | 22.8 | 0.3163265 | 23.76 | 0.2591837 | 24.4 | 0.2642857 | 23.75 | 0.3780488 | 25.82609
0.2265306 | 22.8 | 0.3163265 | 23.76 | 0.2591837 | 24.4 | 0.2642857 | 23.75 | 0.3780488 | 25.82609
0.2285714 | 22.8 | 0.3163265 | 23.76 | 0.2591837 | 24.4 | 0.2666667 | 23.75 | 0.3780488 | 25.82609
0.2285714 | 22.8 | 0.3163265 | 23.84 | 0.2612245 | 24.4 | 0.2666667 | 23.75 | 0.3780488 | 25.91304
0.2285714 | 22.8 | 0.3163265 | 23.84 | 0.2612245 | 24.4 | 0.2666667 | 23.75 | 0.3780488 | 25.91304
0.2285714 | 22.8 | 0.3183673 | 23.84 | 0.2612245 | 24.4 | 0.2666667 | 23.75 | 0.3804878 | 25.91304
0.2285714 | 22.8 | 0.3183673 | 23.84 | 0.2612245 | 24.48 | 0.2666667 | 23.75 | 0.3804878 | 25.91304
0.2285714 | 22.8 | 0.3183673 | 23.84 | 0.2612245 | 24.48 | 0.2666667 | 23.75 | 0.3804878 | 25.91304
0.2285714 | 22.8 | 0.3183673 | 23.84 | 0.2612245 | 24.48 | 0.2666667 | 23.75 | 0.3804878 | 25.91304
0.2285714 | 22.8 | 0.3183673 | 23.84 | 0.2612245 | 24.48 | 0.2666667 | 23.75 | 0.3804878 | 25.91304
0.2285714 | 22.8 | 0.3183673 | 23.84 | 0.2612245 | 24.48 | 0.2666667 | 23.75 | 0.3804878 | 25.91304
0.2285714 | 22.88 | 0.3183673 | 23.84 | 0.2632653 | 24.48 | 0.2666667 | 23.83333 | 0.3804878 | 25.91304
0.2306122 | 22.88 | 0.3183673 | 23.84 | 0.2632653 | 24.48 | 0.2690476 | 23.83333 | 0.3804878 | 25.91304
0.2306122 | 22.88 | 0.3204082 | 23.92 | 0.2632653 | 24.48 | 0.2690476 | 23.83333 | 0.3829268 | 26
0.2306122 | 22.88 | 0.3204082 | 23.92 | 0.2632653 | 24.48 | 0.2690476 | 23.83333 | 0.3829268 | 26
0.2306122 | 22.88 | 0.3204082 | 23.92 | 0.2632653 | 24.48 | 0.2690476 | 23.83333 | 0.3829268 | 26
0.2306122 | 22.88 | 0.3204082 | 23.92 | 0.2632653 | 24.48 | 0.2690476 | 23.83333 | 0.3829268 | 26
0.2306122 | 22.88 | 0.3204082 | 23.92 | 0.2632653 | 24.56 | 0.2690476 | 23.83333 | 0.3829268 | 26
0.2306122 | 22.88 | 0.3204082 | 23.92 | 0.2632653 | 24.56 | 0.2690476 | 23.83333 | 0.3829268 | 26
0.2306122 | 22.88 | 0.322449 | 23.92 | 0.2632653 | 24.56 | 0.2690476 | 23.83333 | 0.3853659 | 26
0.2306122 | 22.88 | 0.322449 | 23.92 | 0.2653061 | 24.56 | 0.2690476 | 23.83333 | 0.3853659 | 26
0.2306122 | 22.88 | 0.322449 | 24 | 0.2653061 | 24.56 | 0.2690476 | 23.83333 | 0.3853659 | 26.08696
0.2326531 | 22.88 | 0.322449 | 24 | 0.2653061 | 24.56 | 0.2714286 | 23.83333 | 0.3853659 | 26.08696
0.2326531 | 22.88 | 0.322449 | 24 | 0.2653061 | 24.56 | 0.2714286 | 23.83333 | 0.3853659 | 26.08696
0.2326531 | 22.88 | 0.322449 | 24 | 0.2653061 | 24.56 | 0.2714286 | 23.83333 | 0.3853659 | 26.08696
0.2326531 | 22.88 | 0.322449 | 24 | 0.2653061 | 24.56 | 0.2714286 | 23.83333 | 0.3853659 | 26.08696
0.2326531 | 22.88 | 0.3244898 | 24 | 0.2653061 | 24.56 | 0.2714286 | 23.83333 | 0.3878049 | 26.08696
0.2326531 | 22.88 | 0.3244898 | 24 | 0.2653061 | 24.56 | 0.2714286 | 23.83333 | 0.3878049 | 26.08696
0.2326531 | 22.88 | 0.3244898 | 24 | 0.2673469 | 24.64 | 0.2714286 | 23.83333 | 0.3878049 | 26.08696
0.2326531 | 22.96 | 0.3244898 | 24.08 | 0.2673469 | 24.64 | 0.2714286 | 23.91667 | 0.3878049 | 26.17391
0.2326531 | 22.96 | 0.3244898 | 24.08 | 0.2673469 | 24.64 | 0.2714286 | 23.91667 | 0.3878049 | 26.17391
0.2326531 | 22.96 | 0.3244898 | 24.08 | 0.2673469 | 24.64 | 0.2714286 | 23.91667 | 0.3878049 | 26.17391
0.2346939 | 22.96 | 0.3244898 | 24.08 | 0.2673469 | 24.64 | 0.2738095 | 23.91667 | 0.3878049 | 26.17391
0.2346939 | 22.96 | 0.3265306 | 24.08 | 0.2673469 | 24.64 | 0.2738095 | 23.91667 | 0.3902439 | 26.17391
0.2346939 | 22.96 | 0.3265306 | 24.08 | 0.2673469 | 24.64 | 0.2738095 | 23.91667 | 0.3902439 | 26.17391
0.2346939 | 22.96 | 0.3265306 | 24.08 | 0.2673469 | 24.64 | 0.2738095 | 23.91667 | 0.3902439 | 26.17391
0.2346939 | 22.96 | 0.3265306 | 24.08 | 0.2693878 | 24.64 | 0.2738095 | 23.91667 | 0.3902439 | 26.17391
0.2346939 | 22.96 | 0.3265306 | 24.08 | 0.2693878 | 24.64 | 0.2738095 | 23.91667 | 0.3902439 | 26.17391
0.2346939 | 22.96 | 0.3265306 | 24.16 | 0.2693878 | 24.64 | 0.2738095 | 23.91667 | 0.3902439 | 26.26087
0.2346939 | 22.96 | 0.3265306 | 24.16 | 0.2693878 | 24.72 | 0.2738095 | 23.91667 | 0.3902439 | 26.26087
0.2346939 | 22.96 | 0.3285714 | 24.16 | 0.2693878 | 24.72 | 0.2738095 | 23.91667 | 0.3926829 | 26.26087
0.2367347 | 22.96 | 0.3285714 | 24.16 | 0.2693878 | 24.72 | 0.2761905 | 23.91667 | 0.3926829 | 26.26087
0.2367347 | 22.96 | 0.3285714 | 24.16 | 0.2693878 | 24.72 | 0.2761905 | 23.91667 | 0.3926829 | 26.26087
0.2367347 | 22.96 | 0.3285714 | 24.16 | 0.2693878 | 24.72 | 0.2761905 | 23.91667 | 0.3926829 | 26.26087
0.2367347 | 22.96 | 0.3285714 | 24.16 | 0.2693878 | 24.72 | 0.2761905 | 23.91667 | 0.3926829 | 26.26087
0.2367347 | 22.96 | 0.3285714 | 24.16 | 0.2714286 | 24.72 | 0.2761905 | 23.91667 | 0.3926829 | 26.26087
0.2367347 | 22.96 | 0.3285714 | 24.24 | 0.2714286 | 24.72 | 0.2761905 | 23.91667 | 0.3926829 | 26.34783
0.2367347 | 22.96 | 0.3306122 | 24.24 | 0.2714286 | 24.72 | 0.2761905 | 23.91667 | 0.395122 | 26.34783
0.2367347 | 23.04 | 0.3306122 | 24.24 | 0.2714286 | 24.72 | 0.2761905 | 24 | 0.395122 | 26.34783
0.2367347 | 23.04 | 0.3306122 | 24.24 | 0.2714286 | 24.8 | 0.2761905 | 24 | 0.395122 | 26.34783
0.2367347 | 23.04 | 0.3306122 | 24.24 | 0.2714286 | 24.8 | 0.2761905 | 24 | 0.395122 | 26.34783
0.2387755 | 23.04 | 0.3306122 | 24.24 | 0.2714286 | 24.8 | 0.2785714 | 24 | 0.395122 | 26.34783
0.2387755 | 23.04 | 0.3306122 | 24.24 | 0.2714286 | 24.8 | 0.2785714 | 24 | 0.395122 | 26.34783
0.2387755 | 23.04 | 0.3306122 | 24.24 | 0.2734694 | 24.8 | 0.2785714 | 24 | 0.395122 | 26.34783
0.2387755 | 23.04 | 0.3326531 | 24.32 | 0.2734694 | 24.8 | 0.2785714 | 24 | 0.397561 | 26.43478
0.2387755 | 23.04 | 0.3326531 | 24.32 | 0.2734694 | 24.8 | 0.2785714 | 24 | 0.397561 | 26.43478
0.2387755 | 23.04 | 0.3326531 | 24.32 | 0.2734694 | 24.8 | 0.2785714 | 24 | 0.397561 | 26.43478
0.2387755 | 23.04 | 0.3326531 | 24.32 | 0.2734694 | 24.8 | 0.2785714 | 24 | 0.397561 | 26.43478
0.2387755 | 23.04 | 0.3326531 | 24.32 | 0.2734694 | 24.8 | 0.2785714 | 24 | 0.397561 | 26.43478
0.2387755 | 23.04 | 0.3326531 | 24.32 | 0.2734694 | 24.8 | 0.2785714 | 24 | 0.397561 | 26.43478
0.2408163 | 23.04 | 0.3326531 | 24.32 | 0.2734694 | 24.88 | 0.2809524 | 24 | 0.397561 | 26.43478
0.2408163 | 23.04 | 0.3346939 | 24.32 | 0.2734694 | 24.88 | 0.2809524 | 24 | 0.4 | 26.43478
0.2408163 | 23.04 | 0.3346939 | 24.32 | 0.2755102 | 24.88 | 0.2809524 | 24 | 0.4 | 26.43478
0.2408163 | 23.04 | 0.3346939 | 24.4 | 0.2755102 | 24.88 | 0.2809524 | 24 | 0.4 | 26.52174
0.2408163 | 23.04 | 0.3346939 | 24.4 | 0.2755102 | 24.88 | 0.2809524 | 24 | 0.4 | 26.52174
0.2408163 | 23.04 | 0.3346939 | 24.4 | 0.2755102 | 24.88 | 0.2809524 | 24 | 0.4 | 26.52174
0.2408163 | 23.04 | 0.3346939 | 24.4 | 0.2755102 | 24.88 | 0.2809524 | 24 | 0.4 | 26.52174
0.2408163 | 23.04 | 0.3346939 | 24.4 | 0.2755102 | 24.88 | 0.2809524 | 24 | 0.4 | 26.52174
0.2408163 | 23.12 | 0.3367347 | 24.4 | 0.2755102 | 24.88 | 0.2809524 | 24.08333 | 0.402439 | 26.52174
0.2408163 | 23.12 | 0.3367347 | 24.4 | 0.2755102 | 24.88 | 0.2809524 | 24.08333 | 0.402439 | 26.52174
0.2428571 | 23.12 | 0.3367347 | 24.4 | 0.277551 | 24.96 | 0.2833333 | 24.08333 | 0.402439 | 26.52174
0.2428571 | 23.12 | 0.3367347 | 24.48 | 0.277551 | 24.96 | 0.2833333 | 24.08333 | 0.402439 | 26.6087
0.2428571 | 23.12 | 0.3367347 | 24.48 | 0.277551 | 24.96 | 0.2833333 | 24.08333 | 0.402439 | 26.6087
0.2428571 | 23.12 | 0.3367347 | 24.48 | 0.277551 | 24.96 | 0.2833333 | 24.08333 | 0.402439 | 26.6087
0.2428571 | 23.12 | 0.3367347 | 24.48 | 0.277551 | 24.96 | 0.2833333 | 24.08333 | 0.402439 | 26.6087
0.2428571 | 23.12 | 0.3387755 | 24.48 | 0.277551 | 24.96 | 0.2833333 | 24.08333 | 0.404878 | 26.6087
0.2428571 | 23.12 | 0.3387755 | 24.48 | 0.277551 | 24.96 | 0.2833333 | 24.08333 | 0.404878 | 26.6087
0.2428571 | 23.12 | 0.3387755 | 24.48 | 0.277551 | 24.96 | 0.2833333 | 24.08333 | 0.404878 | 26.6087
0.2428571 | 23.12 | 0.3387755 | 24.56 | 0.2795918 | 24.96 | 0.2833333 | 24.08333 | 0.404878 | 26.69565
0.2428571 | 23.12 | 0.3387755 | 24.56 | 0.2795918 | 24.96 | 0.2833333 | 24.08333 | 0.404878 | 26.69565
0.244898 | 23.12 | 0.3387755 | 24.56 | 0.2795918 | 24.96 | 0.2857143 | 24.08333 | 0.404878 | 26.69565
0.244898 | 23.12 | 0.3387755 | 24.56 | 0.2795918 | 25.04 | 0.2857143 | 24.08333 | 0.404878 | 26.69565
0.244898 | 23.12 | 0.3408163 | 24.56 | 0.2795918 | 25.04 | 0.2857143 | 24.08333 | 0.4073171 | 26.69565
0.244898 | 23.12 | 0.3408163 | 24.56 | 0.2795918 | 25.04 | 0.2857143 | 24.08333 | 0.4073171 | 26.69565
0.244898 | 23.12 | 0.3408163 | 24.56 | 0.2795918 | 25.04 | 0.2857143 | 24.08333 | 0.4073171 | 26.69565
0.244898 | 23.12 | 0.3408163 | 24.56 | 0.2795918 | 25.04 | 0.2857143 | 24.08333 | 0.4073171 | 26.69565
0.244898 | 23.2 | 0.3408163 | 24.64 | 0.2795918 | 25.04 | 0.2857143 | 24.16667 | 0.4073171 | 26.78261
0.244898 | 23.2 | 0.3408163 | 24.64 | 0.2816327 | 25.04 | 0.2857143 | 24.16667 | 0.4073171 | 26.78261
0.244898 | 23.2 | 0.3428571 | 24.64 | 0.2816327 | 25.04 | 0.2857143 | 24.16667 | 0.4097561 | 26.78261
0.244898 | 23.2 | 0.3428571 | 24.64 | 0.2816327 | 25.04 | 0.2857143 | 24.16667 | 0.4097561 | 26.78261
0.2469388 | 23.2 | 0.3428571 | 24.64 | 0.2816327 | 25.04 | 0.2880952 | 24.16667 | 0.4097561 | 26.78261
0.2469388 | 23.2 | 0.3428571 | 24.64 | 0.2816327 | 25.04 | 0.2880952 | 24.16667 | 0.4097561 | 26.78261
0.2469388 | 23.2 | 0.3428571 | 24.72 | 0.2816327 | 25.12 | 0.2880952 | 24.16667 | 0.4097561 | 26.86957
0.2469388 | 23.2 | 0.3428571 | 24.72 | 0.2816327 | 25.12 | 0.2880952 | 24.16667 | 0.4097561 | 26.86957
0.2469388 | 23.2 | 0.3428571 | 24.72 | 0.2816327 | 25.12 | 0.2880952 | 24.16667 | 0.4097561 | 26.86957
0.2469388 | 23.2 | 0.3428571 | 24.72 | 0.2816327 | 25.12 | 0.2880952 | 24.16667 | 0.4097561 | 26.86957
0.2469388 | 23.2 | 0.344898 | 24.72 | 0.2836735 | 25.12 | 0.2880952 | 24.16667 | 0.4121951 | 26.86957
0.2469388 | 23.2 | 0.344898 | 24.72 | 0.2836735 | 25.12 | 0.2880952 | 24.16667 | 0.4121951 | 26.86957
0.2469388 | 23.2 | 0.344898 | 24.72 | 0.2836735 | 25.12 | 0.2880952 | 24.16667 | 0.4121951 | 26.86957
0.2469388 | 23.2 | 0.344898 | 24.72 | 0.2836735 | 25.12 | 0.2880952 | 24.16667 | 0.4121951 | 26.86957
0.2489796 | 23.2 | 0.344898 | 24.8 | 0.2836735 | 25.12 | 0.2904762 | 24.16667 | 0.4121951 | 26.95652
0.2489796 | 23.2 | 0.344898 | 24.8 | 0.2836735 | 25.2 | 0.2904762 | 24.16667 | 0.4121951 | 26.95652
0.2489796 | 23.28 | 0.3469388 | 24.8 | 0.2836735 | 25.2 | 0.2904762 | 24.25 | 0.4146341 | 26.95652
0.2489796 | 23.28 | 0.3469388 | 24.8 | 0.2836735 | 25.2 | 0.2904762 | 24.25 | 0.4146341 | 26.95652
0.2489796 | 23.28 | 0.3469388 | 24.8 | 0.2857143 | 25.2 | 0.2904762 | 24.25 | 0.4146341 | 26.95652
0.2489796 | 23.28 | 0.3469388 | 24.8 | 0.2857143 | 25.2 | 0.2904762 | 24.25 | 0.4146341 | 26.95652
0.2489796 | 23.28 | 0.3469388 | 24.8 | 0.2857143 | 25.2 | 0.2904762 | 24.25 | 0.4146341 | 26.95652
0.2489796 | 23.28 | 0.3469388 | 24.88 | 0.2857143 | 25.2 | 0.2904762 | 24.25 | 0.4146341 | 27.04348
0.2489796 | 23.28 | 0.3469388 | 24.88 | 0.2857143 | 25.2 | 0.2904762 | 24.25 | 0.4146341 | 27.04348
0.2510204 | 23.28 | 0.3489796 | 24.88 | 0.2857143 | 25.2 | 0.2928571 | 24.25 | 0.4170732 | 27.04348
0.2510204 | 23.28 | 0.3489796 | 24.88 | 0.2857143 | 25.28 | 0.2928571 | 24.25 | 0.4170732 | 27.04348
0.2510204 | 23.28 | 0.3489796 | 24.88 | 0.2857143 | 25.28 | 0.2928571 | 24.25 | 0.4170732 | 27.04348
0.2510204 | 23.28 | 0.3489796 | 24.88 | 0.2877551 | 25.28 | 0.2928571 | 24.25 | 0.4170732 | 27.04348
0.2510204 | 23.28 | 0.3489796 | 24.88 | 0.2877551 | 25.28 | 0.2928571 | 24.25 | 0.4170732 | 27.04348
0.2510204 | 23.28 | 0.3489796 | 24.96 | 0.2877551 | 25.28 | 0.2928571 | 24.25 | 0.4170732 | 27.13043
0.2510204 | 23.28 | 0.3489796 | 24.96 | 0.2877551 | 25.28 | 0.2928571 | 24.25 | 0.4170732 | 27.13043
0.2510204 | 23.28 | 0.3510204 | 24.96 | 0.2877551 | 25.28 | 0.2928571 | 24.25 | 0.4195122 | 27.13043
0.2510204 | 23.36 | 0.3510204 | 24.96 | 0.2877551 | 25.28 | 0.2928571 | 24.33333 | 0.4195122 | 27.13043
0.2530612 | 23.36 | 0.3510204 | 24.96 | 0.2877551 | 25.28 | 0.2952381 | 24.33333 | 0.4195122 | 27.13043
0.2530612 | 23.36 | 0.3510204 | 24.96 | 0.2877551 | 25.36 | 0.2952381 | 24.33333 | 0.4195122 | 27.13043
0.2530612 | 23.36 | 0.3510204 | 24.96 | 0.2897959 | 25.36 | 0.2952381 | 24.33333 | 0.4195122 | 27.13043
0.2530612 | 23.36 | 0.3510204 | 25.04 | 0.2897959 | 25.36 | 0.2952381 | 24.33333 | 0.4195122 | 27.21739
0.2530612 | 23.36 | 0.3510204 | 25.04 | 0.2897959 | 25.36 | 0.2952381 | 24.33333 | 0.4195122 | 27.21739
0.2530612 | 23.36 | 0.3530612 | 25.04 | 0.2897959 | 25.36 | 0.2952381 | 24.33333 | 0.4219512 | 27.21739
0.2530612 | 23.36 | 0.3530612 | 25.04 | 0.2897959 | 25.36 | 0.2952381 | 24.33333 | 0.4219512 | 27.21739
0.2530612 | 23.36 | 0.3530612 | 25.04 | 0.2897959 | 25.36 | 0.2952381 | 24.33333 | 0.4219512 | 27.21739
0.2530612 | 23.36 | 0.3530612 | 25.04 | 0.2897959 | 25.36 | 0.2952381 | 24.33333 | 0.4219512 | 27.21739
0.2530612 | 23.36 | 0.3530612 | 25.12 | 0.2897959 | 25.44 | 0.2952381 | 24.33333 | 0.4219512 | 27.30435
0.255102 | 23.36 | 0.3530612 | 25.12 | 0.2897959 | 25.44 | 0.297619 | 24.33333 | 0.4219512 | 27.30435
0.255102 | 23.36 | 0.3530612 | 25.12 | 0.2918367 | 25.44 | 0.297619 | 24.33333 | 0.4219512 | 27.30435
0.255102 | 23.36 | 0.355102 | 25.12 | 0.2918367 | 25.44 | 0.297619 | 24.33333 | 0.4243902 | 27.30435
0.255102 | 23.36 | 0.355102 | 25.12 | 0.2918367 | 25.44 | 0.297619 | 24.33333 | 0.4243902 | 27.30435
0.255102 | 23.36 | 0.355102 | 25.12 | 0.2918367 | 25.44 | 0.297619 | 24.33333 | 0.4243902 | 27.30435
0.255102 | 23.44 | 0.355102 | 25.12 | 0.2918367 | 25.44 | 0.297619 | 24.41667 | 0.4243902 | 27.30435
0.255102 | 23.44 | 0.355102 | 25.2 | 0.2918367 | 25.44 | 0.297619 | 24.41667 | 0.4243902 | 27.3913
0.255102 | 23.44 | 0.355102 | 25.2 | 0.2918367 | 25.44 | 0.297619 | 24.41667 | 0.4243902 | 27.3913
0.255102 | 23.44 | 0.355102 | 25.2 | 0.2918367 | 25.44 | 0.297619 | 24.41667 | 0.4243902 | 27.3913
0.255102 | 23.44 | 0.3571429 | 25.2 | 0.2918367 | 25.52 | 0.297619 | 24.41667 | 0.4268293 | 27.3913
0.2571429 | 23.44 | 0.3571429 | 25.2 | 0.2938776 | 25.52 | 0.3 | 24.41667 | 0.4268293 | 27.3913
0.2571429 | 23.44 | 0.3571429 | 25.2 | 0.2938776 | 25.52 | 0.3 | 24.41667 | 0.4268293 | 27.3913
0.2571429 | 23.44 | 0.3571429 | 25.2 | 0.2938776 | 25.52 | 0.3 | 24.41667 | 0.4268293 | 27.3913
0.2571429 | 23.44 | 0.3571429 | 25.2 | 0.2938776 | 25.52 | 0.3 | 24.41667 | 0.4268293 | 27.3913
0.2571429 | 23.44 | 0.3571429 | 25.28 | 0.2938776 | 25.52 | 0.3 | 24.41667 | 0.4268293 | 27.47826
0.2571429 | 23.44 | 0.3571429 | 25.28 | 0.2938776 | 25.52 | 0.3 | 24.41667 | 0.4268293 | 27.47826
0.2571429 | 23.44 | 0.3591837 | 25.28 | 0.2938776 | 25.52 | 0.3 | 24.41667 | 0.4292683 | 27.47826
0.2571429 | 23.44 | 0.3591837 | 25.28 | 0.2938776 | 25.52 | 0.3 | 24.41667 | 0.4292683 | 27.47826
0.2571429 | 23.44 | 0.3591837 | 25.28 | 0.2959184 | 25.6 | 0.3 | 24.41667 | 0.4292683 | 27.47826
0.2571429 | 23.44 | 0.3591837 | 25.28 | 0.2959184 | 25.6 | 0.3 | 24.41667 | 0.4292683 | 27.47826
0.2591837 | 23.52 | 0.3591837 | 25.28 | 0.2959184 | 25.6 | 0.302381 | 24.5 | 0.4292683 | 27.47826
0.2591837 | 23.52 | 0.3591837 | 25.36 | 0.2959184 | 25.6 | 0.302381 | 24.5 | 0.4292683 | 27.56522
0.2591837 | 23.52 | 0.3591837 | 25.36 | 0.2959184 | 25.6 | 0.302381 | 24.5 | 0.4292683 | 27.56522
0.2591837 | 23.52 | 0.3612245 | 25.36 | 0.2959184 | 25.6 | 0.302381 | 24.5 | 0.4317073 | 27.56522
0.2591837 | 23.52 | 0.3612245 | 25.36 | 0.2959184 | 25.6 | 0.302381 | 24.5 | 0.4317073 | 27.56522
0.2591837 | 23.52 | 0.3612245 | 25.36 | 0.2959184 | 25.6 | 0.302381 | 24.5 | 0.4317073 | 27.56522
0.2591837 | 23.52 | 0.3612245 | 25.36 | 0.2959184 | 25.68 | 0.302381 | 24.5 | 0.4317073 | 27.56522
0.2591837 | 23.52 | 0.3612245 | 25.44 | 0.2979592 | 25.68 | 0.302381 | 24.5 | 0.4317073 | 27.65217
0.2591837 | 23.52 | 0.3612245 | 25.44 | 0.2979592 | 25.68 | 0.302381 | 24.5 | 0.4317073 | 27.65217
0.2612245 | 23.52 | 0.3612245 | 25.44 | 0.2979592 | 25.68 | 0.3047619 | 24.5 | 0.4317073 | 27.65217
0.2612245 | 23.52 | 0.3632653 | 25.44 | 0.2979592 | 25.68 | 0.3047619 | 24.5 | 0.4341463 | 27.65217
0.2612245 | 23.52 | 0.3632653 | 25.44 | 0.2979592 | 25.68 | 0.3047619 | 24.5 | 0.4341463 | 27.65217
0.2612245 | 23.52 | 0.3632653 | 25.44 | 0.2979592 | 25.68 | 0.3047619 | 24.5 | 0.4341463 | 27.65217
0.2612245 | 23.6 | 0.3632653 | 25.52 | 0.2979592 | 25.68 | 0.3047619 | 24.58333 | 0.4341463 | 27.73913
0.2612245 | 23.6 | 0.3632653 | 25.52 | 0.2979592 | 25.76 | 0.3047619 | 24.58333 | 0.4341463 | 27.73913
0.2612245 | 23.6 | 0.3632653 | 25.52 | 0.3 | 25.76 | 0.3047619 | 24.58333 | 0.4341463 | 27.73913
0.2612245 | 23.6 | 0.3632653 | 25.52 | 0.3 | 25.76 | 0.3047619 | 24.58333 | 0.4341463 | 27.73913
0.2612245 | 23.6 | 0.3653061 | 25.52 | 0.3 | 25.76 | 0.3047619 | 24.58333 | 0.4365854 | 27.73913
0.2612245 | 23.6 | 0.3653061 | 25.52 | 0.3 | 25.76 | 0.3047619 | 24.58333 | 0.4365854 | 27.73913
0.2632653 | 23.6 | 0.3653061 | 25.52 | 0.3 | 25.76 | 0.3071429 | 24.58333 | 0.4365854 | 27.73913
0.2632653 | 23.6 | 0.3653061 | 25.6 | 0.3 | 25.76 | 0.3071429 | 24.58333 | 0.4365854 | 27.82609
0.2632653 | 23.6 | 0.3653061 | 25.6 | 0.3 | 25.76 | 0.3071429 | 24.58333 | 0.4365854 | 27.82609
0.2632653 | 23.6 | 0.3653061 | 25.6 | 0.3 | 25.84 | 0.3071429 | 24.58333 | 0.4365854 | 27.82609
0.2632653 | 23.6 | 0.3653061 | 25.6 | 0.3 | 25.84 | 0.3071429 | 24.58333 | 0.4365854 | 27.82609
0.2632653 | 23.6 | 0.3673469 | 25.6 | 0.3020408 | 25.84 | 0.3071429 | 24.58333 | 0.4390244 | 27.82609
0.2632653 | 23.6 | 0.3673469 | 25.6 | 0.3020408 | 25.84 | 0.3071429 | 24.58333 | 0.4390244 | 27.82609
0.2632653 | 23.6 | 0.3673469 | 25.68 | 0.3020408 | 25.84 | 0.3071429 | 24.58333 | 0.4390244 | 27.91304
0.2632653 | 23.6 | 0.3673469 | 25.68 | 0.3020408 | 25.84 | 0.3071429 | 24.58333 | 0.4390244 | 27.91304
0.2632653 | 23.68 | 0.3673469 | 25.68 | 0.3020408 | 25.84 | 0.3071429 | 24.66667 | 0.4390244 | 27.91304
0.2653061 | 23.68 | 0.3673469 | 25.68 | 0.3020408 | 25.84 | 0.3095238 | 24.66667 | 0.4390244 | 27.91304
0.2653061 | 23.68 | 0.3693878 | 25.68 | 0.3020408 | 25.84 | 0.3095238 | 24.66667 | 0.4414634 | 27.91304
0.2653061 | 23.68 | 0.3693878 | 25.68 | 0.3020408 | 25.92 | 0.3095238 | 24.66667 | 0.4414634 | 27.91304
0.2653061 | 23.68 | 0.3693878 | 25.76 | 0.3040816 | 25.92 | 0.3095238 | 24.66667 | 0.4414634 | 28
0.2653061 | 23.68 | 0.3693878 | 25.76 | 0.3040816 | 25.92 | 0.3095238 | 24.66667 | 0.4414634 | 28
0.2653061 | 23.68 | 0.3693878 | 25.76 | 0.3040816 | 25.92 | 0.3095238 | 24.66667 | 0.4414634 | 28
0.2653061 | 23.68 | 0.3693878 | 25.76 | 0.3040816 | 25.92 | 0.3095238 | 24.66667 | 0.4414634 | 28
0.2653061 | 23.68 | 0.3693878 | 25.76 | 0.3040816 | 25.92 | 0.3095238 | 24.66667 | 0.4414634 | 28
0.2653061 | 23.68 | 0.3693878 | 25.76 | 0.3040816 | 25.92 | 0.3095238 | 24.66667 | 0.4414634 | 28
0.2673469 | 23.68 | 0.3714286 | 25.84 | 0.3040816 | 25.92 | 0.3119048 | 24.66667 | 0.4439024 | 28.08696
0.2673469 | 23.68 | 0.3714286 | 25.84 | 0.3040816 | 25.92 | 0.3119048 | 24.66667 | 0.4439024 | 28.08696
0.2673469 | 23.68 | 0.3714286 | 25.84 | 0.3061224 | 26 | 0.3119048 | 24.66667 | 0.4439024 | 28.08696
0.2673469 | 23.76 | 0.3714286 | 25.84 | 0.3061224 | 26 | 0.3119048 | 24.75 | 0.4439024 | 28.08696
0.2673469 | 23.76 | 0.3714286 | 25.84 | 0.3061224 | 26 | 0.3119048 | 24.75 | 0.4439024 | 28.08696
0.2673469 | 23.76 | 0.3714286 | 25.84 | 0.3061224 | 26 | 0.3119048 | 24.75 | 0.4439024 | 28.08696
0.2673469 | 23.76 | 0.3734694 | 25.84 | 0.3061224 | 26 | 0.3119048 | 24.75 | 0.4463415 | 28.08696
0.2673469 | 23.76 | 0.3734694 | 25.92 | 0.3061224 | 26 | 0.3119048 | 24.75 | 0.4463415 | 28.17391
0.2673469 | 23.76 | 0.3734694 | 25.92 | 0.3061224 | 26 | 0.3119048 | 24.75 | 0.4463415 | 28.17391
0.2673469 | 23.76 | 0.3734694 | 25.92 | 0.3061224 | 26.08 | 0.3119048 | 24.75 | 0.4463415 | 28.17391
0.2693878 | 23.76 | 0.3734694 | 25.92 | 0.3061224 | 26.08 | 0.3142857 | 24.75 | 0.4463415 | 28.17391
0.2693878 | 23.76 | 0.3734694 | 25.92 | 0.3081633 | 26.08 | 0.3142857 | 24.75 | 0.4463415 | 28.17391
0.2693878 | 23.76 | 0.3734694 | 25.92 | 0.3081633 | 26.08 | 0.3142857 | 24.75 | 0.4463415 | 28.17391
0.2693878 | 23.76 | 0.3755102 | 26 | 0.3081633 | 26.08 | 0.3142857 | 24.75 | 0.4487805 | 28.26087
0.2693878 | 23.76 | 0.3755102 | 26 | 0.3081633 | 26.08 | 0.3142857 | 24.75 | 0.4487805 | 28.26087
0.2693878 | 23.76 | 0.3755102 | 26 | 0.3081633 | 26.08 | 0.3142857 | 24.75 | 0.4487805 | 28.26087
0.2693878 | 23.76 | 0.3755102 | 26 | 0.3081633 | 26.16 | 0.3142857 | 24.75 | 0.4487805 | 28.26087
0.2693878 | 23.76 | 0.3755102 | 26 | 0.3081633 | 26.16 | 0.3142857 | 24.75 | 0.4487805 | 28.26087
0.2693878 | 23.84 | 0.3755102 | 26 | 0.3081633 | 26.16 | 0.3142857 | 24.83333 | 0.4487805 | 28.26087
0.2693878 | 23.84 | 0.3755102 | 26.08 | 0.3102041 | 26.16 | 0.3142857 | 24.83333 | 0.4487805 | 28.34783
0.2714286 | 23.84 | 0.377551 | 26.08 | 0.3102041 | 26.16 | 0.3166667 | 24.83333 | 0.4512195 | 28.34783
0.2714286 | 23.84 | 0.377551 | 26.08 | 0.3102041 | 26.16 | 0.3166667 | 24.83333 | 0.4512195 | 28.34783
0.2714286 | 23.84 | 0.377551 | 26.08 | 0.3102041 | 26.24 | 0.3166667 | 24.83333 | 0.4512195 | 28.34783
0.2714286 | 23.84 | 0.377551 | 26.08 | 0.3102041 | 26.24 | 0.3166667 | 24.83333 | 0.4512195 | 28.34783
0.2714286 | 23.84 | 0.377551 | 26.08 | 0.3102041 | 26.24 | 0.3166667 | 24.83333 | 0.4512195 | 28.34783
0.2714286 | 23.84 | 0.377551 | 26.16 | 0.3102041 | 26.24 | 0.3166667 | 24.83333 | 0.4512195 | 28.43478
0.2714286 | 23.84 | 0.377551 | 26.16 | 0.3102041 | 26.24 | 0.3166667 | 24.83333 | 0.4512195 | 28.43478
0.2714286 | 23.84 | 0.3795918 | 26.16 | 0.3122449 | 26.24 | 0.3166667 | 24.83333 | 0.4536585 | 28.43478
0.2714286 | 23.84 | 0.3795918 | 26.16 | 0.3122449 | 26.24 | 0.3166667 | 24.83333 | 0.4536585 | 28.43478
0.2734694 | 23.84 | 0.3795918 | 26.16 | 0.3122449 | 26.32 | 0.3190476 | 24.83333 | 0.4536585 | 28.43478
0.2734694 | 23.84 | 0.3795918 | 26.24 | 0.3122449 | 26.32 | 0.3190476 | 24.83333 | 0.4536585 | 28.52174
0.2734694 | 23.84 | 0.3795918 | 26.24 | 0.3122449 | 26.32 | 0.3190476 | 24.83333 | 0.4536585 | 28.52174
0.2734694 | 23.84 | 0.3795918 | 26.24 | 0.3122449 | 26.32 | 0.3190476 | 24.83333 | 0.4536585 | 28.52174
0.2734694 | 23.92 | 0.3795918 | 26.24 | 0.3122449 | 26.32 | 0.3190476 | 24.91667 | 0.4536585 | 28.52174
0.2734694 | 23.92 | 0.3816327 | 26.24 | 0.3122449 | 26.32 | 0.3190476 | 24.91667 | 0.4560976 | 28.52174
0.2734694 | 23.92 | 0.3816327 | 26.24 | 0.3122449 | 26.32 | 0.3190476 | 24.91667 | 0.4560976 | 28.52174
0.2734694 | 23.92 | 0.3816327 | 26.32 | 0.3142857 | 26.4 | 0.3190476 | 24.91667 | 0.4560976 | 28.6087
0.2734694 | 23.92 | 0.3816327 | 26.32 | 0.3142857 | 26.4 | 0.3190476 | 24.91667 | 0.4560976 | 28.6087
0.2734694 | 23.92 | 0.3816327 | 26.32 | 0.3142857 | 26.4 | 0.3190476 | 24.91667 | 0.4560976 | 28.6087
0.2755102 | 23.92 | 0.3816327 | 26.32 | 0.3142857 | 26.4 | 0.3214286 | 24.91667 | 0.4560976 | 28.6087
0.2755102 | 23.92 | 0.3816327 | 26.4 | 0.3142857 | 26.4 | 0.3214286 | 24.91667 | 0.4560976 | 28.69565
0.2755102 | 23.92 | 0.3836735 | 26.4 | 0.3142857 | 26.4 | 0.3214286 | 24.91667 | 0.4585366 | 28.69565
0.2755102 | 23.92 | 0.3836735 | 26.4 | 0.3142857 | 26.4 | 0.3214286 | 24.91667 | 0.4585366 | 28.69565
0.2755102 | 23.92 | 0.3836735 | 26.4 | 0.3142857 | 26.48 | 0.3214286 | 24.91667 | 0.4585366 | 28.69565
0.2755102 | 23.92 | 0.3836735 | 26.4 | 0.3163265 | 26.48 | 0.3214286 | 24.91667 | 0.4585366 | 28.69565
0.2755102 | 23.92 | 0.3836735 | 26.4 | 0.3163265 | 26.48 | 0.3214286 | 24.91667 | 0.4585366 | 28.69565
0.2755102 | 24 | 0.3836735 | 26.48 | 0.3163265 | 26.48 | 0.3214286 | 25 | 0.4585366 | 28.78261
0.2755102 | 24 | 0.3836735 | 26.48 | 0.3163265 | 26.48 | 0.3214286 | 25 | 0.4585366 | 28.78261
0.2755102 | 24 | 0.3857143 | 26.48 | 0.3163265 | 26.48 | 0.3214286 | 25 | 0.4609756 | 28.78261
0.277551 | 24 | 0.3857143 | 26.48 | 0.3163265 | 26.56 | 0.3238095 | 25 | 0.4609756 | 28.78261
0.277551 | 24 | 0.3857143 | 26.48 | 0.3163265 | 26.56 | 0.3238095 | 25 | 0.4609756 | 28.78261
0.277551 | 24 | 0.3857143 | 26.48 | 0.3163265 | 26.56 | 0.3238095 | 25 | 0.4609756 | 28.78261
0.277551 | 24 | 0.3857143 | 26.56 | 0.3163265 | 26.56 | 0.3238095 | 25 | 0.4609756 | 28.86957
0.277551 | 24 | 0.3857143 | 26.56 | 0.3183673 | 26.56 | 0.3238095 | 25 | 0.4609756 | 28.86957
0.277551 | 24 | 0.3857143 | 26.56 | 0.3183673 | 26.56 | 0.3238095 | 25 | 0.4609756 | 28.86957
0.277551 | 24 | 0.3877551 | 26.56 | 0.3183673 | 26.56 | 0.3238095 | 25 | 0.4634146 | 28.86957
0.277551 | 24 | 0.3877551 | 26.56 | 0.3183673 | 26.64 | 0.3238095 | 25 | 0.4634146 | 28.86957
0.277551 | 24.08 | 0.3877551 | 26.64 | 0.3183673 | 26.64 | 0.3238095 | 25.08333 | 0.4634146 | 28.95652
0.277551 | 24.08 | 0.3877551 | 26.64 | 0.3183673 | 26.64 | 0.3238095 | 25.08333 | 0.4634146 | 28.95652
0.2795918 | 24.08 | 0.3877551 | 26.64 | 0.3183673 | 26.64 | 0.3261905 | 25.08333 | 0.4634146 | 28.95652
0.2795918 | 24.08 | 0.3877551 | 26.64 | 0.3183673 | 26.64 | 0.3261905 | 25.08333 | 0.4634146 | 28.95652
0.2795918 | 24.08 | 0.3877551 | 26.64 | 0.3183673 | 26.64 | 0.3261905 | 25.08333 | 0.4634146 | 28.95652
0.2795918 | 24.08 | 0.3897959 | 26.64 | 0.3204082 | 26.64 | 0.3261905 | 25.08333 | 0.4658537 | 28.95652
0.2795918 | 24.08 | 0.3897959 | 26.72 | 0.3204082 | 26.64 | 0.3261905 | 25.08333 | 0.4658537 | 29.04348
0.2795918 | 24.08 | 0.3897959 | 26.72 | 0.3204082 | 26.72 | 0.3261905 | 25.08333 | 0.4658537 | 29.04348
0.2795918 | 24.08 | 0.3897959 | 26.72 | 0.3204082 | 26.72 | 0.3261905 | 25.08333 | 0.4658537 | 29.04348
0.2795918 | 24.08 | 0.3897959 | 26.72 | 0.3204082 | 26.72 | 0.3261905 | 25.08333 | 0.4658537 | 29.04348
0.2795918 | 24.08 | 0.3897959 | 26.72 | 0.3204082 | 26.72 | 0.3261905 | 25.08333 | 0.4658537 | 29.04348
0.2816327 | 24.16 | 0.3918367 | 26.8 | 0.3204082 | 26.72 | 0.3285714 | 25.16667 | 0.4682927 | 29.13043
0.2816327 | 24.16 | 0.3918367 | 26.8 | 0.3204082 | 26.8 | 0.3285714 | 25.16667 | 0.4682927 | 29.13043
0.2816327 | 24.16 | 0.3918367 | 26.8 | 0.322449 | 26.8 | 0.3285714 | 25.16667 | 0.4682927 | 29.13043
0.2816327 | 24.16 | 0.3918367 | 26.8 | 0.322449 | 26.8 | 0.3285714 | 25.16667 | 0.4682927 | 29.13043
0.2816327 | 24.16 | 0.3918367 | 26.8 | 0.322449 | 26.8 | 0.3285714 | 25.16667 | 0.4682927 | 29.13043
0.2816327 | 24.16 | 0.3918367 | 26.88 | 0.322449 | 26.8 | 0.3285714 | 25.16667 | 0.4682927 | 29.21739
0.2816327 | 24.16 | 0.3918367 | 26.88 | 0.322449 | 26.8 | 0.3285714 | 25.16667 | 0.4682927 | 29.21739
0.2816327 | 24.16 | 0.3918367 | 26.88 | 0.322449 | 26.8 | 0.3285714 | 25.16667 | 0.4682927 | 29.21739
0.2816327 | 24.16 | 0.3938776 | 26.88 | 0.322449 | 26.88 | 0.3285714 | 25.16667 | 0.4707317 | 29.21739
0.2816327 | 24.16 | 0.3938776 | 26.88 | 0.322449 | 26.88 | 0.3285714 | 25.16667 | 0.4707317 | 29.21739
0.2836735 | 24.16 | 0.3938776 | 26.96 | 0.322449 | 26.88 | 0.3309524 | 25.16667 | 0.4707317 | 29.30435
0.2836735 | 24.16 | 0.3938776 | 26.96 | 0.3244898 | 26.88 | 0.3309524 | 25.16667 | 0.4707317 | 29.30435
0.2836735 | 24.16 | 0.3938776 | 26.96 | 0.3244898 | 26.88 | 0.3309524 | 25.16667 | 0.4707317 | 29.30435
0.2836735 | 24.24 | 0.3938776 | 26.96 | 0.3244898 | 26.88 | 0.3309524 | 25.25 | 0.4707317 | 29.30435
0.2836735 | 24.24 | 0.3959184 | 27.04 | 0.3244898 | 26.96 | 0.3309524 | 25.25 | 0.4731707 | 29.3913
0.2836735 | 24.24 | 0.3959184 | 27.04 | 0.3244898 | 26.96 | 0.3309524 | 25.25 | 0.4731707 | 29.3913
0.2836735 | 24.24 | 0.3959184 | 27.04 | 0.3244898 | 26.96 | 0.3309524 | 25.25 | 0.4731707 | 29.3913
0.2836735 | 24.24 | 0.3959184 | 27.04 | 0.3244898 | 26.96 | 0.3309524 | 25.25 | 0.4731707 | 29.3913
0.2836735 | 24.24 | 0.3959184 | 27.04 | 0.3244898 | 26.96 | 0.3309524 | 25.25 | 0.4731707 | 29.3913
0.2836735 | 24.24 | 0.3959184 | 27.12 | 0.3265306 | 26.96 | 0.3309524 | 25.25 | 0.4731707 | 29.47826
0.2857143 | 24.24 | 0.3959184 | 27.12 | 0.3265306 | 27.04 | 0.3333333 | 25.25 | 0.4731707 | 29.47826
0.2857143 | 24.24 | 0.3979592 | 27.12 | 0.3265306 | 27.04 | 0.3333333 | 25.25 | 0.4756098 | 29.47826
0.2857143 | 24.24 | 0.3979592 | 27.12 | 0.3265306 | 27.04 | 0.3333333 | 25.25 | 0.4756098 | 29.47826
0.2857143 | 24.24 | 0.3979592 | 27.12 | 0.3265306 | 27.04 | 0.3333333 | 25.25 | 0.4756098 | 29.47826
0.2857143 | 24.24 | 0.3979592 | 27.2 | 0.3265306 | 27.04 | 0.3333333 | 25.25 | 0.4756098 | 29.56522
0.2857143 | 24.24 | 0.3979592 | 27.2 | 0.3265306 | 27.12 | 0.3333333 | 25.25 | 0.4756098 | 29.56522
0.2857143 | 24.24 | 0.3979592 | 27.2 | 0.3265306 | 27.12 | 0.3333333 | 25.25 | 0.4756098 | 29.56522
0.2857143 | 24.32 | 0.3979592 | 27.2 | 0.3285714 | 27.12 | 0.3333333 | 25.33333 | 0.4756098 | 29.56522
0.2857143 | 24.32 | 0.4 | 27.28 | 0.3285714 | 27.12 | 0.3333333 | 25.33333 | 0.4780488 | 29.65217
0.2877551 | 24.32 | 0.4 | 27.28 | 0.3285714 | 27.12 | 0.3357143 | 25.33333 | 0.4780488 | 29.65217
0.2877551 | 24.32 | 0.4 | 27.28 | 0.3285714 | 27.12 | 0.3357143 | 25.33333 | 0.4780488 | 29.65217
0.2877551 | 24.32 | 0.4 | 27.28 | 0.3285714 | 27.2 | 0.3357143 | 25.33333 | 0.4780488 | 29.65217
0.2877551 | 24.32 | 0.4 | 27.28 | 0.3285714 | 27.2 | 0.3357143 | 25.33333 | 0.4780488 | 29.65217
0.2877551 | 24.32 | 0.4 | 27.36 | 0.3285714 | 27.2 | 0.3357143 | 25.33333 | 0.4780488 | 29.73913
0.2877551 | 24.32 | 0.4 | 27.36 | 0.3285714 | 27.2 | 0.3357143 | 25.33333 | 0.4780488 | 29.73913
0.2877551 | 24.32 | 0.4020408 | 27.36 | 0.3285714 | 27.2 | 0.3357143 | 25.33333 | 0.4804878 | 29.73913
0.2877551 | 24.32 | 0.4020408 | 27.36 | 0.3306122 | 27.28 | 0.3357143 | 25.33333 | 0.4804878 | 29.73913
0.2877551 | 24.4 | 0.4020408 | 27.44 | 0.3306122 | 27.28 | 0.3357143 | 25.41667 | 0.4804878 | 29.82609
0.2877551 | 24.4 | 0.4020408 | 27.44 | 0.3306122 | 27.28 | 0.3357143 | 25.41667 | 0.4804878 | 29.82609
0.2897959 | 24.4 | 0.4020408 | 27.44 | 0.3306122 | 27.28 | 0.3380952 | 25.41667 | 0.4804878 | 29.82609
0.2897959 | 24.4 | 0.4020408 | 27.44 | 0.3306122 | 27.28 | 0.3380952 | 25.41667 | 0.4804878 | 29.82609
0.2897959 | 24.4 | 0.4020408 | 27.44 | 0.3306122 | 27.28 | 0.3380952 | 25.41667 | 0.4804878 | 29.82609
0.2897959 | 24.4 | 0.4040816 | 27.52 | 0.3306122 | 27.28 | 0.3380952 | 25.41667 | 0.4829268 | 29.91304
0.2897959 | 24.4 | 0.4040816 | 27.52 | 0.3306122 | 27.36 | 0.3380952 | 25.41667 | 0.4829268 | 29.91304
0.2897959 | 24.4 | 0.4040816 | 27.52 | 0.3326531 | 27.36 | 0.3380952 | 25.41667 | 0.4829268 | 29.91304
0.2897959 | 24.4 | 0.4040816 | 27.52 | 0.3326531 | 27.36 | 0.3380952 | 25.41667 | 0.4829268 | 29.91304
0.2897959 | 24.4 | 0.4040816 | 27.6 | 0.3326531 | 27.36 | 0.3380952 | 25.41667 | 0.4829268 | 30
0.2897959 | 24.48 | 0.4040816 | 27.6 | 0.3326531 | 27.44 | 0.3380952 | 25.5 | 0.4829268 | 30
0.2897959 | 24.48 | 0.4040816 | 27.6 | 0.3326531 | 27.44 | 0.3380952 | 25.5 | 0.4829268 | 30
0.2918367 | 24.48 | 0.4061224 | 27.6 | 0.3326531 | 27.44 | 0.3404762 | 25.5 | 0.4853659 | 30
0.2918367 | 24.48 | 0.4061224 | 27.68 | 0.3326531 | 27.44 | 0.3404762 | 25.5 | 0.4853659 | 30.08696
0.2918367 | 24.48 | 0.4061224 | 27.68 | 0.3326531 | 27.44 | 0.3404762 | 25.5 | 0.4853659 | 30.08696
0.2918367 | 24.48 | 0.4061224 | 27.68 | 0.3346939 | 27.44 | 0.3404762 | 25.5 | 0.4853659 | 30.08696
0.2918367 | 24.48 | 0.4061224 | 27.68 | 0.3346939 | 27.44 | 0.3404762 | 25.5 | 0.4853659 | 30.08696
0.2918367 | 24.48 | 0.4061224 | 27.68 | 0.3346939 | 27.52 | 0.3404762 | 25.5 | 0.4853659 | 30.08696
0.2918367 | 24.48 | 0.4061224 | 27.76 | 0.3346939 | 27.52 | 0.3404762 | 25.5 | 0.4853659 | 30.17391
0.2918367 | 24.48 | 0.4081633 | 27.76 | 0.3346939 | 27.52 | 0.3404762 | 25.5 | 0.4878049 | 30.17391
0.2918367 | 24.48 | 0.4081633 | 27.76 | 0.3346939 | 27.52 | 0.3404762 | 25.5 | 0.4878049 | 30.17391
0.2938776 | 24.56 | 0.4081633 | 27.84 | 0.3346939 | 27.52 | 0.3428571 | 25.58333 | 0.4878049 | 30.26087
0.2938776 | 24.56 | 0.4081633 | 27.84 | 0.3346939 | 27.6 | 0.3428571 | 25.58333 | 0.4878049 | 30.26087
0.2938776 | 24.56 | 0.4081633 | 27.84 | 0.3346939 | 27.6 | 0.3428571 | 25.58333 | 0.4878049 | 30.26087
0.2938776 | 24.56 | 0.4081633 | 27.84 | 0.3367347 | 27.6 | 0.3428571 | 25.58333 | 0.4878049 | 30.26087
0.2938776 | 24.56 | 0.4081633 | 27.84 | 0.3367347 | 27.6 | 0.3428571 | 25.58333 | 0.4878049 | 30.26087
0.2938776 | 24.56 | 0.4102041 | 27.92 | 0.3367347 | 27.6 | 0.3428571 | 25.58333 | 0.4902439 | 30.34783
0.2938776 | 24.56 | 0.4102041 | 27.92 | 0.3367347 | 27.6 | 0.3428571 | 25.58333 | 0.4902439 | 30.34783
0.2938776 | 24.56 | 0.4102041 | 27.92 | 0.3367347 | 27.68 | 0.3428571 | 25.58333 | 0.4902439 | 30.34783
0.2938776 | 24.56 | 0.4102041 | 27.92 | 0.3367347 | 27.68 | 0.3428571 | 25.58333 | 0.4902439 | 30.34783
0.2938776 | 24.56 | 0.4102041 | 28 | 0.3367347 | 27.68 | 0.3428571 | 25.58333 | 0.4902439 | 30.43478
0.2959184 | 24.64 | 0.4102041 | 28 | 0.3367347 | 27.68 | 0.3452381 | 25.66667 | 0.4902439 | 30.43478
0.2959184 | 24.64 | 0.4102041 | 28 | 0.3387755 | 27.76 | 0.3452381 | 25.66667 | 0.4902439 | 30.43478
0.2959184 | 24.64 | 0.4122449 | 28 | 0.3387755 | 27.76 | 0.3452381 | 25.66667 | 0.4926829 | 30.43478
0.2959184 | 24.64 | 0.4122449 | 28.08 | 0.3387755 | 27.76 | 0.3452381 | 25.66667 | 0.4926829 | 30.52174
0.2959184 | 24.64 | 0.4122449 | 28.08 | 0.3387755 | 27.76 | 0.3452381 | 25.66667 | 0.4926829 | 30.52174
0.2959184 | 24.64 | 0.4122449 | 28.08 | 0.3387755 | 27.76 | 0.3452381 | 25.66667 | 0.4926829 | 30.52174
0.2959184 | 24.64 | 0.4122449 | 28.08 | 0.3387755 | 27.76 | 0.3452381 | 25.66667 | 0.4926829 | 30.52174
0.2959184 | 24.64 | 0.4122449 | 28.16 | 0.3387755 | 27.84 | 0.3452381 | 25.66667 | 0.4926829 | 30.6087
0.2959184 | 24.64 | 0.4122449 | 28.16 | 0.3387755 | 27.84 | 0.3452381 | 25.66667 | 0.4926829 | 30.6087
0.2959184 | 24.64 | 0.4142857 | 28.16 | 0.3387755 | 27.84 | 0.3452381 | 25.66667 | 0.495122 | 30.6087
0.2979592 | 24.64 | 0.4142857 | 28.16 | 0.3408163 | 27.84 | 0.347619 | 25.66667 | 0.495122 | 30.6087
0.2979592 | 24.64 | 0.4142857 | 28.24 | 0.3408163 | 27.92 | 0.347619 | 25.66667 | 0.495122 | 30.69565
0.2979592 | 24.72 | 0.4142857 | 28.24 | 0.3408163 | 27.92 | 0.347619 | 25.75 | 0.495122 | 30.69565
0.2979592 | 24.72 | 0.4142857 | 28.24 | 0.3408163 | 27.92 | 0.347619 | 25.75 | 0.495122 | 30.69565
0.2979592 | 24.72 | 0.4142857 | 28.24 | 0.3408163 | 27.92 | 0.347619 | 25.75 | 0.495122 | 30.69565
0.2979592 | 24.72 | 0.4142857 | 28.32 | 0.3408163 | 27.92 | 0.347619 | 25.75 | 0.495122 | 30.78261
0.2979592 | 24.72 | 0.4163265 | 28.32 | 0.3408163 | 27.92 | 0.347619 | 25.75 | 0.497561 | 30.78261
0.2979592 | 24.72 | 0.4163265 | 28.32 | 0.3408163 | 28 | 0.347619 | 25.75 | 0.497561 | 30.78261
0.2979592 | 24.72 | 0.4163265 | 28.32 | 0.3428571 | 28 | 0.347619 | 25.75 | 0.497561 | 30.78261
0.3 | 24.72 | 0.4163265 | 28.32 | 0.3428571 | 28 | 0.35 | 25.75 | 0.497561 | 30.78261
0.3 | 24.72 | 0.4163265 | 28.4 | 0.3428571 | 28 | 0.35 | 25.75 | 0.497561 | 30.86957
0.3 | 24.72 | 0.4163265 | 28.4 | 0.3428571 | 28 | 0.35 | 25.75 | 0.497561 | 30.86957
0.3 | 24.72 | 0.4183673 | 28.4 | 0.3428571 | 28.08 | 0.35 | 25.75 | 0.5 | 30.86957
0.3 | 24.72 | 0.4183673 | 28.4 | 0.3428571 | 28.08 | 0.35 | 25.75 | 0.5 | 30.86957
0.3 | 24.8 | 0.4183673 | 28.48 | 0.3428571 | 28.08 | 0.35 | 25.83333 | 0.5 | 30.95652
0.3 | 24.8 | 0.4183673 | 28.48 | 0.3428571 | 28.08 | 0.35 | 25.83333 | 0.5 | 30.95652
0.3 | 24.8 | 0.4183673 | 28.48 | 0.3428571 | 28.08 | 0.35 | 25.83333 | 0.5 | 30.95652
0.3 | 24.8 | 0.4183673 | 28.48 | 0.344898 | 28.08 | 0.35 | 25.83333 | 0.5 | 30.95652
0.3 | 24.8 | 0.4183673 | 28.56 | 0.344898 | 28.16 | 0.35 | 25.83333 | 0.5 | 31.04348
0.3020408 | 24.8 | 0.4183673 | 28.56 | 0.344898 | 28.16 | 0.352381 | 25.83333 | 0.5 | 31.04348
0.3020408 | 24.8 | 0.4204082 | 28.56 | 0.344898 | 28.16 | 0.352381 | 25.83333 | 0.502439 | 31.04348
0.3020408 | 24.8 | 0.4204082 | 28.56 | 0.344898 | 28.16 | 0.352381 | 25.83333 | 0.502439 | 31.04348
0.3020408 | 24.8 | 0.4204082 | 28.56 | 0.344898 | 28.24 | 0.352381 | 25.83333 | 0.502439 | 31.04348
0.3020408 | 24.8 | 0.4204082 | 28.64 | 0.344898 | 28.24 | 0.352381 | 25.83333 | 0.502439 | 31.13043
0.3020408 | 24.8 | 0.4204082 | 28.64 | 0.344898 | 28.24 | 0.352381 | 25.83333 | 0.502439 | 31.13043
0.3020408 | 24.88 | 0.4204082 | 28.64 | 0.3469388 | 28.24 | 0.352381 | 25.91667 | 0.502439 | 31.13043
0.3020408 | 24.88 | 0.422449 | 28.72 | 0.3469388 | 28.24 | 0.352381 | 25.91667 | 0.504878 | 31.21739
0.3020408 | 24.88 | 0.422449 | 28.72 | 0.3469388 | 28.32 | 0.352381 | 25.91667 | 0.504878 | 31.21739
0.3020408 | 24.88 | 0.422449 | 28.72 | 0.3469388 | 28.32 | 0.352381 | 25.91667 | 0.504878 | 31.21739
0.3040816 | 24.88 | 0.422449 | 28.72 | 0.3469388 | 28.32 | 0.3547619 | 25.91667 | 0.504878 | 31.21739
0.3040816 | 24.88 | 0.422449 | 28.72 | 0.3469388 | 28.32 | 0.3547619 | 25.91667 | 0.504878 | 31.21739
0.3040816 | 24.88 | 0.422449 | 28.8 | 0.3469388 | 28.32 | 0.3547619 | 25.91667 | 0.504878 | 31.30435
0.3040816 | 24.88 | 0.422449 | 28.8 | 0.3469388 | 28.4 | 0.3547619 | 25.91667 | 0.504878 | 31.30435
0.3040816 | 24.88 | 0.422449 | 28.8 | 0.3469388 | 28.4 | 0.3547619 | 25.91667 | 0.504878 | 31.30435
0.3040816 | 24.96 | 0.4244898 | 28.88 | 0.3489796 | 28.4 | 0.3547619 | 26 | 0.5073171 | 31.3913
0.3040816 | 24.96 | 0.4244898 | 28.88 | 0.3489796 | 28.4 | 0.3547619 | 26 | 0.5073171 | 31.3913
0.3040816 | 24.96 | 0.4244898 | 28.88 | 0.3489796 | 28.4 | 0.3547619 | 26 | 0.5073171 | 31.3913
0.3040816 | 24.96 | 0.4244898 | 28.88 | 0.3489796 | 28.48 | 0.3547619 | 26 | 0.5073171 | 31.3913
0.3061224 | 24.96 | 0.4244898 | 28.88 | 0.3489796 | 28.48 | 0.3571429 | 26 | 0.5073171 | 31.3913
0.3061224 | 24.96 | 0.4244898 | 28.96 | 0.3489796 | 28.48 | 0.3571429 | 26 | 0.5073171 | 31.47826
0.3061224 | 24.96 | 0.4265306 | 28.96 | 0.3489796 | 28.48 | 0.3571429 | 26 | 0.5097561 | 31.47826
0.3061224 | 24.96 | 0.4265306 | 28.96 | 0.3489796 | 28.48 | 0.3571429 | 26 | 0.5097561 | 31.47826
0.3061224 | 24.96 | 0.4265306 | 29.04 | 0.3510204 | 28.56 | 0.3571429 | 26 | 0.5097561 | 31.56522
0.3061224 | 24.96 | 0.4265306 | 29.04 | 0.3510204 | 28.56 | 0.3571429 | 26 | 0.5097561 | 31.56522
0.3061224 | 25.04 | 0.4265306 | 29.04 | 0.3510204 | 28.56 | 0.3571429 | 26.08333 | 0.5097561 | 31.56522
0.3061224 | 25.04 | 0.4265306 | 29.04 | 0.3510204 | 28.56 | 0.3571429 | 26.08333 | 0.5097561 | 31.56522
0.3061224 | 25.04 | 0.4265306 | 29.12 | 0.3510204 | 28.56 | 0.3571429 | 26.08333 | 0.5097561 | 31.65217
0.3061224 | 25.04 | 0.4285714 | 29.12 | 0.3510204 | 28.64 | 0.3571429 | 26.08333 | 0.5121951 | 31.65217
0.3081633 | 25.04 | 0.4285714 | 29.12 | 0.3510204 | 28.64 | 0.3595238 | 26.08333 | 0.5121951 | 31.65217
0.3081633 | 25.04 | 0.4285714 | 29.12 | 0.3510204 | 28.64 | 0.3595238 | 26.08333 | 0.5121951 | 31.65217
0.3081633 | 25.04 | 0.4285714 | 29.2 | 0.3510204 | 28.64 | 0.3595238 | 26.08333 | 0.5121951 | 31.73913
0.3081633 | 25.04 | 0.4285714 | 29.2 | 0.3530612 | 28.64 | 0.3595238 | 26.08333 | 0.5121951 | 31.73913
0.3081633 | 25.04 | 0.4285714 | 29.2 | 0.3530612 | 28.72 | 0.3595238 | 26.08333 | 0.5121951 | 31.73913
0.3081633 | 25.04 | 0.4285714 | 29.2 | 0.3530612 | 28.72 | 0.3595238 | 26.08333 | 0.5121951 | 31.73913
0.3081633 | 25.12 | 0.4306122 | 29.28 | 0.3530612 | 28.72 | 0.3595238 | 26.16667 | 0.5146341 | 31.82609
0.3081633 | 25.12 | 0.4306122 | 29.28 | 0.3530612 | 28.72 | 0.3595238 | 26.16667 | 0.5146341 | 31.82609
0.3081633 | 25.12 | 0.4306122 | 29.28 | 0.3530612 | 28.8 | 0.3595238 | 26.16667 | 0.5146341 | 31.82609
0.3081633 | 25.12 | 0.4306122 | 29.28 | 0.3530612 | 28.8 | 0.3595238 | 26.16667 | 0.5146341 | 31.82609
0.3102041 | 25.12 | 0.4306122 | 29.36 | 0.3530612 | 28.8 | 0.3619048 | 26.16667 | 0.5146341 | 31.91304
0.3102041 | 25.12 | 0.4306122 | 29.36 | 0.355102 | 28.8 | 0.3619048 | 26.16667 | 0.5146341 | 31.91304
0.3102041 | 25.12 | 0.4306122 | 29.36 | 0.355102 | 28.8 | 0.3619048 | 26.16667 | 0.5146341 | 31.91304
0.3102041 | 25.12 | 0.4326531 | 29.36 | 0.355102 | 28.88 | 0.3619048 | 26.16667 | 0.5170732 | 31.91304
0.3102041 | 25.12 | 0.4326531 | 29.44 | 0.355102 | 28.88 | 0.3619048 | 26.16667 | 0.5170732 | 32
0.3102041 | 25.12 | 0.4326531 | 29.44 | 0.355102 | 28.88 | 0.3619048 | 26.16667 | 0.5170732 | 32
0.3102041 | 25.12 | 0.4326531 | 29.44 | 0.355102 | 28.88 | 0.3619048 | 26.16667 | 0.5170732 | 32
0.3102041 | 25.2 | 0.4326531 | 29.44 | 0.355102 | 28.96 | 0.3619048 | 26.25 | 0.5170732 | 32
0.3102041 | 25.2 | 0.4326531 | 29.52 | 0.355102 | 28.96 | 0.3619048 | 26.25 | 0.5170732 | 32.08696
0.3122449 | 25.2 | 0.4326531 | 29.52 | 0.3571429 | 28.96 | 0.3642857 | 26.25 | 0.5170732 | 32.08696
0.3122449 | 25.2 | 0.4346939 | 29.52 | 0.3571429 | 28.96 | 0.3642857 | 26.25 | 0.5195122 | 32.08696
0.3122449 | 25.2 | 0.4346939 | 29.6 | 0.3571429 | 28.96 | 0.3642857 | 26.25 | 0.5195122 | 32.17391
0.3122449 | 25.2 | 0.4346939 | 29.6 | 0.3571429 | 29.04 | 0.3642857 | 26.25 | 0.5195122 | 32.17391
0.3122449 | 25.2 | 0.4346939 | 29.6 | 0.3571429 | 29.04 | 0.3642857 | 26.25 | 0.5195122 | 32.17391
0.3122449 | 25.2 | 0.4346939 | 29.6 | 0.3571429 | 29.04 | 0.3642857 | 26.25 | 0.5195122 | 32.17391
0.3122449 | 25.2 | 0.4346939 | 29.68 | 0.3571429 | 29.04 | 0.3642857 | 26.25 | 0.5195122 | 32.26087
0.3122449 | 25.2 | 0.4346939 | 29.68 | 0.3571429 | 29.04 | 0.3642857 | 26.25 | 0.5195122 | 32.26087
0.3122449 | 25.2 | 0.4367347 | 29.68 | 0.3571429 | 29.12 | 0.3642857 | 26.25 | 0.5219512 | 32.26087
0.3122449 | 25.28 | 0.4367347 | 29.76 | 0.3591837 | 29.12 | 0.3642857 | 26.33333 | 0.5219512 | 32.34783
0.3142857 | 25.28 | 0.4367347 | 29.76 | 0.3591837 | 29.12 | 0.3666667 | 26.33333 | 0.5219512 | 32.34783
0.3142857 | 25.28 | 0.4367347 | 29.76 | 0.3591837 | 29.12 | 0.3666667 | 26.33333 | 0.5219512 | 32.34783
0.3142857 | 25.28 | 0.4367347 | 29.76 | 0.3591837 | 29.2 | 0.3666667 | 26.33333 | 0.5219512 | 32.34783
0.3142857 | 25.28 | 0.4367347 | 29.84 | 0.3591837 | 29.2 | 0.3666667 | 26.33333 | 0.5219512 | 32.43478
0.3142857 | 25.28 | 0.4367347 | 29.84 | 0.3591837 | 29.2 | 0.3666667 | 26.33333 | 0.5219512 | 32.43478
0.3142857 | 25.28 | 0.4387755 | 29.84 | 0.3591837 | 29.2 | 0.3666667 | 26.33333 | 0.5243902 | 32.43478
0.3142857 | 25.28 | 0.4387755 | 29.84 | 0.3591837 | 29.2 | 0.3666667 | 26.33333 | 0.5243902 | 32.43478
0.3142857 | 25.28 | 0.4387755 | 29.92 | 0.3612245 | 29.28 | 0.3666667 | 26.33333 | 0.5243902 | 32.52174
0.3142857 | 25.36 | 0.4387755 | 29.92 | 0.3612245 | 29.28 | 0.3666667 | 26.41667 | 0.5243902 | 32.52174
0.3163265 | 25.36 | 0.4387755 | 29.92 | 0.3612245 | 29.28 | 0.3690476 | 26.41667 | 0.5243902 | 32.52174
0.3163265 | 25.36 | 0.4387755 | 30 | 0.3612245 | 29.28 | 0.3690476 | 26.41667 | 0.5243902 | 32.6087
0.3163265 | 25.36 | 0.4387755 | 30 | 0.3612245 | 29.36 | 0.3690476 | 26.41667 | 0.5243902 | 32.6087
0.3163265 | 25.36 | 0.4408163 | 30 | 0.3612245 | 29.36 | 0.3690476 | 26.41667 | 0.5268293 | 32.6087
0.3163265 | 25.36 | 0.4408163 | 30.08 | 0.3612245 | 29.36 | 0.3690476 | 26.41667 | 0.5268293 | 32.69565
0.3163265 | 25.36 | 0.4408163 | 30.08 | 0.3612245 | 29.36 | 0.3690476 | 26.41667 | 0.5268293 | 32.69565
0.3163265 | 25.36 | 0.4408163 | 30.08 | 0.3632653 | 29.36 | 0.3690476 | 26.41667 | 0.5268293 | 32.69565
0.3163265 | 25.36 | 0.4408163 | 30.08 | 0.3632653 | 29.44 | 0.3690476 | 26.41667 | 0.5268293 | 32.69565
0.3163265 | 25.44 | 0.4408163 | 30.16 | 0.3632653 | 29.44 | 0.3690476 | 26.5 | 0.5268293 | 32.78261
0.3163265 | 25.44 | 0.4428571 | 30.16 | 0.3632653 | 29.44 | 0.3690476 | 26.5 | 0.5292683 | 32.78261
0.3183673 | 25.44 | 0.4428571 | 30.16 | 0.3632653 | 29.44 | 0.3714286 | 26.5 | 0.5292683 | 32.78261
0.3183673 | 25.44 | 0.4428571 | 30.24 | 0.3632653 | 29.52 | 0.3714286 | 26.5 | 0.5292683 | 32.86957
0.3183673 | 25.44 | 0.4428571 | 30.24 | 0.3632653 | 29.52 | 0.3714286 | 26.5 | 0.5292683 | 32.86957
0.3183673 | 25.44 | 0.4428571 | 30.24 | 0.3632653 | 29.52 | 0.3714286 | 26.5 | 0.5292683 | 32.86957
0.3183673 | 25.44 | 0.4428571 | 30.32 | 0.3632653 | 29.52 | 0.3714286 | 26.5 | 0.5292683 | 32.95652
0.3183673 | 25.44 | 0.4428571 | 30.32 | 0.3653061 | 29.52 | 0.3714286 | 26.5 | 0.5292683 | 32.95652
0.3183673 | 25.44 | 0.4428571 | 30.32 | 0.3653061 | 29.6 | 0.3714286 | 26.5 | 0.5292683 | 32.95652
0.3183673 | 25.52 | 0.444898 | 30.32 | 0.3653061 | 29.6 | 0.3714286 | 26.58333 | 0.5317073 | 32.95652
0.3183673 | 25.52 | 0.444898 | 30.4 | 0.3653061 | 29.6 | 0.3714286 | 26.58333 | 0.5317073 | 33.04348
0.3183673 | 25.52 | 0.444898 | 30.4 | 0.3653061 | 29.6 | 0.3714286 | 26.58333 | 0.5317073 | 33.04348
0.3204082 | 25.52 | 0.444898 | 30.4 | 0.3653061 | 29.6 | 0.3738095 | 26.58333 | 0.5317073 | 33.04348
0.3204082 | 25.52 | 0.444898 | 30.48 | 0.3653061 | 29.68 | 0.3738095 | 26.58333 | 0.5317073 | 33.13043
0.3204082 | 25.52 | 0.444898 | 30.48 | 0.3653061 | 29.68 | 0.3738095 | 26.58333 | 0.5317073 | 33.13043
0.3204082 | 25.52 | 0.4469388 | 30.48 | 0.3653061 | 29.68 | 0.3738095 | 26.58333 | 0.5341463 | 33.13043
0.3204082 | 25.52 | 0.4469388 | 30.48 | 0.3673469 | 29.68 | 0.3738095 | 26.58333 | 0.5341463 | 33.13043
0.3204082 | 25.52 | 0.4469388 | 30.56 | 0.3673469 | 29.76 | 0.3738095 | 26.58333 | 0.5341463 | 33.21739
0.3204082 | 25.6 | 0.4469388 | 30.56 | 0.3673469 | 29.76 | 0.3738095 | 26.66667 | 0.5341463 | 33.21739
0.3204082 | 25.6 | 0.4469388 | 30.64 | 0.3673469 | 29.76 | 0.3738095 | 26.66667 | 0.5341463 | 33.30435
0.3204082 | 25.6 | 0.4469388 | 30.64 | 0.3673469 | 29.76 | 0.3738095 | 26.66667 | 0.5341463 | 33.30435
0.3204082 | 25.6 | 0.4469388 | 30.64 | 0.3673469 | 29.76 | 0.3738095 | 26.66667 | 0.5341463 | 33.30435
0.322449 | 25.6 | 0.4489796 | 30.64 | 0.3673469 | 29.84 | 0.3761905 | 26.66667 | 0.5365854 | 33.30435
0.322449 | 25.6 | 0.4489796 | 30.72 | 0.3673469 | 29.84 | 0.3761905 | 26.66667 | 0.5365854 | 33.3913
0.322449 | 25.6 | 0.4489796 | 30.72 | 0.3693878 | 29.84 | 0.3761905 | 26.66667 | 0.5365854 | 33.3913
0.322449 | 25.6 | 0.4489796 | 30.72 | 0.3693878 | 29.84 | 0.3761905 | 26.66667 | 0.5365854 | 33.3913
0.322449 | 25.6 | 0.4489796 | 30.8 | 0.3693878 | 29.92 | 0.3761905 | 26.66667 | 0.5365854 | 33.47826
0.322449 | 25.68 | 0.4489796 | 30.8 | 0.3693878 | 29.92 | 0.3761905 | 26.75 | 0.5365854 | 33.47826
0.322449 | 25.68 | 0.4489796 | 30.8 | 0.3693878 | 29.92 | 0.3761905 | 26.75 | 0.5365854 | 33.47826
0.322449 | 25.68 | 0.4489796 | 30.88 | 0.3693878 | 29.92 | 0.3761905 | 26.75 | 0.5365854 | 33.56522
0.322449 | 25.68 | 0.4510204 | 30.88 | 0.3693878 | 29.92 | 0.3761905 | 26.75 | 0.5390244 | 33.56522
0.322449 | 25.68 | 0.4510204 | 30.88 | 0.3693878 | 30 | 0.3761905 | 26.75 | 0.5390244 | 33.56522
0.3244898 | 25.68 | 0.4510204 | 30.96 | 0.3714286 | 30 | 0.3785714 | 26.75 | 0.5390244 | 33.65217
0.3244898 | 25.68 | 0.4510204 | 30.96 | 0.3714286 | 30 | 0.3785714 | 26.75 | 0.5390244 | 33.65217
0.3244898 | 25.68 | 0.4510204 | 30.96 | 0.3714286 | 30 | 0.3785714 | 26.75 | 0.5390244 | 33.65217
0.3244898 | 25.76 | 0.4510204 | 31.04 | 0.3714286 | 30.08 | 0.3785714 | 26.83333 | 0.5390244 | 33.73913
0.3244898 | 25.76 | 0.4530612 | 31.04 | 0.3714286 | 30.08 | 0.3785714 | 26.83333 | 0.5414634 | 33.73913
0.3244898 | 25.76 | 0.4530612 | 31.04 | 0.3714286 | 30.08 | 0.3785714 | 26.83333 | 0.5414634 | 33.73913
0.3244898 | 25.76 | 0.4530612 | 31.12 | 0.3714286 | 30.08 | 0.3785714 | 26.83333 | 0.5414634 | 33.82609
0.3244898 | 25.76 | 0.4530612 | 31.12 | 0.3714286 | 30.08 | 0.3785714 | 26.83333 | 0.5414634 | 33.82609
0.3244898 | 25.76 | 0.4530612 | 31.12 | 0.3714286 | 30.16 | 0.3785714 | 26.83333 | 0.5414634 | 33.82609
0.3265306 | 25.76 | 0.4530612 | 31.12 | 0.3734694 | 30.16 | 0.3809524 | 26.83333 | 0.5414634 | 33.82609
0.3265306 | 25.76 | 0.4530612 | 31.2 | 0.3734694 | 30.16 | 0.3809524 | 26.83333 | 0.5414634 | 33.91304
0.3265306 | 25.76 | 0.455102 | 31.2 | 0.3734694 | 30.16 | 0.3809524 | 26.83333 | 0.5439024 | 33.91304
0.3265306 | 25.76 | 0.455102 | 31.2 | 0.3734694 | 30.16 | 0.3809524 | 26.83333 | 0.5439024 | 33.91304
0.3265306 | 25.84 | 0.455102 | 31.28 | 0.3734694 | 30.24 | 0.3809524 | 26.91667 | 0.5439024 | 34
0.3265306 | 25.84 | 0.455102 | 31.28 | 0.3734694 | 30.24 | 0.3809524 | 26.91667 | 0.5439024 | 34
0.3265306 | 25.84 | 0.455102 | 31.28 | 0.3734694 | 30.24 | 0.3809524 | 26.91667 | 0.5439024 | 34
0.3265306 | 25.84 | 0.455102 | 31.36 | 0.3734694 | 30.24 | 0.3809524 | 26.91667 | 0.5439024 | 34.08696
0.3265306 | 25.84 | 0.455102 | 31.36 | 0.3755102 | 30.32 | 0.3809524 | 26.91667 | 0.5439024 | 34.08696
0.3285714 | 25.84 | 0.4571429 | 31.36 | 0.3755102 | 30.32 | 0.3833333 | 26.91667 | 0.5463415 | 34.08696
0.3285714 | 25.84 | 0.4571429 | 31.44 | 0.3755102 | 30.32 | 0.3833333 | 26.91667 | 0.5463415 | 34.17391
0.3285714 | 25.84 | 0.4571429 | 31.44 | 0.3755102 | 30.32 | 0.3833333 | 26.91667 | 0.5463415 | 34.17391
0.3285714 | 25.84 | 0.4571429 | 31.44 | 0.3755102 | 30.32 | 0.3833333 | 26.91667 | 0.5463415 | 34.17391
0.3285714 | 25.84 | 0.4571429 | 31.52 | 0.3755102 | 30.4 | 0.3833333 | 26.91667 | 0.5463415 | 34.26087
0.3285714 | 25.92 | 0.4571429 | 31.52 | 0.3755102 | 30.4 | 0.3833333 | 27 | 0.5463415 | 34.26087
0.3285714 | 25.92 | 0.4571429 | 31.52 | 0.3755102 | 30.4 | 0.3833333 | 27 | 0.5463415 | 34.26087
0.3285714 | 25.92 | 0.4591837 | 31.6 | 0.3755102 | 30.4 | 0.3833333 | 27 | 0.5487805 | 34.34783
0.3285714 | 25.92 | 0.4591837 | 31.6 | 0.377551 | 30.48 | 0.3833333 | 27 | 0.5487805 | 34.34783
0.3285714 | 25.92 | 0.4591837 | 31.6 | 0.377551 | 30.48 | 0.3833333 | 27 | 0.5487805 | 34.34783
0.3306122 | 25.92 | 0.4591837 | 31.68 | 0.377551 | 30.48 | 0.3857143 | 27 | 0.5487805 | 34.43478
0.3306122 | 25.92 | 0.4591837 | 31.68 | 0.377551 | 30.48 | 0.3857143 | 27 | 0.5487805 | 34.43478
0.3306122 | 25.92 | 0.4591837 | 31.68 | 0.377551 | 30.48 | 0.3857143 | 27 | 0.5487805 | 34.43478
0.3306122 | 26 | 0.4591837 | 31.76 | 0.377551 | 30.56 | 0.3857143 | 27.08333 | 0.5487805 | 34.52174
0.3306122 | 26 | 0.4612245 | 31.76 | 0.377551 | 30.56 | 0.3857143 | 27.08333 | 0.5512195 | 34.52174
0.3306122 | 26 | 0.4612245 | 31.76 | 0.377551 | 30.56 | 0.3857143 | 27.08333 | 0.5512195 | 34.52174
0.3306122 | 26 | 0.4612245 | 31.84 | 0.3795918 | 30.56 | 0.3857143 | 27.08333 | 0.5512195 | 34.6087
0.3306122 | 26 | 0.4612245 | 31.84 | 0.3795918 | 30.64 | 0.3857143 | 27.08333 | 0.5512195 | 34.6087
0.3306122 | 26 | 0.4612245 | 31.84 | 0.3795918 | 30.64 | 0.3857143 | 27.08333 | 0.5512195 | 34.6087
0.3306122 | 26 | 0.4612245 | 31.84 | 0.3795918 | 30.64 | 0.3857143 | 27.08333 | 0.5512195 | 34.6087
0.3326531 | 26 | 0.4612245 | 31.92 | 0.3795918 | 30.64 | 0.3880952 | 27.08333 | 0.5512195 | 34.69565
0.3326531 | 26.08 | 0.4632653 | 31.92 | 0.3795918 | 30.64 | 0.3880952 | 27.16667 | 0.5536585 | 34.69565
0.3326531 | 26.08 | 0.4632653 | 32 | 0.3795918 | 30.72 | 0.3880952 | 27.16667 | 0.5536585 | 34.78261
0.3326531 | 26.08 | 0.4632653 | 32 | 0.3795918 | 30.72 | 0.3880952 | 27.16667 | 0.5536585 | 34.78261
0.3326531 | 26.08 | 0.4632653 | 32 | 0.3816327 | 30.72 | 0.3880952 | 27.16667 | 0.5536585 | 34.78261
0.3326531 | 26.08 | 0.4632653 | 32.08 | 0.3816327 | 30.72 | 0.3880952 | 27.16667 | 0.5536585 | 34.86957
0.3326531 | 26.08 | 0.4632653 | 32.08 | 0.3816327 | 30.8 | 0.3880952 | 27.16667 | 0.5536585 | 34.86957
0.3326531 | 26.08 | 0.4632653 | 32.08 | 0.3816327 | 30.8 | 0.3880952 | 27.16667 | 0.5536585 | 34.86957
0.3326531 | 26.08 | 0.4653061 | 32.16 | 0.3816327 | 30.8 | 0.3880952 | 27.16667 | 0.5560976 | 34.95652
0.3326531 | 26.08 | 0.4653061 | 32.16 | 0.3816327 | 30.8 | 0.3880952 | 27.16667 | 0.5560976 | 34.95652
0.3346939 | 26.16 | 0.4653061 | 32.16 | 0.3816327 | 30.88 | 0.3904762 | 27.25 | 0.5560976 | 34.95652
0.3346939 | 26.16 | 0.4653061 | 32.24 | 0.3816327 | 30.88 | 0.3904762 | 27.25 | 0.5560976 | 35.04348
0.3346939 | 26.16 | 0.4653061 | 32.24 | 0.3816327 | 30.88 | 0.3904762 | 27.25 | 0.5560976 | 35.04348
0.3346939 | 26.16 | 0.4653061 | 32.32 | 0.3836735 | 30.88 | 0.3904762 | 27.25 | 0.5560976 | 35.13043
0.3346939 | 26.16 | 0.4653061 | 32.32 | 0.3836735 | 30.96 | 0.3904762 | 27.25 | 0.5560976 | 35.13043
0.3346939 | 26.16 | 0.4673469 | 32.32 | 0.3836735 | 30.96 | 0.3904762 | 27.25 | 0.5585366 | 35.13043
0.3346939 | 26.16 | 0.4673469 | 32.32 | 0.3836735 | 30.96 | 0.3904762 | 27.25 | 0.5585366 | 35.13043
0.3346939 | 26.16 | 0.4673469 | 32.4 | 0.3836735 | 30.96 | 0.3904762 | 27.25 | 0.5585366 | 35.21739
0.3346939 | 26.24 | 0.4673469 | 32.4 | 0.3836735 | 31.04 | 0.3904762 | 27.33333 | 0.5585366 | 35.21739
0.3346939 | 26.24 | 0.4673469 | 32.48 | 0.3836735 | 31.04 | 0.3904762 | 27.33333 | 0.5585366 | 35.30435
0.3367347 | 26.24 | 0.4673469 | 32.48 | 0.3836735 | 31.04 | 0.3928571 | 27.33333 | 0.5585366 | 35.30435
0.3367347 | 26.24 | 0.4673469 | 32.48 | 0.3857143 | 31.04 | 0.3928571 | 27.33333 | 0.5585366 | 35.30435
0.3367347 | 26.24 | 0.4693878 | 32.56 | 0.3857143 | 31.12 | 0.3928571 | 27.33333 | 0.5609756 | 35.3913
0.3367347 | 26.24 | 0.4693878 | 32.56 | 0.3857143 | 31.12 | 0.3928571 | 27.33333 | 0.5609756 | 35.3913
0.3367347 | 26.24 | 0.4693878 | 32.56 | 0.3857143 | 31.12 | 0.3928571 | 27.33333 | 0.5609756 | 35.3913
0.3367347 | 26.32 | 0.4693878 | 32.64 | 0.3857143 | 31.12 | 0.3928571 | 27.41667 | 0.5609756 | 35.47826
0.3367347 | 26.32 | 0.4693878 | 32.64 | 0.3857143 | 31.2 | 0.3928571 | 27.41667 | 0.5609756 | 35.47826
0.3367347 | 26.32 | 0.4693878 | 32.72 | 0.3857143 | 31.2 | 0.3928571 | 27.41667 | 0.5609756 | 35.56522
0.3367347 | 26.32 | 0.4714286 | 32.72 | 0.3857143 | 31.2 | 0.3928571 | 27.41667 | 0.5634146 | 35.56522
0.3387755 | 26.32 | 0.4714286 | 32.72 | 0.3857143 | 31.2 | 0.3952381 | 27.41667 | 0.5634146 | 35.56522
0.3387755 | 26.32 | 0.4714286 | 32.8 | 0.3877551 | 31.28 | 0.3952381 | 27.41667 | 0.5634146 | 35.65217
0.3387755 | 26.32 | 0.4714286 | 32.8 | 0.3877551 | 31.28 | 0.3952381 | 27.41667 | 0.5634146 | 35.65217
0.3387755 | 26.32 | 0.4714286 | 32.8 | 0.3877551 | 31.28 | 0.3952381 | 27.41667 | 0.5634146 | 35.65217
0.3387755 | 26.4 | 0.4714286 | 32.88 | 0.3877551 | 31.28 | 0.3952381 | 27.5 | 0.5634146 | 35.73913
0.3387755 | 26.4 | 0.4714286 | 32.88 | 0.3877551 | 31.36 | 0.3952381 | 27.5 | 0.5634146 | 35.73913
0.3387755 | 26.4 | 0.4714286 | 32.88 | 0.3877551 | 31.36 | 0.3952381 | 27.5 | 0.5634146 | 35.73913
0.3387755 | 26.4 | 0.4734694 | 32.96 | 0.3877551 | 31.36 | 0.3952381 | 27.5 | 0.5658537 | 35.82609
0.3387755 | 26.4 | 0.4734694 | 32.96 | 0.3877551 | 31.36 | 0.3952381 | 27.5 | 0.5658537 | 35.82609
0.3408163 | 26.4 | 0.4734694 | 33.04 | 0.3897959 | 31.44 | 0.397619 | 27.5 | 0.5658537 | 35.91304
0.3408163 | 26.4 | 0.4734694 | 33.04 | 0.3897959 | 31.44 | 0.397619 | 27.5 | 0.5658537 | 35.91304
0.3408163 | 26.48 | 0.4734694 | 33.04 | 0.3897959 | 31.44 | 0.397619 | 27.58333 | 0.5658537 | 35.91304
0.3408163 | 26.48 | 0.4734694 | 33.12 | 0.3897959 | 31.52 | 0.397619 | 27.58333 | 0.5658537 | 36
0.3408163 | 26.48 | 0.4755102 | 33.12 | 0.3897959 | 31.52 | 0.397619 | 27.58333 | 0.5682927 | 36
0.3408163 | 26.48 | 0.4755102 | 33.12 | 0.3897959 | 31.52 | 0.397619 | 27.58333 | 0.5682927 | 36
0.3408163 | 26.48 | 0.4755102 | 33.2 | 0.3897959 | 31.52 | 0.397619 | 27.58333 | 0.5682927 | 36.08696
0.3408163 | 26.48 | 0.4755102 | 33.2 | 0.3897959 | 31.6 | 0.397619 | 27.58333 | 0.5682927 | 36.08696
0.3408163 | 26.48 | 0.4755102 | 33.28 | 0.3897959 | 31.6 | 0.397619 | 27.58333 | 0.5682927 | 36.17391
0.3408163 | 26.48 | 0.4755102 | 33.28 | 0.3918367 | 31.6 | 0.397619 | 27.58333 | 0.5682927 | 36.17391
0.3428571 | 26.48 | 0.4755102 | 33.36 | 0.3918367 | 31.6 | 0.4 | 27.58333 | 0.5682927 | 36.26087
0.3428571 | 26.56 | 0.4755102 | 33.36 | 0.3918367 | 31.68 | 0.4 | 27.66667 | 0.5682927 | 36.26087
0.3428571 | 26.56 | 0.477551 | 33.36 | 0.3918367 | 31.68 | 0.4 | 27.66667 | 0.5707317 | 36.26087
0.3428571 | 26.56 | 0.477551 | 33.44 | 0.3918367 | 31.68 | 0.4 | 27.66667 | 0.5707317 | 36.34783
0.3428571 | 26.56 | 0.477551 | 33.44 | 0.3918367 | 31.68 | 0.4 | 27.66667 | 0.5707317 | 36.34783
0.3428571 | 26.56 | 0.477551 | 33.52 | 0.3918367 | 31.76 | 0.4 | 27.66667 | 0.5707317 | 36.43478
0.3428571 | 26.56 | 0.477551 | 33.52 | 0.3918367 | 31.76 | 0.4 | 27.66667 | 0.5707317 | 36.43478
0.3428571 | 26.56 | 0.477551 | 33.6 | 0.3938776 | 31.76 | 0.4 | 27.66667 | 0.5707317 | 36.52174
0.3428571 | 26.64 | 0.4795918 | 33.6 | 0.3938776 | 31.76 | 0.4 | 27.75 | 0.5731707 | 36.52174
0.3428571 | 26.64 | 0.4795918 | 33.6 | 0.3938776 | 31.84 | 0.4 | 27.75 | 0.5731707 | 36.52174
0.344898 | 26.64 | 0.4795918 | 33.68 | 0.3938776 | 31.84 | 0.402381 | 27.75 | 0.5731707 | 36.6087
0.344898 | 26.64 | 0.4795918 | 33.68 | 0.3938776 | 31.84 | 0.402381 | 27.75 | 0.5731707 | 36.6087
0.344898 | 26.64 | 0.4795918 | 33.68 | 0.3938776 | 31.92 | 0.402381 | 27.75 | 0.5731707 | 36.6087
0.344898 | 26.64 | 0.4795918 | 33.76 | 0.3938776 | 31.92 | 0.402381 | 27.75 | 0.5731707 | 36.69565
0.344898 | 26.64 | 0.4795918 | 33.76 | 0.3938776 | 31.92 | 0.402381 | 27.75 | 0.5731707 | 36.69565
0.344898 | 26.64 | 0.4816327 | 33.84 | 0.3938776 | 32 | 0.402381 | 27.75 | 0.5756098 | 36.78261
0.344898 | 26.72 | 0.4816327 | 33.84 | 0.3959184 | 32 | 0.402381 | 27.83333 | 0.5756098 | 36.78261
0.344898 | 26.72 | 0.4816327 | 33.92 | 0.3959184 | 32 | 0.402381 | 27.83333 | 0.5756098 | 36.86957
0.344898 | 26.72 | 0.4816327 | 33.92 | 0.3959184 | 32 | 0.402381 | 27.83333 | 0.5756098 | 36.86957
0.344898 | 26.72 | 0.4816327 | 34 | 0.3959184 | 32.08 | 0.402381 | 27.83333 | 0.5756098 | 36.95652
0.3469388 | 26.72 | 0.4816327 | 34 | 0.3959184 | 32.08 | 0.4047619 | 27.83333 | 0.5756098 | 36.95652
0.3469388 | 26.72 | 0.4816327 | 34 | 0.3959184 | 32.08 | 0.4047619 | 27.83333 | 0.5756098 | 36.95652
0.3469388 | 26.72 | 0.4836735 | 34.08 | 0.3959184 | 32.08 | 0.4047619 | 27.83333 | 0.5780488 | 37.04348
0.3469388 | 26.72 | 0.4836735 | 34.08 | 0.3959184 | 32.16 | 0.4047619 | 27.83333 | 0.5780488 | 37.04348
0.3469388 | 26.8 | 0.4836735 | 34.16 | 0.3979592 | 32.16 | 0.4047619 | 27.91667 | 0.5780488 | 37.13043
0.3469388 | 26.8 | 0.4836735 | 34.16 | 0.3979592 | 32.16 | 0.4047619 | 27.91667 | 0.5780488 | 37.13043
0.3469388 | 26.8 | 0.4836735 | 34.24 | 0.3979592 | 32.24 | 0.4047619 | 27.91667 | 0.5780488 | 37.21739
0.3469388 | 26.8 | 0.4836735 | 34.24 | 0.3979592 | 32.24 | 0.4047619 | 27.91667 | 0.5780488 | 37.21739
0.3469388 | 26.8 | 0.4836735 | 34.24 | 0.3979592 | 32.24 | 0.4047619 | 27.91667 | 0.5780488 | 37.21739
0.3489796 | 26.88 | 0.4857143 | 34.32 | 0.3979592 | 32.32 | 0.4071429 | 28 | 0.5804878 | 37.30435
0.3489796 | 26.88 | 0.4857143 | 34.32 | 0.3979592 | 32.32 | 0.4071429 | 28 | 0.5804878 | 37.30435
0.3489796 | 26.88 | 0.4857143 | 34.4 | 0.3979592 | 32.32 | 0.4071429 | 28 | 0.5804878 | 37.3913
0.3489796 | 26.88 | 0.4857143 | 34.4 | 0.4 | 32.32 | 0.4071429 | 28 | 0.5804878 | 37.3913
0.3489796 | 26.88 | 0.4857143 | 34.48 | 0.4 | 32.32 | 0.4071429 | 28 | 0.5804878 | 37.47826
0.3489796 | 26.88 | 0.4857143 | 34.48 | 0.4 | 32.4 | 0.4071429 | 28 | 0.5804878 | 37.47826
0.3489796 | 26.88 | 0.4857143 | 34.48 | 0.4 | 32.4 | 0.4071429 | 28 | 0.5804878 | 37.47826
0.3489796 | 26.88 | 0.4877551 | 34.56 | 0.4 | 32.48 | 0.4071429 | 28 | 0.5829268 | 37.56522
0.3489796 | 26.96 | 0.4877551 | 34.56 | 0.4 | 32.48 | 0.4071429 | 28.08333 | 0.5829268 | 37.56522
0.3489796 | 26.96 | 0.4877551 | 34.64 | 0.4 | 32.48 | 0.4071429 | 28.08333 | 0.5829268 | 37.65217
0.3510204 | 26.96 | 0.4877551 | 34.64 | 0.4 | 32.48 | 0.4095238 | 28.08333 | 0.5829268 | 37.65217
0.3510204 | 26.96 | 0.4877551 | 34.72 | 0.4 | 32.56 | 0.4095238 | 28.08333 | 0.5829268 | 37.73913
0.3510204 | 26.96 | 0.4877551 | 34.72 | 0.4020408 | 32.56 | 0.4095238 | 28.08333 | 0.5829268 | 37.73913
0.3510204 | 26.96 | 0.4877551 | 34.8 | 0.4020408 | 32.56 | 0.4095238 | 28.08333 | 0.5829268 | 37.82609
0.3510204 | 27.04 | 0.4897959 | 34.8 | 0.4020408 | 32.56 | 0.4095238 | 28.16667 | 0.5853659 | 37.82609
0.3510204 | 27.04 | 0.4897959 | 34.88 | 0.4020408 | 32.64 | 0.4095238 | 28.16667 | 0.5853659 | 37.91304
0.3510204 | 27.04 | 0.4897959 | 34.88 | 0.4020408 | 32.64 | 0.4095238 | 28.16667 | 0.5853659 | 37.91304
0.3510204 | 27.04 | 0.4897959 | 34.88 | 0.4020408 | 32.64 | 0.4095238 | 28.16667 | 0.5853659 | 37.91304
0.3510204 | 27.04 | 0.4897959 | 34.96 | 0.4020408 | 32.72 | 0.4095238 | 28.16667 | 0.5853659 | 38
0.3510204 | 27.04 | 0.4897959 | 34.96 | 0.4020408 | 32.72 | 0.4095238 | 28.16667 | 0.5853659 | 38
0.3530612 | 27.04 | 0.4897959 | 35.04 | 0.4040816 | 32.72 | 0.4119048 | 28.16667 | 0.5853659 | 38.08696
0.3530612 | 27.04 | 0.4918367 | 35.04 | 0.4040816 | 32.72 | 0.4119048 | 28.16667 | 0.5878049 | 38.08696
0.3530612 | 27.12 | 0.4918367 | 35.12 | 0.4040816 | 32.8 | 0.4119048 | 28.25 | 0.5878049 | 38.17391
0.3530612 | 27.12 | 0.4918367 | 35.12 | 0.4040816 | 32.8 | 0.4119048 | 28.25 | 0.5878049 | 38.17391
0.3530612 | 27.12 | 0.4918367 | 35.2 | 0.4040816 | 32.8 | 0.4119048 | 28.25 | 0.5878049 | 38.26087
0.3530612 | 27.12 | 0.4918367 | 35.2 | 0.4040816 | 32.88 | 0.4119048 | 28.25 | 0.5878049 | 38.26087
0.3530612 | 27.12 | 0.4918367 | 35.28 | 0.4040816 | 32.88 | 0.4119048 | 28.25 | 0.5878049 | 38.34783
0.3530612 | 27.12 | 0.4918367 | 35.28 | 0.4040816 | 32.88 | 0.4119048 | 28.25 | 0.5878049 | 38.34783
0.3530612 | 27.2 | 0.4938776 | 35.36 | 0.4040816 | 32.96 | 0.4119048 | 28.33333 | 0.5902439 | 38.43478
0.3530612 | 27.2 | 0.4938776 | 35.36 | 0.4061224 | 32.96 | 0.4119048 | 28.33333 | 0.5902439 | 38.43478
0.355102 | 27.2 | 0.4938776 | 35.44 | 0.4061224 | 32.96 | 0.4142857 | 28.33333 | 0.5902439 | 38.52174
0.355102 | 27.2 | 0.4938776 | 35.44 | 0.4061224 | 32.96 | 0.4142857 | 28.33333 | 0.5902439 | 38.52174
0.355102 | 27.2 | 0.4938776 | 35.52 | 0.4061224 | 33.04 | 0.4142857 | 28.33333 | 0.5902439 | 38.6087
0.355102 | 27.2 | 0.4938776 | 35.52 | 0.4061224 | 33.04 | 0.4142857 | 28.33333 | 0.5902439 | 38.6087
0.355102 | 27.2 | 0.4959184 | 35.6 | 0.4061224 | 33.04 | 0.4142857 | 28.33333 | 0.5926829 | 38.69565
0.355102 | 27.28 | 0.4959184 | 35.6 | 0.4061224 | 33.12 | 0.4142857 | 28.41667 | 0.5926829 | 38.69565
0.355102 | 27.28 | 0.4959184 | 35.68 | 0.4061224 | 33.12 | 0.4142857 | 28.41667 | 0.5926829 | 38.78261
0.355102 | 27.28 | 0.4959184 | 35.68 | 0.4061224 | 33.12 | 0.4142857 | 28.41667 | 0.5926829 | 38.78261
0.355102 | 27.28 | 0.4959184 | 35.76 | 0.4081633 | 33.2 | 0.4142857 | 28.41667 | 0.5926829 | 38.86957
0.3571429 | 27.28 | 0.4959184 | 35.76 | 0.4081633 | 33.2 | 0.4166667 | 28.41667 | 0.5926829 | 38.86957
0.3571429 | 27.28 | 0.4959184 | 35.84 | 0.4081633 | 33.2 | 0.4166667 | 28.41667 | 0.5926829 | 38.95652
0.3571429 | 27.28 | 0.4979592 | 35.84 | 0.4081633 | 33.28 | 0.4166667 | 28.41667 | 0.595122 | 38.95652
0.3571429 | 27.36 | 0.4979592 | 35.92 | 0.4081633 | 33.28 | 0.4166667 | 28.5 | 0.595122 | 39.04348
0.3571429 | 27.36 | 0.4979592 | 35.92 | 0.4081633 | 33.28 | 0.4166667 | 28.5 | 0.595122 | 39.04348
0.3571429 | 27.36 | 0.4979592 | 36 | 0.4081633 | 33.36 | 0.4166667 | 28.5 | 0.595122 | 39.13043
0.3571429 | 27.36 | 0.4979592 | 36 | 0.4102041 | 33.36 | 0.4166667 | 28.5 | 0.595122 | 39.13043
0.3571429 | 27.36 | 0.4979592 | 36.08 | 0.4102041 | 33.36 | 0.4166667 | 28.5 | 0.595122 | 39.21739
0.3571429 | 27.36 | 0.4979592 | 36.08 | 0.4102041 | 33.44 | 0.4166667 | 28.5 | 0.595122 | 39.21739
0.3571429 | 27.44 | 0.5 | 36.16 | 0.4102041 | 33.44 | 0.4166667 | 28.58333 | 0.597561 | 39.30435
0.3591837 | 27.44 | 0.5 | 36.16 | 0.4102041 | 33.44 | 0.4190476 | 28.58333 | 0.597561 | 39.30435
0.3591837 | 27.44 | 0.5 | 36.24 | 0.4102041 | 33.52 | 0.4190476 | 28.58333 | 0.597561 | 39.3913
0.3591837 | 27.44 | 0.5 | 36.24 | 0.4102041 | 33.52 | 0.4190476 | 28.58333 | 0.597561 | 39.3913
0.3591837 | 27.44 | 0.5 | 36.32 | 0.4102041 | 33.6 | 0.4190476 | 28.58333 | 0.597561 | 39.47826
0.3591837 | 27.44 | 0.5 | 36.32 | 0.4102041 | 33.6 | 0.4190476 | 28.58333 | 0.597561 | 39.47826
0.3591837 | 27.44 | 0.5 | 36.32 | 0.4122449 | 33.6 | 0.4190476 | 28.58333 | 0.597561 | 39.47826
0.3591837 | 27.52 | 0.5020408 | 36.4 | 0.4122449 | 33.68 | 0.4190476 | 28.66667 | 0.6 | 39.56522
0.3591837 | 27.52 | 0.5020408 | 36.4 | 0.4122449 | 33.68 | 0.4190476 | 28.66667 | 0.6 | 39.56522
0.3591837 | 27.52 | 0.5020408 | 36.48 | 0.4122449 | 33.68 | 0.4190476 | 28.66667 | 0.6 | 39.65217
0.3612245 | 27.52 | 0.5020408 | 36.56 | 0.4122449 | 33.76 | 0.4214286 | 28.66667 | 0.6 | 39.73913
0.3612245 | 27.52 | 0.5020408 | 36.56 | 0.4122449 | 33.76 | 0.4214286 | 28.66667 | 0.6 | 39.73913
0.3612245 | 27.52 | 0.5020408 | 36.64 | 0.4122449 | 33.76 | 0.4214286 | 28.66667 | 0.6 | 39.82609
0.3612245 | 27.6 | 0.5020408 | 36.64 | 0.4122449 | 33.84 | 0.4214286 | 28.75 | 0.6 | 39.82609
0.3612245 | 27.6 | 0.5040816 | 36.72 | 0.4122449 | 33.84 | 0.4214286 | 28.75 | 0.602439 | 39.91304
0.3612245 | 27.6 | 0.5040816 | 36.72 | 0.4142857 | 33.92 | 0.4214286 | 28.75 | 0.602439 | 39.91304
0.3612245 | 27.6 | 0.5040816 | 36.8 | 0.4142857 | 33.92 | 0.4214286 | 28.75 | 0.602439 | 40
0.3612245 | 27.6 | 0.5040816 | 36.8 | 0.4142857 | 33.92 | 0.4214286 | 28.75 | 0.602439 | 40
0.3612245 | 27.6 | 0.5040816 | 36.88 | 0.4142857 | 34 | 0.4214286 | 28.75 | 0.602439 | 40.08696
0.3612245 | 27.6 | 0.5040816 | 36.88 | 0.4142857 | 34 | 0.4214286 | 28.75 | 0.602439 | 40.08696
0.3632653 | 27.68 | 0.5040816 | 36.96 | 0.4142857 | 34 | 0.4238095 | 28.83333 | 0.602439 | 40.17391
0.3632653 | 27.68 | 0.5061224 | 36.96 | 0.4142857 | 34.08 | 0.4238095 | 28.83333 | 0.604878 | 40.17391
0.3632653 | 27.68 | 0.5061224 | 37.04 | 0.4142857 | 34.08 | 0.4238095 | 28.83333 | 0.604878 | 40.26087
0.3632653 | 27.68 | 0.5061224 | 37.04 | 0.4163265 | 34.08 | 0.4238095 | 28.83333 | 0.604878 | 40.26087
0.3632653 | 27.68 | 0.5061224 | 37.12 | 0.4163265 | 34.16 | 0.4238095 | 28.83333 | 0.604878 | 40.34783
0.3632653 | 27.68 | 0.5061224 | 37.12 | 0.4163265 | 34.16 | 0.4238095 | 28.83333 | 0.604878 | 40.34783
0.3632653 | 27.76 | 0.5061224 | 37.2 | 0.4163265 | 34.24 | 0.4238095 | 28.91667 | 0.604878 | 40.43478
0.3632653 | 27.76 | 0.5061224 | 37.2 | 0.4163265 | 34.24 | 0.4238095 | 28.91667 | 0.604878 | 40.43478
0.3632653 | 27.76 | 0.5081633 | 37.28 | 0.4163265 | 34.24 | 0.4238095 | 28.91667 | 0.6073171 | 40.52174
0.3632653 | 27.76 | 0.5081633 | 37.36 | 0.4163265 | 34.32 | 0.4238095 | 28.91667 | 0.6073171 | 40.6087
0.3653061 | 27.76 | 0.5081633 | 37.36 | 0.4163265 | 34.32 | 0.4261905 | 28.91667 | 0.6073171 | 40.6087
0.3653061 | 27.76 | 0.5081633 | 37.44 | 0.4163265 | 34.32 | 0.4261905 | 28.91667 | 0.6073171 | 40.69565
0.3653061 | 27.76 | 0.5081633 | 37.44 | 0.4183673 | 34.4 | 0.4261905 | 28.91667 | 0.6073171 | 40.69565
0.3653061 | 27.84 | 0.5081633 | 37.52 | 0.4183673 | 34.4 | 0.4261905 | 29 | 0.6073171 | 40.78261
0.3653061 | 27.84 | 0.5081633 | 37.52 | 0.4183673 | 34.4 | 0.4261905 | 29 | 0.6073171 | 40.78261
0.3653061 | 27.84 | 0.5102041 | 37.6 | 0.4183673 | 34.48 | 0.4261905 | 29 | 0.6097561 | 40.86957
0.3653061 | 27.84 | 0.5102041 | 37.6 | 0.4183673 | 34.48 | 0.4261905 | 29 | 0.6097561 | 40.86957
0.3653061 | 27.84 | 0.5102041 | 37.68 | 0.4183673 | 34.56 | 0.4261905 | 29 | 0.6097561 | 40.95652
0.3653061 | 27.84 | 0.5102041 | 37.68 | 0.4183673 | 34.56 | 0.4261905 | 29 | 0.6097561 | 40.95652
0.3653061 | 27.84 | 0.5102041 | 37.76 | 0.4183673 | 34.56 | 0.4261905 | 29 | 0.6097561 | 41.04348
0.3673469 | 27.92 | 0.5102041 | 37.76 | 0.4204082 | 34.64 | 0.4285714 | 29.08333 | 0.6097561 | 41.04348
0.3673469 | 27.92 | 0.5102041 | 37.84 | 0.4204082 | 34.64 | 0.4285714 | 29.08333 | 0.6097561 | 41.13043
0.3673469 | 27.92 | 0.5122449 | 37.84 | 0.4204082 | 34.64 | 0.4285714 | 29.08333 | 0.6121951 | 41.13043
0.3673469 | 27.92 | 0.5122449 | 37.92 | 0.4204082 | 34.72 | 0.4285714 | 29.08333 | 0.6121951 | 41.21739
0.3673469 | 27.92 | 0.5122449 | 38 | 0.4204082 | 34.72 | 0.4285714 | 29.08333 | 0.6121951 | 41.30435
0.3673469 | 27.92 | 0.5122449 | 38 | 0.4204082 | 34.8 | 0.4285714 | 29.08333 | 0.6121951 | 41.30435
0.3673469 | 27.92 | 0.5122449 | 38.08 | 0.4204082 | 34.8 | 0.4285714 | 29.08333 | 0.6121951 | 41.3913
0.3673469 | 28 | 0.5122449 | 38.08 | 0.4204082 | 34.8 | 0.4285714 | 29.16667 | 0.6121951 | 41.3913
0.3673469 | 28 | 0.5122449 | 38.16 | 0.4204082 | 34.88 | 0.4285714 | 29.16667 | 0.6121951 | 41.47826
0.3673469 | 28 | 0.5142857 | 38.16 | 0.422449 | 34.88 | 0.4285714 | 29.16667 | 0.6146341 | 41.47826
0.3693878 | 28 | 0.5142857 | 38.24 | 0.422449 | 34.96 | 0.4309524 | 29.16667 | 0.6146341 | 41.56522
0.3693878 | 28 | 0.5142857 | 38.24 | 0.422449 | 34.96 | 0.4309524 | 29.16667 | 0.6146341 | 41.56522
0.3693878 | 28 | 0.5142857 | 38.32 | 0.422449 | 34.96 | 0.4309524 | 29.16667 | 0.6146341 | 41.65217
0.3693878 | 28.08 | 0.5142857 | 38.4 | 0.422449 | 35.04 | 0.4309524 | 29.25 | 0.6146341 | 41.73913
0.3693878 | 28.08 | 0.5142857 | 38.4 | 0.422449 | 35.04 | 0.4309524 | 29.25 | 0.6146341 | 41.73913
0.3693878 | 28.08 | 0.5142857 | 38.48 | 0.422449 | 35.12 | 0.4309524 | 29.25 | 0.6146341 | 41.82609
0.3693878 | 28.08 | 0.5163265 | 38.48 | 0.4244898 | 35.12 | 0.4309524 | 29.25 | 0.6170732 | 41.82609
0.3693878 | 28.08 | 0.5163265 | 38.56 | 0.4244898 | 35.2 | 0.4309524 | 29.25 | 0.6170732 | 41.91304
0.3693878 | 28.08 | 0.5163265 | 38.56 | 0.4244898 | 35.2 | 0.4309524 | 29.25 | 0.6170732 | 41.91304
0.3714286 | 28.08 | 0.5163265 | 38.64 | 0.4244898 | 35.2 | 0.4333333 | 29.25 | 0.6170732 | 42
0.3714286 | 28.16 | 0.5163265 | 38.64 | 0.4244898 | 35.28 | 0.4333333 | 29.33333 | 0.6170732 | 42
0.3714286 | 28.16 | 0.5163265 | 38.72 | 0.4244898 | 35.28 | 0.4333333 | 29.33333 | 0.6170732 | 42.08696
0.3714286 | 28.16 | 0.5163265 | 38.8 | 0.4244898 | 35.28 | 0.4333333 | 29.33333 | 0.6170732 | 42.17391
0.3714286 | 28.16 | 0.5183673 | 38.8 | 0.4244898 | 35.36 | 0.4333333 | 29.33333 | 0.6195122 | 42.17391
0.3714286 | 28.16 | 0.5183673 | 38.88 | 0.4244898 | 35.36 | 0.4333333 | 29.33333 | 0.6195122 | 42.26087
0.3714286 | 28.24 | 0.5183673 | 38.88 | 0.4265306 | 35.44 | 0.4333333 | 29.41667 | 0.6195122 | 42.26087
0.3714286 | 28.24 | 0.5183673 | 38.96 | 0.4265306 | 35.44 | 0.4333333 | 29.41667 | 0.6195122 | 42.34783
0.3714286 | 28.24 | 0.5183673 | 39.04 | 0.4265306 | 35.52 | 0.4333333 | 29.41667 | 0.6195122 | 42.43478
0.3714286 | 28.24 | 0.5183673 | 39.04 | 0.4265306 | 35.52 | 0.4333333 | 29.41667 | 0.6195122 | 42.43478
0.3734694 | 28.24 | 0.5183673 | 39.12 | 0.4265306 | 35.52 | 0.4357143 | 29.41667 | 0.6195122 | 42.52174
0.3734694 | 28.24 | 0.5204082 | 39.2 | 0.4265306 | 35.6 | 0.4357143 | 29.41667 | 0.6219512 | 42.6087
0.3734694 | 28.24 | 0.5204082 | 39.2 | 0.4265306 | 35.6 | 0.4357143 | 29.41667 | 0.6219512 | 42.6087
0.3734694 | 28.32 | 0.5204082 | 39.28 | 0.4265306 | 35.68 | 0.4357143 | 29.5 | 0.6219512 | 42.69565
0.3734694 | 28.32 | 0.5204082 | 39.28 | 0.4265306 | 35.68 | 0.4357143 | 29.5 | 0.6219512 | 42.69565
0.3734694 | 28.32 | 0.5204082 | 39.36 | 0.4285714 | 35.68 | 0.4357143 | 29.5 | 0.6219512 | 42.78261
0.3734694 | 28.32 | 0.5204082 | 39.36 | 0.4285714 | 35.76 | 0.4357143 | 29.5 | 0.6219512 | 42.78261
0.3734694 | 28.32 | 0.522449 | 39.44 | 0.4285714 | 35.76 | 0.4357143 | 29.5 | 0.6243902 | 42.86957
0.3734694 | 28.32 | 0.522449 | 39.44 | 0.4285714 | 35.84 | 0.4357143 | 29.5 | 0.6243902 | 42.86957
0.3755102 | 28.4 | 0.522449 | 39.52 | 0.4285714 | 35.84 | 0.4380952 | 29.58333 | 0.6243902 | 42.95652
0.3755102 | 28.4 | 0.522449 | 39.6 | 0.4285714 | 35.92 | 0.4380952 | 29.58333 | 0.6243902 | 43.04348
0.3755102 | 28.4 | 0.522449 | 39.6 | 0.4285714 | 35.92 | 0.4380952 | 29.58333 | 0.6243902 | 43.04348
0.3755102 | 28.4 | 0.522449 | 39.68 | 0.4285714 | 35.92 | 0.4380952 | 29.58333 | 0.6243902 | 43.13043
0.3755102 | 28.4 | 0.522449 | 39.76 | 0.4306122 | 36 | 0.4380952 | 29.58333 | 0.6243902 | 43.21739
0.3755102 | 28.4 | 0.5244898 | 39.76 | 0.4306122 | 36 | 0.4380952 | 29.58333 | 0.6268293 | 43.21739
0.3755102 | 28.48 | 0.5244898 | 39.84 | 0.4306122 | 36.08 | 0.4380952 | 29.66667 | 0.6268293 | 43.30435
0.3755102 | 28.48 | 0.5244898 | 39.84 | 0.4306122 | 36.08 | 0.4380952 | 29.66667 | 0.6268293 | 43.30435
0.3755102 | 28.48 | 0.5244898 | 39.92 | 0.4306122 | 36.16 | 0.4380952 | 29.66667 | 0.6268293 | 43.3913
0.3755102 | 28.48 | 0.5244898 | 40 | 0.4306122 | 36.16 | 0.4380952 | 29.66667 | 0.6268293 | 43.47826
0.377551 | 28.48 | 0.5244898 | 40 | 0.4306122 | 36.16 | 0.4404762 | 29.66667 | 0.6268293 | 43.47826
0.377551 | 28.56 | 0.5244898 | 40.08 | 0.4306122 | 36.24 | 0.4404762 | 29.75 | 0.6268293 | 43.56522
0.377551 | 28.56 | 0.5244898 | 40.16 | 0.4306122 | 36.24 | 0.4404762 | 29.75 | 0.6268293 | 43.65217
0.377551 | 28.56 | 0.5265306 | 40.16 | 0.4326531 | 36.32 | 0.4404762 | 29.75 | 0.6292683 | 43.65217
0.377551 | 28.56 | 0.5265306 | 40.24 | 0.4326531 | 36.32 | 0.4404762 | 29.75 | 0.6292683 | 43.73913
0.377551 | 28.56 | 0.5265306 | 40.24 | 0.4326531 | 36.32 | 0.4404762 | 29.75 | 0.6292683 | 43.73913
0.377551 | 28.56 | 0.5265306 | 40.32 | 0.4326531 | 36.4 | 0.4404762 | 29.75 | 0.6292683 | 43.82609
0.377551 | 28.56 | 0.5265306 | 40.4 | 0.4326531 | 36.4 | 0.4404762 | 29.75 | 0.6292683 | 43.91304
0.377551 | 28.64 | 0.5265306 | 40.4 | 0.4326531 | 36.48 | 0.4404762 | 29.83333 | 0.6292683 | 43.91304
0.377551 | 28.64 | 0.5285714 | 40.48 | 0.4326531 | 36.48 | 0.4404762 | 29.83333 | 0.6317073 | 44
0.3795918 | 28.64 | 0.5285714 | 40.48 | 0.4326531 | 36.56 | 0.4428571 | 29.83333 | 0.6317073 | 44
0.3795918 | 28.64 | 0.5285714 | 40.56 | 0.4346939 | 36.56 | 0.4428571 | 29.83333 | 0.6317073 | 44.08696
0.3795918 | 28.64 | 0.5285714 | 40.64 | 0.4346939 | 36.64 | 0.4428571 | 29.83333 | 0.6317073 | 44.17391
0.3795918 | 28.64 | 0.5285714 | 40.64 | 0.4346939 | 36.64 | 0.4428571 | 29.83333 | 0.6317073 | 44.17391
0.3795918 | 28.72 | 0.5285714 | 40.72 | 0.4346939 | 36.64 | 0.4428571 | 29.91667 | 0.6317073 | 44.26087
0.3795918 | 28.72 | 0.5285714 | 40.72 | 0.4346939 | 36.72 | 0.4428571 | 29.91667 | 0.6317073 | 44.26087
0.3795918 | 28.72 | 0.5306122 | 40.8 | 0.4346939 | 36.72 | 0.4428571 | 29.91667 | 0.6341463 | 44.34783
0.3795918 | 28.72 | 0.5306122 | 40.88 | 0.4346939 | 36.8 | 0.4428571 | 29.91667 | 0.6341463 | 44.43478
0.3795918 | 28.72 | 0.5306122 | 40.88 | 0.4346939 | 36.8 | 0.4428571 | 29.91667 | 0.6341463 | 44.43478
0.3795918 | 28.72 | 0.5306122 | 40.96 | 0.4346939 | 36.8 | 0.4428571 | 29.91667 | 0.6341463 | 44.52174
0.3816327 | 28.8 | 0.5306122 | 41.04 | 0.4367347 | 36.88 | 0.4452381 | 30 | 0.6341463 | 44.6087
0.3816327 | 28.8 | 0.5306122 | 41.04 | 0.4367347 | 36.96 | 0.4452381 | 30 | 0.6341463 | 44.6087
0.3816327 | 28.8 | 0.5306122 | 41.12 | 0.4367347 | 36.96 | 0.4452381 | 30 | 0.6341463 | 44.69565
0.3816327 | 28.8 | 0.5326531 | 41.12 | 0.4367347 | 36.96 | 0.4452381 | 30 | 0.6365854 | 44.69565
0.3816327 | 28.8 | 0.5326531 | 41.2 | 0.4367347 | 37.04 | 0.4452381 | 30 | 0.6365854 | 44.78261
0.3816327 | 28.88 | 0.5326531 | 41.28 | 0.4367347 | 37.04 | 0.4452381 | 30.08333 | 0.6365854 | 44.86957
0.3816327 | 28.88 | 0.5326531 | 41.28 | 0.4367347 | 37.12 | 0.4452381 | 30.08333 | 0.6365854 | 44.86957
0.3816327 | 28.88 | 0.5326531 | 41.36 | 0.4367347 | 37.12 | 0.4452381 | 30.08333 | 0.6365854 | 44.95652
0.3816327 | 28.88 | 0.5326531 | 41.44 | 0.4387755 | 37.2 | 0.4452381 | 30.08333 | 0.6365854 | 45.04348
0.3836735 | 28.88 | 0.5326531 | 41.44 | 0.4387755 | 37.2 | 0.447619 | 30.08333 | 0.6365854 | 45.04348
0.3836735 | 28.88 | 0.5346939 | 41.52 | 0.4387755 | 37.28 | 0.447619 | 30.08333 | 0.6390244 | 45.13043
0.3836735 | 28.96 | 0.5346939 | 41.52 | 0.4387755 | 37.28 | 0.447619 | 30.16667 | 0.6390244 | 45.13043
0.3836735 | 28.96 | 0.5346939 | 41.6 | 0.4387755 | 37.36 | 0.447619 | 30.16667 | 0.6390244 | 45.21739
0.3836735 | 28.96 | 0.5346939 | 41.68 | 0.4387755 | 37.36 | 0.447619 | 30.16667 | 0.6390244 | 45.30435
0.3836735 | 28.96 | 0.5346939 | 41.68 | 0.4387755 | 37.36 | 0.447619 | 30.16667 | 0.6390244 | 45.30435
0.3836735 | 28.96 | 0.5346939 | 41.76 | 0.4387755 | 37.44 | 0.447619 | 30.16667 | 0.6390244 | 45.3913
0.3836735 | 28.96 | 0.5346939 | 41.84 | 0.4408163 | 37.44 | 0.447619 | 30.16667 | 0.6390244 | 45.47826
0.3836735 | 29.04 | 0.5367347 | 41.84 | 0.4408163 | 37.52 | 0.447619 | 30.25 | 0.6414634 | 45.47826
0.3857143 | 29.04 | 0.5367347 | 41.92 | 0.4408163 | 37.52 | 0.45 | 30.25 | 0.6414634 | 45.56522
0.3857143 | 29.04 | 0.5367347 | 42 | 0.4408163 | 37.6 | 0.45 | 30.25 | 0.6414634 | 45.65217
0.3857143 | 29.04 | 0.5367347 | 42 | 0.4408163 | 37.6 | 0.45 | 30.25 | 0.6414634 | 45.65217
0.3857143 | 29.04 | 0.5367347 | 42.08 | 0.4408163 | 37.68 | 0.45 | 30.25 | 0.6414634 | 45.73913
0.3857143 | 29.04 | 0.5367347 | 42.08 | 0.4408163 | 37.68 | 0.45 | 30.25 | 0.6414634 | 45.73913
0.3857143 | 29.12 | 0.5367347 | 42.16 | 0.4408163 | 37.76 | 0.45 | 30.33333 | 0.6414634 | 45.82609
0.3857143 | 29.12 | 0.5387755 | 42.24 | 0.4428571 | 37.76 | 0.45 | 30.33333 | 0.6439024 | 45.91304
0.3857143 | 29.12 | 0.5387755 | 42.24 | 0.4428571 | 37.84 | 0.45 | 30.33333 | 0.6439024 | 45.91304
0.3857143 | 29.12 | 0.5387755 | 42.32 | 0.4428571 | 37.84 | 0.45 | 30.33333 | 0.6439024 | 46
0.3857143 | 29.12 | 0.5387755 | 42.4 | 0.4428571 | 37.84 | 0.45 | 30.33333 | 0.6439024 | 46.08696
0.3877551 | 29.2 | 0.5387755 | 42.4 | 0.4428571 | 37.92 | 0.452381 | 30.41667 | 0.6439024 | 46.08696
0.3877551 | 29.2 | 0.5387755 | 42.48 | 0.4428571 | 37.92 | 0.452381 | 30.41667 | 0.6439024 | 46.17391
0.3877551 | 29.2 | 0.5387755 | 42.48 | 0.4428571 | 38 | 0.452381 | 30.41667 | 0.6439024 | 46.17391
0.3877551 | 29.2 | 0.5408163 | 42.56 | 0.4428571 | 38 | 0.452381 | 30.41667 | 0.6463415 | 46.26087
0.3877551 | 29.2 | 0.5408163 | 42.56 | 0.4428571 | 38.08 | 0.452381 | 30.41667 | 0.6463415 | 46.26087
0.3877551 | 29.2 | 0.5408163 | 42.64 | 0.444898 | 38.08 | 0.452381 | 30.41667 | 0.6463415 | 46.34783
0.3877551 | 29.28 | 0.5408163 | 42.72 | 0.444898 | 38.16 | 0.452381 | 30.5 | 0.6463415 | 46.43478
0.3877551 | 29.28 | 0.5408163 | 42.72 | 0.444898 | 38.16 | 0.452381 | 30.5 | 0.6463415 | 46.43478
0.3877551 | 29.28 | 0.5408163 | 42.8 | 0.444898 | 38.24 | 0.452381 | 30.5 | 0.6463415 | 46.52174
0.3877551 | 29.28 | 0.5408163 | 42.88 | 0.444898 | 38.24 | 0.452381 | 30.5 | 0.6463415 | 46.6087
0.3897959 | 29.28 | 0.5428571 | 42.88 | 0.444898 | 38.32 | 0.4547619 | 30.5 | 0.6487805 | 46.6087
0.3897959 | 29.36 | 0.5428571 | 42.96 | 0.444898 | 38.32 | 0.4547619 | 30.58333 | 0.6487805 | 46.69565
0.3897959 | 29.36 | 0.5428571 | 42.96 | 0.444898 | 38.32 | 0.4547619 | 30.58333 | 0.6487805 | 46.69565
0.3897959 | 29.36 | 0.5428571 | 43.04 | 0.444898 | 38.4 | 0.4547619 | 30.58333 | 0.6487805 | 46.78261
0.3897959 | 29.36 | 0.5428571 | 43.04 | 0.4469388 | 38.4 | 0.4547619 | 30.58333 | 0.6487805 | 46.78261
0.3897959 | 29.36 | 0.5428571 | 43.12 | 0.4469388 | 38.48 | 0.4547619 | 30.58333 | 0.6487805 | 46.86957
0.3897959 | 29.36 | 0.544898 | 43.2 | 0.4469388 | 38.48 | 0.4547619 | 30.58333 | 0.6512195 | 46.95652
0.3897959 | 29.44 | 0.544898 | 43.2 | 0.4469388 | 38.56 | 0.4547619 | 30.66667 | 0.6512195 | 46.95652
0.3897959 | 29.44 | 0.544898 | 43.28 | 0.4469388 | 38.56 | 0.4547619 | 30.66667 | 0.6512195 | 47.04348
0.3897959 | 29.44 | 0.544898 | 43.36 | 0.4469388 | 38.64 | 0.4547619 | 30.66667 | 0.6512195 | 47.13043
0.3918367 | 29.44 | 0.544898 | 43.36 | 0.4469388 | 38.64 | 0.4571429 | 30.66667 | 0.6512195 | 47.13043
0.3918367 | 29.44 | 0.544898 | 43.44 | 0.4469388 | 38.72 | 0.4571429 | 30.66667 | 0.6512195 | 47.21739
0.3918367 | 29.44 | 0.544898 | 43.44 | 0.4489796 | 38.72 | 0.4571429 | 30.66667 | 0.6512195 | 47.21739
0.3918367 | 29.52 | 0.544898 | 43.52 | 0.4489796 | 38.72 | 0.4571429 | 30.75 | 0.6512195 | 47.30435
0.3918367 | 29.52 | 0.5469388 | 43.6 | 0.4489796 | 38.8 | 0.4571429 | 30.75 | 0.6536585 | 47.3913
0.3918367 | 29.52 | 0.5469388 | 43.6 | 0.4489796 | 38.8 | 0.4571429 | 30.75 | 0.6536585 | 47.3913
0.3918367 | 29.52 | 0.5469388 | 43.68 | 0.4489796 | 38.88 | 0.4571429 | 30.75 | 0.6536585 | 47.47826
0.3918367 | 29.52 | 0.5469388 | 43.68 | 0.4489796 | 38.88 | 0.4571429 | 30.75 | 0.6536585 | 47.47826
0.3918367 | 29.6 | 0.5469388 | 43.76 | 0.4489796 | 38.96 | 0.4571429 | 30.83333 | 0.6536585 | 47.56522
0.3938776 | 29.6 | 0.5469388 | 43.84 | 0.4489796 | 38.96 | 0.4595238 | 30.83333 | 0.6536585 | 47.65217
0.3938776 | 29.6 | 0.5469388 | 43.84 | 0.4510204 | 39.04 | 0.4595238 | 30.83333 | 0.6536585 | 47.65217
0.3938776 | 29.6 | 0.5489796 | 43.92 | 0.4510204 | 39.04 | 0.4595238 | 30.83333 | 0.6560976 | 47.73913
0.3938776 | 29.6 | 0.5489796 | 44 | 0.4510204 | 39.12 | 0.4595238 | 30.83333 | 0.6560976 | 47.82609
0.3938776 | 29.6 | 0.5489796 | 44 | 0.4510204 | 39.12 | 0.4595238 | 30.83333 | 0.6560976 | 47.82609
0.3938776 | 29.68 | 0.5489796 | 44.08 | 0.4510204 | 39.12 | 0.4595238 | 30.91667 | 0.6560976 | 47.91304
0.3938776 | 29.68 | 0.5489796 | 44.08 | 0.4510204 | 39.2 | 0.4595238 | 30.91667 | 0.6560976 | 47.91304
0.3938776 | 29.68 | 0.5489796 | 44.16 | 0.4510204 | 39.2 | 0.4595238 | 30.91667 | 0.6560976 | 48
0.3938776 | 29.68 | 0.5489796 | 44.24 | 0.4510204 | 39.28 | 0.4595238 | 30.91667 | 0.6560976 | 48.08696
0.3938776 | 29.76 | 0.5510204 | 44.24 | 0.4510204 | 39.36 | 0.4595238 | 31 | 0.6585366 | 48.08696
0.3959184 | 29.76 | 0.5510204 | 44.32 | 0.4530612 | 39.36 | 0.4619048 | 31 | 0.6585366 | 48.17391
0.3959184 | 29.76 | 0.5510204 | 44.32 | 0.4530612 | 39.44 | 0.4619048 | 31 | 0.6585366 | 48.17391
0.3959184 | 29.76 | 0.5510204 | 44.4 | 0.4530612 | 39.44 | 0.4619048 | 31 | 0.6585366 | 48.26087
0.3959184 | 29.76 | 0.5510204 | 44.48 | 0.4530612 | 39.44 | 0.4619048 | 31 | 0.6585366 | 48.34783
0.3959184 | 29.76 | 0.5510204 | 44.48 | 0.4530612 | 39.52 | 0.4619048 | 31 | 0.6585366 | 48.34783
0.3959184 | 29.84 | 0.5530612 | 44.56 | 0.4530612 | 39.52 | 0.4619048 | 31.08333 | 0.6609756 | 48.43478
0.3959184 | 29.84 | 0.5530612 | 44.56 | 0.4530612 | 39.6 | 0.4619048 | 31.08333 | 0.6609756 | 48.43478
0.3959184 | 29.84 | 0.5530612 | 44.64 | 0.4530612 | 39.6 | 0.4619048 | 31.08333 | 0.6609756 | 48.52174
0.3959184 | 29.84 | 0.5530612 | 44.72 | 0.455102 | 39.68 | 0.4619048 | 31.08333 | 0.6609756 | 48.6087
0.3959184 | 29.84 | 0.5530612 | 44.72 | 0.455102 | 39.68 | 0.4619048 | 31.08333 | 0.6609756 | 48.6087
0.3979592 | 29.92 | 0.5530612 | 44.8 | 0.455102 | 39.76 | 0.4642857 | 31.16667 | 0.6609756 | 48.69565
0.3979592 | 29.92 | 0.5530612 | 44.8 | 0.455102 | 39.76 | 0.4642857 | 31.16667 | 0.6609756 | 48.69565
0.3979592 | 29.92 | 0.555102 | 44.88 | 0.455102 | 39.84 | 0.4642857 | 31.16667 | 0.6634146 | 48.78261
0.3979592 | 29.92 | 0.555102 | 44.96 | 0.455102 | 39.84 | 0.4642857 | 31.16667 | 0.6634146 | 48.86957
0.3979592 | 29.92 | 0.555102 | 44.96 | 0.455102 | 39.92 | 0.4642857 | 31.16667 | 0.6634146 | 48.86957
0.3979592 | 30 | 0.555102 | 45.04 | 0.455102 | 39.92 | 0.4642857 | 31.25 | 0.6634146 | 48.95652
0.3979592 | 30 | 0.555102 | 45.04 | 0.455102 | 40 | 0.4642857 | 31.25 | 0.6634146 | 48.95652
0.3979592 | 30 | 0.555102 | 45.12 | 0.4571429 | 40 | 0.4642857 | 31.25 | 0.6634146 | 49.04348
0.3979592 | 30 | 0.555102 | 45.12 | 0.4571429 | 40.08 | 0.4642857 | 31.25 | 0.6634146 | 49.04348
0.4 | 30 | 0.5571429 | 45.2 | 0.4571429 | 40.08 | 0.4666667 | 31.25 | 0.6658537 | 49.13043
0.4 | 30 | 0.5571429 | 45.28 | 0.4571429 | 40.16 | 0.4666667 | 31.25 | 0.6658537 | 49.21739
0.4 | 30.08 | 0.5571429 | 45.28 | 0.4571429 | 40.16 | 0.4666667 | 31.33333 | 0.6658537 | 49.21739
0.4 | 30.08 | 0.5571429 | 45.36 | 0.4571429 | 40.24 | 0.4666667 | 31.33333 | 0.6658537 | 49.30435
0.4 | 30.08 | 0.5571429 | 45.44 | 0.4571429 | 40.24 | 0.4666667 | 31.33333 | 0.6658537 | 49.3913
0.4 | 30.08 | 0.5571429 | 45.44 | 0.4571429 | 40.32 | 0.4666667 | 31.33333 | 0.6658537 | 49.3913
0.4 | 30.08 | 0.5571429 | 45.52 | 0.4591837 | 40.32 | 0.4666667 | 31.33333 | 0.6658537 | 49.47826
0.4 | 30.16 | 0.5591837 | 45.52 | 0.4591837 | 40.4 | 0.4666667 | 31.41667 | 0.6682927 | 49.47826
0.4 | 30.16 | 0.5591837 | 45.6 | 0.4591837 | 40.4 | 0.4666667 | 31.41667 | 0.6682927 | 49.56522
0.4 | 30.16 | 0.5591837 | 45.68 | 0.4591837 | 40.4 | 0.4666667 | 31.41667 | 0.6682927 | 49.65217
0.4020408 | 30.16 | 0.5591837 | 45.68 | 0.4591837 | 40.48 | 0.4690476 | 31.41667 | 0.6682927 | 49.65217
0.4020408 | 30.16 | 0.5591837 | 45.76 | 0.4591837 | 40.48 | 0.4690476 | 31.41667 | 0.6682927 | 49.73913
0.4020408 | 30.24 | 0.5591837 | 45.76 | 0.4591837 | 40.56 | 0.4690476 | 31.5 | 0.6682927 | 49.73913
0.4020408 | 30.24 | 0.5591837 | 45.84 | 0.4591837 | 40.64 | 0.4690476 | 31.5 | 0.6682927 | 49.82609
0.4020408 | 30.24 | 0.5612245 | 45.92 | 0.4612245 | 40.64 | 0.4690476 | 31.5 | 0.6707317 | 49.91304
0.4020408 | 30.24 | 0.5612245 | 45.92 | 0.4612245 | 40.72 | 0.4690476 | 31.5 | 0.6707317 | 49.91304
0.4020408 | 30.24 | 0.5612245 | 46 | 0.4612245 | 40.72 | 0.4690476 | 31.5 | 0.6707317 | 50
0.4020408 | 30.32 | 0.5612245 | 46 | 0.4612245 | 40.8 | 0.4690476 | 31.58333 | 0.6707317 | 50
0.4020408 | 30.32 | 0.5612245 | 46.08 | 0.4612245 | 40.8 | 0.4690476 | 31.58333 | 0.6707317 | 50.08696
0.4020408 | 30.32 | 0.5612245 | 46.16 | 0.4612245 | 40.88 | 0.4690476 | 31.58333 | 0.6707317 | 50.17391
0.4040816 | 30.32 | 0.5612245 | 46.16 | 0.4612245 | 40.88 | 0.4714286 | 31.58333 | 0.6707317 | 50.17391
0.4040816 | 30.32 | 0.5632653 | 46.24 | 0.4612245 | 40.88 | 0.4714286 | 31.58333 | 0.6731707 | 50.26087
0.4040816 | 30.4 | 0.5632653 | 46.24 | 0.4612245 | 40.96 | 0.4714286 | 31.66667 | 0.6731707 | 50.26087
0.4040816 | 30.4 | 0.5632653 | 46.32 | 0.4632653 | 41.04 | 0.4714286 | 31.66667 | 0.6731707 | 50.34783
0.4040816 | 30.4 | 0.5632653 | 46.4 | 0.4632653 | 41.04 | 0.4714286 | 31.66667 | 0.6731707 | 50.43478
0.4040816 | 30.4 | 0.5632653 | 46.4 | 0.4632653 | 41.12 | 0.4714286 | 31.66667 | 0.6731707 | 50.43478
0.4040816 | 30.4 | 0.5632653 | 46.48 | 0.4632653 | 41.12 | 0.4714286 | 31.66667 | 0.6731707 | 50.52174
0.4040816 | 30.4 | 0.5632653 | 46.56 | 0.4632653 | 41.2 | 0.4714286 | 31.66667 | 0.6731707 | 50.6087
0.4040816 | 30.48 | 0.5653061 | 46.56 | 0.4632653 | 41.2 | 0.4714286 | 31.75 | 0.6756098 | 50.6087
0.4061224 | 30.48 | 0.5653061 | 46.64 | 0.4632653 | 41.28 | 0.4738095 | 31.75 | 0.6756098 | 50.69565
0.4061224 | 30.48 | 0.5653061 | 46.64 | 0.4632653 | 41.28 | 0.4738095 | 31.75 | 0.6756098 | 50.69565
0.4061224 | 30.48 | 0.5653061 | 46.72 | 0.4632653 | 41.36 | 0.4738095 | 31.75 | 0.6756098 | 50.78261
0.4061224 | 30.56 | 0.5653061 | 46.8 | 0.4653061 | 41.36 | 0.4738095 | 31.83333 | 0.6756098 | 50.86957
0.4061224 | 30.56 | 0.5653061 | 46.8 | 0.4653061 | 41.44 | 0.4738095 | 31.83333 | 0.6756098 | 50.86957
0.4061224 | 30.56 | 0.5653061 | 46.88 | 0.4653061 | 41.44 | 0.4738095 | 31.83333 | 0.6756098 | 50.95652
0.4061224 | 30.56 | 0.5673469 | 46.96 | 0.4653061 | 41.52 | 0.4738095 | 31.83333 | 0.6780488 | 51.04348
0.4061224 | 30.56 | 0.5673469 | 46.96 | 0.4653061 | 41.52 | 0.4738095 | 31.83333 | 0.6780488 | 51.04348
0.4061224 | 30.64 | 0.5673469 | 47.04 | 0.4653061 | 41.6 | 0.4738095 | 31.91667 | 0.6780488 | 51.13043
0.4061224 | 30.64 | 0.5673469 | 47.04 | 0.4653061 | 41.6 | 0.4738095 | 31.91667 | 0.6780488 | 51.13043
0.4081633 | 30.64 | 0.5673469 | 47.12 | 0.4653061 | 41.68 | 0.4761905 | 31.91667 | 0.6780488 | 51.21739
0.4081633 | 30.64 | 0.5673469 | 47.2 | 0.4673469 | 41.68 | 0.4761905 | 31.91667 | 0.6780488 | 51.30435
0.4081633 | 30.72 | 0.5673469 | 47.2 | 0.4673469 | 41.76 | 0.4761905 | 32 | 0.6780488 | 51.30435
0.4081633 | 30.72 | 0.5693878 | 47.28 | 0.4673469 | 41.76 | 0.4761905 | 32 | 0.6804878 | 51.3913
0.4081633 | 30.72 | 0.5693878 | 47.28 | 0.4673469 | 41.84 | 0.4761905 | 32 | 0.6804878 | 51.3913
0.4081633 | 30.72 | 0.5693878 | 47.36 | 0.4673469 | 41.84 | 0.4761905 | 32 | 0.6804878 | 51.47826
0.4081633 | 30.72 | 0.5693878 | 47.44 | 0.4673469 | 41.92 | 0.4761905 | 32 | 0.6804878 | 51.56522
0.4081633 | 30.8 | 0.5693878 | 47.44 | 0.4673469 | 41.92 | 0.4761905 | 32.08333 | 0.6804878 | 51.56522
0.4081633 | 30.8 | 0.5693878 | 47.52 | 0.4673469 | 42 | 0.4761905 | 32.08333 | 0.6804878 | 51.65217
0.4081633 | 30.8 | 0.5693878 | 47.52 | 0.4693878 | 42 | 0.4761905 | 32.08333 | 0.6804878 | 51.65217
0.4102041 | 30.8 | 0.5714286 | 47.6 | 0.4693878 | 42.08 | 0.4785714 | 32.08333 | 0.6829268 | 51.73913
0.4102041 | 30.8 | 0.5714286 | 47.68 | 0.4693878 | 42.08 | 0.4785714 | 32.08333 | 0.6829268 | 51.82609
0.4102041 | 30.8 | 0.5714286 | 47.68 | 0.4693878 | 42.16 | 0.4785714 | 32.08333 | 0.6829268 | 51.82609
0.4102041 | 30.88 | 0.5714286 | 47.76 | 0.4693878 | 42.16 | 0.4785714 | 32.16667 | 0.6829268 | 51.91304
0.4102041 | 30.88 | 0.5714286 | 47.84 | 0.4693878 | 42.24 | 0.4785714 | 32.16667 | 0.6829268 | 52
0.4102041 | 30.88 | 0.5714286 | 47.84 | 0.4693878 | 42.24 | 0.4785714 | 32.16667 | 0.6829268 | 52
0.4102041 | 30.88 | 0.5714286 | 47.92 | 0.4693878 | 42.32 | 0.4785714 | 32.16667 | 0.6829268 | 52.08696
0.4102041 | 30.96 | 0.5734694 | 47.92 | 0.4693878 | 42.32 | 0.4785714 | 32.25 | 0.6853659 | 52.08696
0.4102041 | 30.96 | 0.5734694 | 48 | 0.4714286 | 42.4 | 0.4785714 | 32.25 | 0.6853659 | 52.17391
0.4102041 | 30.96 | 0.5734694 | 48 | 0.4714286 | 42.4 | 0.4785714 | 32.25 | 0.6853659 | 52.17391
0.4122449 | 30.96 | 0.5734694 | 48.08 | 0.4714286 | 42.48 | 0.4809524 | 32.25 | 0.6853659 | 52.26087
0.4122449 | 30.96 | 0.5734694 | 48.16 | 0.4714286 | 42.56 | 0.4809524 | 32.25 | 0.6853659 | 52.34783
0.4122449 | 31.04 | 0.5734694 | 48.16 | 0.4714286 | 42.56 | 0.4809524 | 32.33333 | 0.6853659 | 52.34783
0.4122449 | 31.04 | 0.5734694 | 48.24 | 0.4714286 | 42.56 | 0.4809524 | 32.33333 | 0.6853659 | 52.43478
0.4122449 | 31.04 | 0.5755102 | 48.32 | 0.4714286 | 42.64 | 0.4809524 | 32.33333 | 0.6878049 | 52.52174
0.4122449 | 31.04 | 0.5755102 | 48.32 | 0.4714286 | 42.64 | 0.4809524 | 32.33333 | 0.6878049 | 52.52174
0.4122449 | 31.04 | 0.5755102 | 48.4 | 0.4734694 | 42.72 | 0.4809524 | 32.33333 | 0.6878049 | 52.6087
0.4122449 | 31.12 | 0.5755102 | 48.4 | 0.4734694 | 42.72 | 0.4809524 | 32.41667 | 0.6878049 | 52.6087
0.4122449 | 31.12 | 0.5755102 | 48.48 | 0.4734694 | 42.8 | 0.4809524 | 32.41667 | 0.6878049 | 52.69565
0.4142857 | 31.12 | 0.5755102 | 48.48 | 0.4734694 | 42.88 | 0.4833333 | 32.41667 | 0.6878049 | 52.69565
0.4142857 | 31.12 | 0.577551 | 48.56 | 0.4734694 | 42.88 | 0.4833333 | 32.41667 | 0.6902439 | 52.78261
0.4142857 | 31.2 | 0.577551 | 48.64 | 0.4734694 | 42.96 | 0.4833333 | 32.5 | 0.6902439 | 52.86957
0.4142857 | 31.2 | 0.577551 | 48.72 | 0.4734694 | 42.96 | 0.4833333 | 32.5 | 0.6902439 | 52.95652
0.4142857 | 31.2 | 0.577551 | 48.72 | 0.4734694 | 43.04 | 0.4833333 | 32.5 | 0.6902439 | 52.95652
0.4142857 | 31.2 | 0.577551 | 48.8 | 0.4734694 | 43.04 | 0.4833333 | 32.5 | 0.6902439 | 53.04348
0.4142857 | 31.2 | 0.577551 | 48.8 | 0.4755102 | 43.04 | 0.4833333 | 32.5 | 0.6902439 | 53.04348
0.4142857 | 31.28 | 0.577551 | 48.88 | 0.4755102 | 43.12 | 0.4833333 | 32.58333 | 0.6902439 | 53.13043
0.4142857 | 31.28 | 0.5795918 | 48.88 | 0.4755102 | 43.12 | 0.4833333 | 32.58333 | 0.6926829 | 53.13043
0.4142857 | 31.28 | 0.5795918 | 48.96 | 0.4755102 | 43.2 | 0.4833333 | 32.58333 | 0.6926829 | 53.21739
0.4163265 | 31.28 | 0.5795918 | 49.04 | 0.4755102 | 43.2 | 0.4857143 | 32.58333 | 0.6926829 | 53.30435
0.4163265 | 31.36 | 0.5795918 | 49.04 | 0.4755102 | 43.28 | 0.4857143 | 32.66667 | 0.6926829 | 53.30435
0.4163265 | 31.36 | 0.5795918 | 49.12 | 0.4755102 | 43.28 | 0.4857143 | 32.66667 | 0.6926829 | 53.3913
0.4163265 | 31.36 | 0.5795918 | 49.2 | 0.4755102 | 43.36 | 0.4857143 | 32.66667 | 0.6926829 | 53.47826
0.4163265 | 31.36 | 0.5795918 | 49.2 | 0.477551 | 43.36 | 0.4857143 | 32.66667 | 0.6926829 | 53.47826
0.4163265 | 31.36 | 0.5816327 | 49.28 | 0.477551 | 43.44 | 0.4857143 | 32.66667 | 0.695122 | 53.56522
0.4163265 | 31.44 | 0.5816327 | 49.28 | 0.477551 | 43.44 | 0.4857143 | 32.75 | 0.695122 | 53.56522
0.4163265 | 31.44 | 0.5816327 | 49.36 | 0.477551 | 43.52 | 0.4857143 | 32.75 | 0.695122 | 53.65217
0.4163265 | 31.44 | 0.5816327 | 49.36 | 0.477551 | 43.52 | 0.4857143 | 32.75 | 0.695122 | 53.65217
0.4163265 | 31.44 | 0.5816327 | 49.44 | 0.477551 | 43.6 | 0.4857143 | 32.75 | 0.695122 | 53.73913
0.4183673 | 31.44 | 0.5816327 | 49.52 | 0.477551 | 43.6 | 0.4880952 | 32.75 | 0.695122 | 53.82609
0.4183673 | 31.52 | 0.5816327 | 49.52 | 0.477551 | 43.68 | 0.4880952 | 32.83333 | 0.695122 | 53.82609
0.4183673 | 31.52 | 0.5836735 | 49.6 | 0.4795918 | 43.68 | 0.4880952 | 32.83333 | 0.697561 | 53.91304
0.4183673 | 31.52 | 0.5836735 | 49.68 | 0.4795918 | 43.76 | 0.4880952 | 32.83333 | 0.697561 | 54
0.4183673 | 31.52 | 0.5836735 | 49.68 | 0.4795918 | 43.76 | 0.4880952 | 32.83333 | 0.697561 | 54
0.4183673 | 31.6 | 0.5836735 | 49.76 | 0.4795918 | 43.84 | 0.4880952 | 32.91667 | 0.697561 | 54.08696
0.4183673 | 31.6 | 0.5836735 | 49.76 | 0.4795918 | 43.84 | 0.4880952 | 32.91667 | 0.697561 | 54.08696
0.4183673 | 31.6 | 0.5836735 | 49.84 | 0.4795918 | 43.92 | 0.4880952 | 32.91667 | 0.697561 | 54.17391
0.4183673 | 31.6 | 0.5836735 | 49.84 | 0.4795918 | 43.92 | 0.4880952 | 32.91667 | 0.697561 | 54.17391
0.4204082 | 31.6 | 0.5857143 | 49.92 | 0.4795918 | 44 | 0.4904762 | 32.91667 | 0.7 | 54.26087
0.4204082 | 31.68 | 0.5857143 | 50 | 0.4795918 | 44.08 | 0.4904762 | 33 | 0.7 | 54.34783
0.4204082 | 31.68 | 0.5857143 | 50 | 0.4816327 | 44.08 | 0.4904762 | 33 | 0.7 | 54.34783
0.4204082 | 31.68 | 0.5857143 | 50.08 | 0.4816327 | 44.16 | 0.4904762 | 33 | 0.7 | 54.43478
0.4204082 | 31.68 | 0.5857143 | 50.16 | 0.4816327 | 44.16 | 0.4904762 | 33 | 0.7 | 54.52174
0.4204082 | 31.76 | 0.5857143 | 50.16 | 0.4816327 | 44.24 | 0.4904762 | 33.08333 | 0.7 | 54.52174
0.4204082 | 31.76 | 0.5857143 | 50.24 | 0.4816327 | 44.24 | 0.4904762 | 33.08333 | 0.7 | 54.6087
0.4204082 | 31.76 | 0.5877551 | 50.24 | 0.4816327 | 44.32 | 0.4904762 | 33.08333 | 0.702439 | 54.6087
0.4204082 | 31.76 | 0.5877551 | 50.32 | 0.4816327 | 44.32 | 0.4904762 | 33.08333 | 0.702439 | 54.69565
0.4204082 | 31.84 | 0.5877551 | 50.4 | 0.4816327 | 44.4 | 0.4904762 | 33.16667 | 0.702439 | 54.78261
0.422449 | 31.84 | 0.5877551 | 50.4 | 0.4816327 | 44.4 | 0.4928571 | 33.16667 | 0.702439 | 54.78261
0.422449 | 31.84 | 0.5877551 | 50.48 | 0.4836735 | 44.48 | 0.4928571 | 33.16667 | 0.702439 | 54.86957
|  | 0.5877551 | 50.56 | 0.4836735 | 44.48 |  |  | 0.702439 | 54.95652
|  | 0.5877551 | 50.56 | 0.4836735 | 44.56 |  |  | 0.702439 | 54.95652
|  | 0.5897959 | 50.64 |  |  |  |  | 0.704878 | 55.04348
|  | 0.5897959 | 50.64 |  |  |  |  | 0.704878 | 55.04348
|  | 0.5897959 | 50.8 |  |  |  |  | 0.704878 | 55.21739

## Figure 7
Week | pH
0 | 7.07
1 | 7.04
2 | 7
3 | 7.03
4 | 6.98
5 | 6.97
6 | 6.66
7 | 6.63
8 | 6.57
9 | 6.6
10 | 6.65

## Figure 8.A and B
| W | E | E | K | 0 |  | W | E | E | K | 2 |  |  |  | W | E | E | K | 4 |  |  | W | E | E | K | 6 |  |  | W | E | E | K | 8
I |  | II |  | III |  | A1 |  |  | A2 |  |  | A3 |  | B1 |  |  | B2 |  | B3 |  | C1 |  |  | C2 |  | C3 |  | D1 |  |  | D2 |  |  | D3
Strain | Stress | Strain | Stress | Strain | Stress | strain | stress |  | strain | stress |  | Strain | stress | Strain | stress |  | Strain | stress | Strain | stress | Strain | stress |  | Strain | stress | Strain | stress | Strain | stress |  | Strain | stress |  | Strain | stress
0 | 0 | 0 | 0 | 0 | 0 | 0 | 0 |  | 0 | 0 |  | 0 | 0 | 0 | 0 |  | 0.004565657 | 0.001002548 | 0 | 0 | 0.004444444 | 0.001061146 |  | 0 | 0.002127389 | 0.002141414 | 0.0006076433 | 0.003111111 | 0.002458599 |  | 0.002121212 | 0.005312102 |  | 0.001383838 | 0.005312102
0.0002425532 | 0 | 0.0003510638 | 0.001757962 | 0.0003106383 | -0.0003808917 | 0.0002020202 | 0 |  | 0.0001739394 | -0.0002955414 |  | 0.0001711111 | 0 | 0.0001654545 | 0.000677707 |  | 0.004828283 | 0.002 | 0.0001652525 | 0.0003375796 | 0.004707071 | 0.002127389 |  | 0.0003212121 | 0.002751592 | 0.002444444 | 0.001215287 | 0.003414141 | 0.004904459 |  | 0.002424242 | 0.01061146 |  | 0.001711111 | 0.01061146
0.0004829787 | 8.853503e-20 | 0.0007021277 | 0.003503185 | 0.0006212766 | -0.0007630573 | 0.0004040404 | 0 |  | 0.0003474747 | -0.0005923567 |  | 0.0003414141 | 3.350318e-19 | 0.0003313131 | 0.001350318 |  | 0.005090909 | 0.002063694 | 0.0003313131 | 0.0006751592 | 0.005050505 | 0.003095541 |  | 0.000640404 | 0.003363057 | 0.002767677 | 0.00166879 | 0.003737374 | 0.007757962 |  | 0.002646465 | 0.01103185 |  | 0.002040404 | 0.01061146
0.0008297872 | 0.0002802548 | 0.001048936 | 0.006292994 | 0.0009276596 | -9.566879e-05 | 0.0007070707 | 0 |  | 0.0006787879 | -0.0001796178 |  | 0.0006767677 | 0.001061146 | 0.0006323232 | 0.000677707 |  | 0.005353535 | 0.002127389 | 0.000610101 | 0.002140127 | 0.005414141 | 0.004076433 |  | 0.0009636364 | 0.005070064 | 0.003090909 | 0.002127389 | 0.004060606 | 0.01061146 |  | 0.002868687 | 0.01143949 |  | 0.002363636 | 0.01061146
0.001176596 | 0.0005605096 | 0.001393617 | 0.009082803 | 0.00123617 | 0.0005719745 | 0.001010101 | 6.700637e-19 |  | 0.001010101 | 0.000233121 |  | 0.001010101 | 0.002127389 | 0.0009333333 | 3.541401e-19 |  | 0.005575758 | 0.002127389 | 0.0008888889 | 0.003605096 | 0.005656566 | 0.00588535 |  | 0.001288889 | 0.006764331 | 0.003414141 | 0.002917197 | 0.004363636 | 0.01061146 |  | 0.003171717 | 0.01630573 |  | 0.002666667 | 0.01592357
0.001517021 | 0.00133758 | 0.001742553 | 0.01179618 | 0.001565957 | 0.001350318 | 0.001313131 | 0.001061146 |  | 0.001313131 | 0.002242038 |  | 0.001313131 | 0.003184713 | 0.001315152 | 0 |  | 0.00579798 | 0.002127389 | 0.001177778 | 0.005261146 | 0.00589899 | 0.007681529 |  | 0.001622222 | 0.009414013 | 0.003737374 | 0.003719745 | 0.004666667 | 0.01061146 |  | 0.003494949 | 0.02127389 |  | 0.002969697 | 0.02127389
0.001855319 | 0.002127389 | 0.002093617 | 0.01452229 | 0.001895745 | 0.002127389 | 0.001616162 | 0.002127389 |  | 0.001616162 | 0.004242038 |  | 0.001616162 | 0.004242038 | 0.00169899 | 1.076433e-18 |  | 0.006060606 | 0.002229299 | 0.001466667 | 0.006917197 | 0.006222222 | 0.009515924 |  | 0.001955556 | 0.01206369 | 0.003979798 | 0.005515924 | 0.004969697 | 0.01061146 |  | 0.003818182 | 0.02292994 |  | 0.003292929 | 0.02624204
0.002212766 | 0.003732484 | 0.002425532 | 0.01796178 | 0.002276596 | 0.003770701 | 0.001919192 | 0.003184713 |  | 0.001919192 | 0.005312102 |  | 0.001919192 | 0.006369427 | 0.002 | 0.0008522293 |  | 0.00630303 | 0.002343949 | 0.00170303 | 0.01003822 | 0.006525253 | 0.01133758 |  | 0.002282828 | 0.01388535 | 0.004222222 | 0.007312102 | 0.005272727 | 0.01061146 |  | 0.004161616 | 0.02458599 |  | 0.003616162 | 0.03121019
0.002553191 | 0.00533758 | 0.002765957 | 0.02127389 | 0.002680851 | 0.005426752 | 0.002222222 | 0.004242038 |  | 0.002222222 | 0.006369427 |  | 0.002222222 | 0.008496815 | 0.00230303 | 0.001707006 |  | 0.006565657 | 0.003286624 | 0.001939394 | 0.01312102 | 0.006828283 | 0.01452229 |  | 0.002585859 | 0.01579618 | 0.004545455 | 0.008993631 | 0.00559596 | 0.01388535 |  | 0.004484848 | 0.02815287 |  | 0.003939394 | 0.03426752
0.002914894 | 0.007095541 | 0.003042553 | 0.02394904 | 0.002978723 | 0.007159236 | 0.002525253 | 0.006369427 |  | 0.002525253 | 0.008496815 |  | 0.002525253 | 0.01180892 | 0.002606061 | 0.001592357 |  | 0.006828283 | 0.004242038 | 0.002181818 | 0.01605096 | 0.007131313 | 0.01770701 |  | 0.002909091 | 0.01847134 | 0.004848485 | 0.01066242 | 0.005919192 | 0.01719745 |  | 0.004808081 | 0.03184713 |  | 0.004242424 | 0.03732484
0.003255319 | 0.008840764 | 0.003297872 | 0.02649682 | 0.003276596 | 0.008878981 | 0.002828283 | 0.008496815 |  | 0.002828283 | 0.01061146 |  | 0.002828283 | 0.01515924 | 0.002909091 | 0.001477707 |  | 0.007070707 | 0.004942675 | 0.002424242 | 0.01898089 | 0.007474747 | 0.02165605 |  | 0.003232323 | 0.0211465 | 0.005171717 | 0.01234395 | 0.006222222 | 0.01923567 |  | 0.005111111 | 0.03414013 |  | 0.004565657 | 0.04636943
0.003617021 | 0.009732484 | 0.003659574 | 0.03019108 | 0.003595745 | 0.01217834 | 0.003131313 | 0.01151592 |  | 0.003131313 | 0.0133758 |  | 0.003151515 | 0.01949045 | 0.003212121 | 0.001796178 |  | 0.007333333 | 0.005643312 | 0.002707071 | 0.02254777 | 0.007818182 | 0.02547771 |  | 0.003474747 | 0.02407643 | 0.005494949 | 0.01401274 | 0.006525253 | 0.02127389 |  | 0.005434343 | 0.03643312 |  | 0.004888889 | 0.05528662
0.003957447 | 0.01061146 | 0.004042553 | 0.03401274 | 0.00393617 | 0.01541401 | 0.003434343 | 0.01452229 |  | 0.003434343 | 0.01617834 |  | 0.003474747 | 0.02382166 | 0.003515152 | 0.002127389 |  | 0.00759596 | 0.007006369 | 0.002989899 | 0.02598726 | 0.008121212 | 0.02942675 |  | 0.003737374 | 0.02700637 | 0.005838384 | 0.01579618 | 0.006808081 | 0.02127389 |  | 0.005737374 | 0.03949045 |  | 0.005131313 | 0.0677707
0.004255319 | 0.01168153 | 0.004297872 | 0.03681529 | 0.004255319 | 0.01936306 | 0.003737374 | 0.01783439 |  | 0.003757576 | 0.01872611 |  | 0.003757576 | 0.02866242 | 0.003818182 | 0.002127389 |  | 0.007858586 | 0.008356688 | 0.003272727 | 0.03121019 | 0.008424242 | 0.03324841 |  | 0.004080808 | 0.0289172 | 0.006181818 | 0.01757962 | 0.007111111 | 0.02127389 |  | 0.006060606 | 0.04242038 |  | 0.005373737 | 0.08025478
0.004553191 | 0.01273885 | 0.004553191 | 0.03974522 | 0.004574468 | 0.02318471 | 0.004040404 | 0.02127389 |  | 0.004080808 | 0.02127389 |  | 0.004040404 | 0.03350318 | 0.00410101 | 0.002127389 |  | 0.008121212 | 0.009719745 | 0.003555556 | 0.03643312 | 0.008727273 | 0.03694268 |  | 0.004444444 | 0.03070064 | 0.006424242 | 0.02038217 | 0.007434343 | 0.02649682 |  | 0.006363636 | 0.04535032 |  | 0.00569697 | 0.09197452
0.004851064 | 0.01286624 | 0.00493617 | 0.04318471 | 0.00487234 | 0.02789809 | 0.004343434 | 0.02547771 |  | 0.004383838 | 0.02356688 |  | 0.004343434 | 0.03757962 | 0.004424242 | 0.002127389 |  | 0.008363636 | 0.0110828 | 0.003818182 | 0.04101911 | 0.009050505 | 0.04063694 |  | 0.004767677 | 0.03363057 | 0.006666667 | 0.02318471 | 0.007757576 | 0.03184713 |  | 0.006686869 | 0.04828025 |  | 0.006020202 | 0.1035669
0.005148936 | 0.01299363 | 0.005297872 | 0.0466242 | 0.005191489 | 0.03261146 | 0.004646465 | 0.02968153 |  | 0.004686869 | 0.02598726 |  | 0.004646465 | 0.04178344 | 0.004727273 | 0.002127389 |  | 0.008626263 | 0.01299363 | 0.00410101 | 0.0456051 | 0.009272727 | 0.04687898 |  | 0.005090909 | 0.03656051 | 0.006989899 | 0.02496815 | 0.008060606 | 0.03184713 |  | 0.006989899 | 0.05133758 |  | 0.006343434 | 0.1159236
0.005510638 | 0.01388535 | 0.005574468 | 0.04929936 | 0.005553191 | 0.03732484 | 0.004949495 | 0.03388535 |  | 0.004989899 | 0.02789809 |  | 0.004949495 | 0.04636943 | 0.005030303 | 0.002127389 |  | 0.008888889 | 0.01490446 | 0.004363636 | 0.04968153 | 0.009494949 | 0.05312102 |  | 0.005373737 | 0.03834395 | 0.007333333 | 0.02687898 | 0.008363636 | 0.03184713 |  | 0.007292929 | 0.05426752 |  | 0.006686869 | 0.1286624
0.005851064 | 0.01490446 | 0.005851064 | 0.05197452 | 0.00593617 | 0.04203822 | 0.005252525 | 0.03808917 |  | 0.005292929 | 0.02968153 |  | 0.005252525 | 0.05095541 | 0.005333333 | 0.002127389 |  | 0.009151515 | 0.01757962 | 0.004626263 | 0.05375796 | 0.00979798 | 0.06050955 |  | 0.005636364 | 0.04025478 | 0.007656566 | 0.02980892 | 0.008666667 | 0.03719745 |  | 0.007555556 | 0.06318471 |  | 0.006949495 | 0.1464968
0.006106383 | 0.01592357 | 0.006212766 | 0.0555414 | 0.006191489 | 0.04713376 | 0.005555556 | 0.04242038 |  | 0.005575758 | 0.03184713 |  | 0.005575758 | 0.05643312 | 0.005636364 | 0.002127389 |  | 0.009414141 | 0.02038217 | 0.004888889 | 0.05859873 | 0.01010101 | 0.06802548 |  | 0.005919192 | 0.04318471 | 0.007959596 | 0.03273885 | 0.008989899 | 0.04242038 |  | 0.00779798 | 0.07210191 |  | 0.007232323 | 0.1656051
0.006340426 | 0.01694268 | 0.006574468 | 0.05923567 | 0.006446809 | 0.0522293 | 0.005858586 | 0.04675159 |  | 0.005858586 | 0.03401274 |  | 0.00589899 | 0.06203822 | 0.005939394 | 0.002127389 |  | 0.00969697 | 0.02356688 | 0.005151515 | 0.06343949 | 0.01050505 | 0.07541401 |  | 0.00620202 | 0.04598726 | 0.008262626 | 0.03566879 | 0.009292929 | 0.0466242 |  | 0.008121212 | 0.07324841 |  | 0.007555556 | 0.1783439
0.006702128 | 0.01808917 | 0.006829787 | 0.06216561 | 0.006808511 | 0.05694268 | 0.006161616 | 0.05197452 |  | 0.006161616 | 0.03605096 |  | 0.00620202 | 0.06713376 | 0.006242424 | 0.002127389 |  | 0.009979798 | 0.02687898 | 0.005434343 | 0.06815287 | 0.01090909 | 0.08292994 |  | 0.006525253 | 0.04828025 | 0.008545455 | 0.03859873 | 0.009616162 | 0.05082803 |  | 0.008424242 | 0.07426752 |  | 0.00789899 | 0.1923567
0.007042553 | 0.01923567 | 0.007106383 | 0.06522293 | 0.007170213 | 0.06178344 | 0.006464646 | 0.05719745 |  | 0.006464646 | 0.03821656 |  | 0.006505051 | 0.0722293 | 0.006545455 | 0.002127389 |  | 0.01024242 | 0.03159236 | 0.005717172 | 0.07286624 | 0.01113131 | 0.09082803 |  | 0.006828283 | 0.05057325 | 0.008808081 | 0.04127389 | 0.009919192 | 0.0588535 |  | 0.008747475 | 0.07923567 |  | 0.00820202 | 0.2101911
0.007404255 | 0.02025478 | 0.007489362 | 0.06700637 | 0.007446809 | 0.06840764 | 0.006767677 | 0.06152866 |  | 0.006767677 | 0.04 |  | 0.006808081 | 0.07770701 | 0.006848485 | 0.003184713 |  | 0.01050505 | 0.03617834 | 0.006 | 0.07694268 | 0.01135354 | 0.0988535 |  | 0.007171717 | 0.05312102 | 0.009070707 | 0.04407643 | 0.01022222 | 0.06675159 |  | 0.009070707 | 0.08420382 |  | 0.008525253 | 0.2280255
0.007744681 | 0.02127389 | 0.007851064 | 0.0689172 | 0.007723404 | 0.07515924 | 0.007070707 | 0.06585987 |  | 0.007070707 | 0.04191083 |  | 0.007111111 | 0.08318471 | 0.007151515 | 0.004242038 |  | 0.01076768 | 0.04076433 | 0.006282828 | 0.0811465 | 0.01165657 | 0.1072611 |  | 0.007515152 | 0.0555414 | 0.009414141 | 0.04675159 | 0.01054545 | 0.07515924 |  | 0.009333333 | 0.09312102 |  | 0.008808081 | 0.2458599
0.008106383 | 0.02165605 | 0.008106383 | 0.07070064 | 0.00806383 | 0.08229299 | 0.007373737 | 0.07006369 |  | 0.007393939 | 0.04433121 |  | 0.007393939 | 0.08942675 | 0.007454545 | 0.004980892 |  | 0.0110303 | 0.04535032 | 0.006545455 | 0.0866242 | 0.0119596 | 0.1157962 |  | 0.007777778 | 0.05745223 | 0.009757576 | 0.04942675 | 0.01084848 | 0.08343949 |  | 0.009616162 | 0.1021656 |  | 0.009090909 | 0.2649682
0.008446809 | 0.02203822 | 0.008361702 | 0.07248408 | 0.008425532 | 0.08942675 | 0.007676768 | 0.07426752 |  | 0.007717172 | 0.04675159 |  | 0.007676768 | 0.0955414 | 0.007757576 | 0.005719745 |  | 0.01129293 | 0.05057325 | 0.006808081 | 0.09210191 | 0.01226263 | 0.1247134 |  | 0.008040404 | 0.05923567 | 0.01006061 | 0.05273885 | 0.01115152 | 0.09146497 |  | 0.009939394 | 0.1059873 |  | 0.009414141 | 0.2815287
0.008702128 | 0.02369427 | 0.008744681 | 0.07541401 | 0.008702128 | 0.09707006 | 0.007979798 | 0.07961783 |  | 0.008020202 | 0.04878981 |  | 0.008060606 | 0.1026752 | 0.008060606 | 0.006038217 |  | 0.01153535 | 0.05579618 | 0.007050505 | 0.09630573 | 0.01256566 | 0.133758 |  | 0.00840404 | 0.06216561 | 0.01038384 | 0.05605096 | 0.01147475 | 0.09949045 |  | 0.01024242 | 0.1098089 |  | 0.009757576 | 0.2968153
0.00893617 | 0.02547771 | 0.009106383 | 0.07821656 | 0.008957447 | 0.104586 | 0.008282828 | 0.08496815 |  | 0.008323232 | 0.05095541 |  | 0.008424242 | 0.1098089 | 0.008363636 | 0.006369427 |  | 0.01179798 | 0.06127389 | 0.007292929 | 0.1006369 | 0.01286869 | 0.1414013 |  | 0.008747475 | 0.06509554 | 0.01066667 | 0.05910828 | 0.01177778 | 0.1075159 |  | 0.01058586 | 0.1138854 |  | 0.01 | 0.3171975
0.009297872 | 0.02649682 | 0.009425532 | 0.08305732 | 0.009340426 | 0.1123567 | 0.008585859 | 0.09019108 |  | 0.008626263 | 0.05312102 |  | 0.008666667 | 0.1164331 | 0.008666667 | 0.00710828 |  | 0.01206061 | 0.0666242 | 0.007494949 | 0.1054777 | 0.01317172 | 0.1503185 |  | 0.009010101 | 0.06802548 | 0.01094949 | 0.06203822 | 0.01208081 | 0.1155414 |  | 0.01092929 | 0.1178344 |  | 0.01024242 | 0.3363057
0.009638298 | 0.02764331 | 0.009723404 | 0.0877707 | 0.009702128 | 0.1201274 | 0.008888889 | 0.09541401 |  | 0.008929293 | 0.05515924 |  | 0.008888889 | 0.1231847 | 0.008969697 | 0.007834395 |  | 0.01232323 | 0.07273885 | 0.007676768 | 0.1103185 | 0.01347475 | 0.1605096 |  | 0.009252525 | 0.07095541 | 0.01121212 | 0.06573248 | 0.01238384 | 0.1256051 |  | 0.01119192 | 0.126879 |  | 0.01058586 | 0.3605096
0.01 | 0.02904459 | 0.01004255 | 0.09146497 | 0.01006383 | 0.1286624 | 0.009191919 | 0.1007643 |  | 0.009212121 | 0.05834395 |  | 0.009212121 | 0.1299363 | 0.009252525 | 0.009388535 |  | 0.01258586 | 0.0788535 | 0.007939394 | 0.1157962 | 0.01377778 | 0.1707006 |  | 0.00959596 | 0.07388535 | 0.01149495 | 0.06955414 | 0.01268687 | 0.1350318 |  | 0.01143434 | 0.1363057 |  | 0.01092929 | 0.3847134
0.01034043 | 0.03031847 | 0.01038298 | 0.09503185 | 0.01042553 | 0.1363057 | 0.009494949 | 0.1059873 |  | 0.009494949 | 0.06152866 |  | 0.009535354 | 0.1363057 | 0.009555556 | 0.01094268 |  | 0.01282828 | 0.08471338 | 0.00820202 | 0.1212739 | 0.01406061 | 0.1796178 |  | 0.009919192 | 0.0766879 | 0.01183838 | 0.0743949 | 0.0130101 | 0.1477707 |  | 0.01177778 | 0.1401274 |  | 0.01119192 | 0.4025478
0.01059574 | 0.0310828 | 0.0106383 | 0.09872611 | 0.01070213 | 0.143949 | 0.00979798 | 0.1113376 |  | 0.00979798 | 0.06471338 |  | 0.009838384 | 0.143949 | 0.009858586 | 0.01257325 |  | 0.01309091 | 0.09057325 | 0.008464646 | 0.1267516 | 0.01436364 | 0.1898089 |  | 0.01018182 | 0.07949045 | 0.01218182 | 0.07910828 | 0.01331313 | 0.1592357 |  | 0.01214141 | 0.143949 |  | 0.01143434 | 0.4203822
0.01085106 | 0.03184713 | 0.01091489 | 0.1024204 | 0.01095745 | 0.1528662 | 0.01010101 | 0.1168153 |  | 0.01010101 | 0.06789809 |  | 0.01014141 | 0.1515924 | 0.01018182 | 0.01426752 |  | 0.01335354 | 0.09808917 | 0.008727273 | 0.1324841 | 0.01468687 | 0.2 |  | 0.01046465 | 0.08229299 | 0.01248485 | 0.08280255 | 0.01361616 | 0.1694268 |  | 0.01238384 | 0.1515924 |  | 0.01179798 | 0.444586
0.01117021 | 0.03286624 | 0.0112766 | 0.106242 | 0.01129787 | 0.1617834 | 0.01040404 | 0.1220382 |  | 0.01048485 | 0.0710828 |  | 0.01044444 | 0.1579618 | 0.01048485 | 0.01579618 |  | 0.01361616 | 0.1056051 | 0.008989899 | 0.1388535 | 0.0150101 | 0.2101911 |  | 0.01080808 | 0.08535032 | 0.01278788 | 0.08636943 | 0.01391919 | 0.1796178 |  | 0.01262626 | 0.1592357 |  | 0.01214141 | 0.4675159
0.01151064 | 0.03401274 | 0.01165957 | 0.1099363 | 0.0116383 | 0.1719745 | 0.01070707 | 0.1272611 |  | 0.01086869 | 0.07426752 |  | 0.01074747 | 0.1656051 | 0.01078788 | 0.01732484 |  | 0.01387879 | 0.1121019 | 0.009272727 | 0.1452229 | 0.01531313 | 0.2203822 |  | 0.01117172 | 0.08840764 | 0.01309091 | 0.09133758 | 0.01414141 | 0.1910828 |  | 0.0129899 | 0.1694268 |  | 0.01246465 | 0.4929936
0.01182979 | 0.03503185 | 0.01195745 | 0.1136306 | 0.01189362 | 0.1808917 | 0.0110101 | 0.1312102 |  | 0.01111111 | 0.07770701 |  | 0.0110303 | 0.1719745 | 0.01109091 | 0.01821656 |  | 0.01412121 | 0.1184713 | 0.009555556 | 0.1528662 | 0.01561616 | 0.2318471 |  | 0.01141414 | 0.09159236 | 0.01337374 | 0.09617834 | 0.01436364 | 0.2025478 |  | 0.01333333 | 0.1796178 |  | 0.01276768 | 0.5171975
0.01217021 | 0.03605096 | 0.01225532 | 0.1171975 | 0.01212766 | 0.1910828 | 0.01131313 | 0.1363057 |  | 0.01137374 | 0.08127389 |  | 0.01131313 | 0.1783439 | 0.01139394 | 0.01910828 |  | 0.01440404 | 0.1254777 | 0.009818182 | 0.1605096 | 0.01593939 | 0.2407643 |  | 0.01165657 | 0.09477707 | 0.01363636 | 0.1008917 | 0.01466667 | 0.2152866 |  | 0.01357576 | 0.1859873 |  | 0.01305051 | 0.543949
0.01253191 | 0.03694268 | 0.01259574 | 0.1220382 | 0.01246809 | 0.2012739 | 0.01161616 | 0.1414013 |  | 0.01167677 | 0.0844586 |  | 0.01161616 | 0.1847134 | 0.01169697 | 0.02038217 |  | 0.01468687 | 0.1324841 | 0.01008081 | 0.1694268 | 0.01624242 | 0.2509554 |  | 0.012 | 0.09859873 | 0.01391919 | 0.1056051 | 0.0149697 | 0.2292994 |  | 0.01383838 | 0.1910828 |  | 0.01331313 | 0.5707006
0.01287234 | 0.03770701 | 0.01291489 | 0.1267516 | 0.01280851 | 0.211465 | 0.01191919 | 0.1464968 |  | 0.0119798 | 0.08764331 |  | 0.01191919 | 0.1910828 | 0.012 | 0.02165605 |  | 0.01484848 | 0.1401274 | 0.01034343 | 0.1770701 | 0.01654545 | 0.2624204 |  | 0.01234343 | 0.102293 | 0.01424242 | 0.1103185 | 0.01527273 | 0.2369427 |  | 0.01418182 | 0.2038217 |  | 0.01359596 | 0.5949045
0.01319149 | 0.03949045 | 0.01319149 | 0.1299363 | 0.01312766 | 0.2191083 | 0.01222222 | 0.1528662 |  | 0.01224242 | 0.09159236 |  | 0.01222222 | 0.1974522 | 0.01230303 | 0.0233121 |  | 0.0150303 | 0.1490446 | 0.01060606 | 0.1872611 | 0.01686869 | 0.2751592 |  | 0.01260606 | 0.1059873 | 0.01456566 | 0.1149045 | 0.01557576 | 0.244586 |  | 0.01452525 | 0.2178344 |  | 0.01387879 | 0.6191083
0.01348936 | 0.0411465 | 0.01344681 | 0.1324841 | 0.01344681 | 0.2280255 | 0.01252525 | 0.1592357 |  | 0.01252525 | 0.0955414 |  | 0.01252525 | 0.2050955 | 0.01260606 | 0.02484076 |  | 0.01533333 | 0.1566879 | 0.01086869 | 0.1961783 | 0.01717172 | 0.2853503 |  | 0.01286869 | 0.1096815 | 0.01488889 | 0.1201274 | 0.01589899 | 0.2585987 |  | 0.01484848 | 0.2267516 |  | 0.01418182 | 0.6471338
0.01376596 | 0.04292994 | 0.01380851 | 0.1363057 | 0.01382979 | 0.2369427 | 0.01282828 | 0.1630573 |  | 0.01282828 | 0.09974522 |  | 0.01282828 | 0.211465 | 0.01290909 | 0.02636943 |  | 0.01563636 | 0.1656051 | 0.01113131 | 0.2050955 | 0.01747475 | 0.2968153 |  | 0.01321212 | 0.1149045 | 0.01521212 | 0.1252229 | 0.01620202 | 0.2713376 |  | 0.01519192 | 0.2356688 |  | 0.01450505 | 0.6738854
0.01406383 | 0.04458599 | 0.01417021 | 0.1388535 | 0.01419149 | 0.244586 | 0.01313131 | 0.1681529 |  | 0.01313131 | 0.1040764 |  | 0.01315152 | 0.2165605 | 0.01321212 | 0.02802548 |  | 0.01593939 | 0.1745223 | 0.01139394 | 0.2140127 | 0.01777778 | 0.3095541 |  | 0.01355556 | 0.1201274 | 0.01549495 | 0.1312102 | 0.01652525 | 0.2815287 |  | 0.01545455 | 0.244586 |  | 0.01484848 | 0.7044586
0.01440426 | 0.04535032 | 0.01448936 | 0.143949 | 0.01451064 | 0.2522293 | 0.01343434 | 0.1732484 |  | 0.01343434 | 0.1082803 |  | 0.01345455 | 0.2267516 | 0.01351515 | 0.02955414 |  | 0.01626263 | 0.1834395 | 0.01165657 | 0.2254777 | 0.01808081 | 0.322293 |  | 0.01379798 | 0.1254777 | 0.01579798 | 0.1363057 | 0.01684848 | 0.2904459 |  | 0.01573737 | 0.2535032 |  | 0.01517172 | 0.7350318
0.01476596 | 0.04611465 | 0.01480851 | 0.1477707 | 0.01482979 | 0.2611465 | 0.01373737 | 0.1783439 |  | 0.01373737 | 0.1124841 |  | 0.01375758 | 0.2356688 | 0.01381818 | 0.03121019 |  | 0.01650505 | 0.1923567 | 0.01191919 | 0.2356688 | 0.01838384 | 0.3363057 |  | 0.01406061 | 0.1312102 | 0.01614141 | 0.1452229 | 0.01715152 | 0.3031847 |  | 0.01606061 | 0.2624204 |  | 0.01545455 | 0.766879
0.01510638 | 0.04738854 | 0.01512766 | 0.1515924 | 0.01514894 | 0.2700637 | 0.0140404 | 0.1834395 |  | 0.01406061 | 0.1156688 |  | 0.0140404 | 0.244586 | 0.01412121 | 0.03197452 |  | 0.01676768 | 0.2012739 | 0.01218182 | 0.2471338 | 0.01868687 | 0.3490446 |  | 0.01440404 | 0.1350318 | 0.01648485 | 0.1528662 | 0.01745455 | 0.3146497 |  | 0.01640404 | 0.2726115 |  | 0.01571717 | 0.7987261
0.01546809 | 0.04878981 | 0.01544681 | 0.1566879 | 0.01546809 | 0.2789809 | 0.01434343 | 0.188535 |  | 0.01440404 | 0.1188535 |  | 0.01434343 | 0.2535032 | 0.01442424 | 0.03273885 |  | 0.0170303 | 0.2127389 | 0.01244444 | 0.2585987 | 0.0189899 | 0.3630573 |  | 0.01476768 | 0.1401274 | 0.01672727 | 0.1617834 | 0.01777778 | 0.3363057 |  | 0.01664646 | 0.2828025 |  | 0.0160404 | 0.8305732
0.01570213 | 0.04993631 | 0.01580851 | 0.1605096 | 0.01576596 | 0.2866242 | 0.01468687 | 0.1949045 |  | 0.01468687 | 0.122293 |  | 0.01464646 | 0.2649682 | 0.01472727 | 0.03515924 |  | 0.01727273 | 0.2229299 | 0.01270707 | 0.2687898 | 0.01929293 | 0.3757962 |  | 0.0150303 | 0.1464968 | 0.0169899 | 0.1719745 | 0.01810101 | 0.3566879 |  | 0.01690909 | 0.2929936 |  | 0.01638384 | 0.8611465
0.01595745 | 0.05095541 | 0.01617021 | 0.1656051 | 0.01606383 | 0.2942675 | 0.0150303 | 0.2 |  | 0.0149899 | 0.1256051 |  | 0.01494949 | 0.2751592 | 0.0150303 | 0.03757962 |  | 0.01753535 | 0.2343949 | 0.0129899 | 0.2802548 | 0.01959596 | 0.3898089 |  | 0.01531313 | 0.1528662 | 0.01733333 | 0.1796178 | 0.01842424 | 0.3694268 |  | 0.01725253 | 0.3070064 |  | 0.01668687 | 0.8968153
0.01629787 | 0.05197452 | 0.01644681 | 0.1719745 | 0.01642553 | 0.3031847 | 0.01533333 | 0.2050955 |  | 0.01527273 | 0.1312102 |  | 0.01531313 | 0.2878981 | 0.01533333 | 0.03910828 |  | 0.01779798 | 0.244586 | 0.01319192 | 0.2929936 | 0.01991919 | 0.4038217 |  | 0.01563636 | 0.1605096 | 0.01769697 | 0.188535 | 0.01874747 | 0.3808917 |  | 0.01759596 | 0.3197452 |  | 0.0170101 | 0.9324841
0.01665957 | 0.05312102 | 0.0167234 | 0.1770701 | 0.01680851 | 0.3121019 | 0.01563636 | 0.2101911 |  | 0.01555556 | 0.1375796 |  | 0.01565657 | 0.3006369 | 0.01563636 | 0.04076433 |  | 0.0180404 | 0.256051 | 0.01337374 | 0.3057325 | 0.02020202 | 0.4203822 |  | 0.0159596 | 0.1681529 | 0.01793939 | 0.1987261 | 0.0190303 | 0.4025478 |  | 0.01785859 | 0.3388535 |  | 0.01727273 | 0.9643312
0.01697872 | 0.05426752 | 0.01708511 | 0.1834395 | 0.01710638 | 0.3197452 | 0.01593939 | 0.2152866 |  | 0.01587879 | 0.143949 |  | 0.0159596 | 0.3121019 | 0.01593939 | 0.04305732 |  | 0.01830303 | 0.2687898 | 0.01369697 | 0.3184713 | 0.02060606 | 0.4356688 |  | 0.01622222 | 0.1757962 | 0.01818182 | 0.2076433 | 0.01929293 | 0.4242038 |  | 0.01810101 | 0.3566879 |  | 0.01755556 | 0.9961783
0.01729787 | 0.0555414 | 0.01746809 | 0.1898089 | 0.01742553 | 0.3261146 | 0.01622222 | 0.2203822 |  | 0.01622222 | 0.1490446 |  | 0.01626263 | 0.3248408 | 0.01624242 | 0.04547771 |  | 0.01856566 | 0.2815287 | 0.0140202 | 0.3312102 | 0.02080808 | 0.4522293 |  | 0.01646465 | 0.1834395 | 0.01848485 | 0.2178344 | 0.01963636 | 0.4458599 |  | 0.01844444 | 0.3719745 |  | 0.01787879 | 1.034395
0.0176383 | 0.05719745 | 0.0177234 | 0.1949045 | 0.01768085 | 0.3363057 | 0.01648485 | 0.2267516 |  | 0.01652525 | 0.155414 |  | 0.01652525 | 0.3388535 | 0.01654545 | 0.04866242 |  | 0.01880808 | 0.2942675 | 0.01422222 | 0.343949 | 0.02121212 | 0.4687898 |  | 0.01682828 | 0.1910828 | 0.01880808 | 0.2280255 | 0.02 | 0.4675159 |  | 0.01878788 | 0.3872611 |  | 0.01822222 | 1.072611
0.018 | 0.05898089 | 0.01797872 | 0.2012739 | 0.01791489 | 0.3452229 | 0.01676768 | 0.233121 |  | 0.01682828 | 0.1617834 |  | 0.01676768 | 0.3515924 | 0.01684848 | 0.05184713 |  | 0.0189899 | 0.3070064 | 0.01442424 | 0.3579618 | 0.02141414 | 0.4866242 |  | 0.01717172 | 0.2 | 0.01911111 | 0.2394904 | 0.02020202 | 0.4866242 |  | 0.0190303 | 0.4038217 |  | 0.01846465 | 1.107006
0.01829787 | 0.06178344 | 0.01834043 | 0.2076433 | 0.01823404 | 0.3541401 | 0.01707071 | 0.2382166 |  | 0.01713131 | 0.1681529 |  | 0.01707071 | 0.3643312 | 0.01715152 | 0.05503185 |  | 0.01917172 | 0.3197452 | 0.01472727 | 0.3719745 | 0.02181818 | 0.5044586 |  | 0.01749495 | 0.2089172 | 0.01941414 | 0.2509554 | 0.02060606 | 0.5070064 |  | 0.01929293 | 0.4191083 |  | 0.01868687 | 1.141401
0.01859574 | 0.06458599 | 0.01870213 | 0.2140127 | 0.01855319 | 0.3643312 | 0.01737374 | 0.2433121 |  | 0.01743434 | 0.1745223 |  | 0.01737374 | 0.3783439 | 0.01745455 | 0.05821656 |  | 0.01941414 | 0.3324841 | 0.0150303 | 0.3859873 | 0.0220202 | 0.5235669 |  | 0.01781818 | 0.2191083 | 0.01973737 | 0.2624204 | 0.02080808 | 0.5261146 |  | 0.01963636 | 0.4369427 |  | 0.0189899 | 1.184713
0.01889362 | 0.06853503 | 0.01904255 | 0.2203822 | 0.01887234 | 0.3757962 | 0.01767677 | 0.2484076 |  | 0.01769697 | 0.1808917 |  | 0.01767677 | 0.3936306 | 0.01775758 | 0.06025478 |  | 0.01967677 | 0.3452229 | 0.01531313 | 0.4 | 0.02242424 | 0.5426752 |  | 0.01812121 | 0.2280255 | 0.02006061 | 0.2738854 | 0.0210101 | 0.5464968 |  | 0.0199798 | 0.4547771 |  | 0.01929293 | 1.228025
0.01919149 | 0.07261146 | 0.0193617 | 0.2267516 | 0.01919149 | 0.3872611 | 0.0179798 | 0.2547771 |  | 0.0179798 | 0.1872611 |  | 0.0179798 | 0.4101911 | 0.01806061 | 0.06242038 |  | 0.01991919 | 0.3592357 | 0.01557576 | 0.4140127 | 0.02262626 | 0.5617834 |  | 0.01840404 | 0.2369427 | 0.02040404 | 0.2866242 | 0.02141414 | 0.5694268 |  | 0.02020202 | 0.4764331 |  | 0.01961616 | 1.266242
0.01953191 | 0.07605096 | 0.01970213 | 0.2343949 | 0.01957447 | 0.3987261 | 0.01830303 | 0.2598726 |  | 0.01828283 | 0.1936306 |  | 0.01834343 | 0.4280255 | 0.01836364 | 0.0656051 |  | 0.02018182 | 0.3732484 | 0.01585859 | 0.4292994 | 0.0230303 | 0.5796178 |  | 0.01864646 | 0.2484076 | 0.02080808 | 0.3006369 | 0.02161616 | 0.5936306 |  | 0.02060606 | 0.4980892 |  | 0.0199596 | 1.299363
0.01989362 | 0.07949045 | 0.02002128 | 0.2433121 | 0.01993617 | 0.4101911 | 0.01864646 | 0.2649682 |  | 0.01858586 | 0.2012739 |  | 0.01868687 | 0.4458599 | 0.01866667 | 0.06878981 |  | 0.02060606 | 0.388535 | 0.01612121 | 0.444586 | 0.02323232 | 0.6012739 |  | 0.01888889 | 0.2598726 | 0.0210101 | 0.3121019 | 0.0220202 | 0.6178344 |  | 0.02080808 | 0.5197452 |  | 0.02020202 | 1.350318
0.02019149 | 0.08305732 | 0.02029787 | 0.2496815 | 0.02025532 | 0.4229299 | 0.01890909 | 0.2713376 |  | 0.01888889 | 0.2089172 |  | 0.01894949 | 0.4624204 | 0.0189697 | 0.0722293 |  | 0.0210101 | 0.4038217 | 0.01638384 | 0.4598726 | 0.02363636 | 0.6229299 |  | 0.01919192 | 0.2700637 | 0.02141414 | 0.3235669 | 0.02222222 | 0.6420382 |  | 0.02121212 | 0.5401274 |  | 0.02060606 | 1.388535
0.02051064 | 0.08649682 | 0.02057447 | 0.2573248 | 0.02057447 | 0.4356688 | 0.01919192 | 0.2764331 |  | 0.01919192 | 0.2152866 |  | 0.01919192 | 0.4802548 | 0.01927273 | 0.07566879 |  | 0.02121212 | 0.4191083 | 0.01664646 | 0.4764331 | 0.02383838 | 0.644586 |  | 0.01949495 | 0.2815287 | 0.02161616 | 0.3375796 | 0.02262626 | 0.6700637 |  | 0.02161616 | 0.5605096 |  | 0.02080808 | 1.43949
0.02078723 | 0.09006369 | 0.02089362 | 0.2649682 | 0.02089362 | 0.4471338 | 0.01949495 | 0.2815287 |  | 0.01951515 | 0.2242038 |  | 0.01949495 | 0.4980892 | 0.01957576 | 0.07961783 |  | 0.02141414 | 0.4356688 | 0.01686869 | 0.4942675 | 0.02424242 | 0.666242 |  | 0.01977778 | 0.2929936 | 0.02181818 | 0.3503185 | 0.02282828 | 0.6980892 |  | 0.02181818 | 0.5808917 |  | 0.02121212 | 1.477707
0.02108511 | 0.09350318 | 0.02121277 | 0.2726115 | 0.02119149 | 0.4598726 | 0.01979798 | 0.2866242 |  | 0.01983838 | 0.2318471 |  | 0.01979798 | 0.5159236 | 0.01985859 | 0.08356688 |  | 0.02161616 | 0.4522293 | 0.01707071 | 0.5121019 | 0.02444444 | 0.6866242 |  | 0.02008081 | 0.3031847 | 0.02222222 | 0.3656051 | 0.02323232 | 0.7261146 |  | 0.02222222 | 0.6050955 |  | 0.02141414 | 1.528662
0.02148936 | 0.09694268 | 0.02148936 | 0.2828025 | 0.02148936 | 0.4726115 | 0.02010101 | 0.2929936 |  | 0.02012121 | 0.2407643 |  | 0.02016162 | 0.5363057 | 0.02018182 | 0.0877707 |  | 0.02181818 | 0.4687898 | 0.01733333 | 0.5286624 | 0.02484848 | 0.7070064 |  | 0.02040404 | 0.3159236 | 0.02242424 | 0.3808917 | 0.02343434 | 0.7528662 |  | 0.02242424 | 0.6292994 |  | 0.02181818 | 1.579618
0.02170213 | 0.1005096 | 0.02191489 | 0.2929936 | 0.02191489 | 0.4853503 | 0.02040404 | 0.2993631 |  | 0.02040404 | 0.2484076 |  | 0.02060606 | 0.5566879 | 0.02040404 | 0.09210191 |  | 0.0220202 | 0.4853503 | 0.01757576 | 0.5464968 | 0.02505051 | 0.7299363 |  | 0.02080808 | 0.3286624 | 0.02282828 | 0.3961783 | 0.02383838 | 0.7847134 |  | 0.02282828 | 0.6522293 |  | 0.0220202 | 1.630573
0.02212766 | 0.1042038 | 0.02212766 | 0.3019108 | 0.02212766 | 0.4993631 | 0.02080808 | 0.3044586 |  | 0.02080808 | 0.2585987 |  | 0.02080808 | 0.5783439 | 0.02080808 | 0.0955414 |  | 0.02222222 | 0.5031847 | 0.01787879 | 0.5643312 | 0.02525253 | 0.7528662 |  | 0.0210101 | 0.3401274 | 0.0230303 | 0.411465 | 0.0240404 | 0.8165605 |  | 0.0230303 | 0.6751592 |  | 0.02242424 | 1.66879
0.02255319 | 0.1078981 | 0.02234043 | 0.3121019 | 0.02255319 | 0.5121019 | 0.0210101 | 0.3095541 |  | 0.0210101 | 0.2675159 |  | 0.02121212 | 0.6012739 | 0.02121212 | 0.09898089 |  | 0.02262626 | 0.5210191 | 0.01816162 | 0.5834395 | 0.02565657 | 0.7770701 |  | 0.02141414 | 0.3515924 | 0.02343434 | 0.4280255 | 0.02444444 | 0.8471338 |  | 0.02323232 | 0.7019108 |  | 0.02262626 | 1.719745
0.02276596 | 0.1118471 | 0.02276596 | 0.3210191 | 0.02276596 | 0.5261146 | 0.02141414 | 0.3171975 |  | 0.02141414 | 0.277707 |  | 0.02141414 | 0.6229299 | 0.02141414 | 0.1036943 |  | 0.02282828 | 0.5388535 | 0.01844444 | 0.6050955 | 0.02585859 | 0.8025478 |  | 0.02161616 | 0.3643312 | 0.02363636 | 0.444586 | 0.02464646 | 0.8764331 |  | 0.02343434 | 0.7273885 |  | 0.0230303 | 1.770701
0.02319149 | 0.1159236 | 0.02319149 | 0.3312102 | 0.02297872 | 0.5401274 | 0.02161616 | 0.3248408 |  | 0.02161616 | 0.2878981 |  | 0.02161616 | 0.6458599 | 0.02181818 | 0.1082803 |  | 0.02323232 | 0.5579618 | 0.01870707 | 0.6267516 | 0.02626263 | 0.8280255 |  | 0.0220202 | 0.3757962 | 0.0240404 | 0.4611465 | 0.02505051 | 0.9070064 |  | 0.02383838 | 0.7579618 |  | 0.02323232 | 1.821656
0.02340426 | 0.1205096 | 0.02340426 | 0.3414013 | 0.02340426 | 0.5541401 | 0.0220202 | 0.3312102 |  | 0.0220202 | 0.2993631 |  | 0.0220202 | 0.6675159 | 0.0220202 | 0.113121 |  | 0.02343434 | 0.5770701 | 0.0189697 | 0.6458599 | 0.02646465 | 0.8547771 |  | 0.02222222 | 0.388535 | 0.02424242 | 0.4789809 | 0.02545455 | 0.9363057 |  | 0.02424242 | 0.788535 |  | 0.02363636 | 1.872611
0.02361702 | 0.1250955 | 0.02382979 | 0.3528662 | 0.02382979 | 0.5681529 | 0.02222222 | 0.3375796 |  | 0.02222222 | 0.310828 |  | 0.02222222 | 0.6904459 | 0.02242424 | 0.1178344 |  | 0.02363636 | 0.5974522 | 0.01921212 | 0.6636943 | 0.02686869 | 0.8840764 |  | 0.02262626 | 0.4012739 | 0.02464646 | 0.4980892 | 0.02565657 | 0.9770701 |  | 0.02444444 | 0.8191083 |  | 0.02383838 | 1.923567
0.02404255 | 0.1299363 | 0.02404255 | 0.3630573 | 0.02404255 | 0.5834395 | 0.02262626 | 0.343949 |  | 0.02262626 | 0.3235669 |  | 0.02262626 | 0.7146497 | 0.02262626 | 0.122293 |  | 0.0240404 | 0.6191083 | 0.01945455 | 0.689172 | 0.02727273 | 0.9121019 |  | 0.02282828 | 0.4140127 | 0.02484848 | 0.5171975 | 0.02606061 | 1.017834 |  | 0.02484848 | 0.8496815 |  | 0.0240404 | 1.974522
0.02425532 | 0.1350318 | 0.02446809 | 0.3732484 | 0.02425532 | 0.6 | 0.02282828 | 0.3503185 |  | 0.02282828 | 0.3363057 |  | 0.02282828 | 0.7388535 | 0.0230303 | 0.1267516 |  | 0.02424242 | 0.6394904 | 0.01967677 | 0.7133758 | 0.02747475 | 0.9414013 |  | 0.02323232 | 0.4280255 | 0.02505051 | 0.5388535 | 0.02626263 | 1.052229 |  | 0.02505051 | 0.8828025 |  | 0.02444444 | 2.038217
0.02468085 | 0.1388535 | 0.02468085 | 0.3859873 | 0.02468085 | 0.6152866 | 0.02323232 | 0.3579618 |  | 0.02323232 | 0.3515924 |  | 0.02323232 | 0.7643312 | 0.02323232 | 0.1299363 |  | 0.02444444 | 0.6611465 | 0.0199798 | 0.7375796 | 0.02767677 | 0.9694268 |  | 0.02343434 | 0.4420382 | 0.02545455 | 0.5617834 | 0.02666667 | 1.087898 |  | 0.02545455 | 0.9171975 |  | 0.02484848 | 2.089172
0.02510638 | 0.143949 | 0.02510638 | 0.3974522 | 0.02489362 | 0.6305732 | 0.02343434 | 0.3656051 |  | 0.02343434 | 0.3656051 |  | 0.02343434 | 0.7898089 | 0.02343434 | 0.133758 |  | 0.02464646 | 0.6802548 | 0.02020202 | 0.7605096 | 0.02808081 | 0.9987261 |  | 0.02383838 | 0.4573248 | 0.02585859 | 0.5847134 | 0.02686869 | 1.127389 |  | 0.02565657 | 0.9515924 |  | 0.02505051 | 2.152866
0.02531915 | 0.1503185 | 0.02531915 | 0.4089172 | 0.02531915 | 0.6484076 | 0.02383838 | 0.3732484 |  | 0.02383838 | 0.3821656 |  | 0.02383838 | 0.8140127 | 0.02363636 | 0.1388535 |  | 0.02484848 | 0.7006369 | 0.02040404 | 0.7847134 | 0.02828283 | 1.029299 |  | 0.0240404 | 0.4713376 | 0.02606061 | 0.6089172 | 0.02727273 | 1.165605 |  | 0.02606061 | 0.9872611 |  | 0.02545455 | 2.203822
0.02553191 | 0.1566879 | 0.02574468 | 0.4203822 | 0.02574468 | 0.6649682 | 0.0240404 | 0.3821656 |  | 0.0240404 | 0.3974522 |  | 0.0240404 | 0.8382166 | 0.0240404 | 0.143949 |  | 0.02525253 | 0.7248408 | 0.02080808 | 0.8076433 | 0.02868687 | 1.06242 |  | 0.02444444 | 0.4853503 | 0.02646465 | 0.6318471 | 0.02747475 | 1.206369 |  | 0.02626263 | 1.024204 |  | 0.02585859 | 2.267516
0.02595745 | 0.1617834 | 0.02595745 | 0.4305732 | 0.02595745 | 0.6828025 | 0.02444444 | 0.3898089 |  | 0.02444444 | 0.4140127 |  | 0.02444444 | 0.8649682 | 0.02444444 | 0.1477707 |  | 0.02545455 | 0.7490446 | 0.0210101 | 0.833121 | 0.02909091 | 1.096815 |  | 0.02464646 | 0.4993631 | 0.02666667 | 0.6535032 | 0.02787879 | 1.24586 |  | 0.02666667 | 1.061146 |  | 0.02606061 | 2.318471
0.02617021 | 0.1681529 | 0.02638298 | 0.4407643 | 0.02638298 | 0.7006369 | 0.02464646 | 0.3987261 |  | 0.02464646 | 0.4292994 |  | 0.02464646 | 0.8904459 | 0.02464646 | 0.1528662 |  | 0.02565657 | 0.7719745 | 0.02121212 | 0.8573248 | 0.02929293 | 1.13121 |  | 0.02505051 | 0.5146497 | 0.02686869 | 0.6802548 | 0.02808081 | 1.286624 |  | 0.02686869 | 1.103185 |  | 0.02626263 | 2.382166
0.02659574 | 0.1757962 | 0.02659574 | 0.4522293 | 0.02659574 | 0.7171975 | 0.02505051 | 0.4063694 |  | 0.02505051 | 0.4484076 |  | 0.02505051 | 0.9184713 | 0.02505051 | 0.1579618 |  | 0.02585859 | 0.7961783 | 0.02161616 | 0.8840764 | 0.02969697 | 1.164331 |  | 0.02525253 | 0.5312102 | 0.02727273 | 0.7057325 | 0.02828283 | 1.33758 |  | 0.02727273 | 1.145223 |  | 0.02666667 | 2.433121
0.02680851 | 0.1847134 | 0.02702128 | 0.4636943 | 0.02702128 | 0.7350318 | 0.02525253 | 0.4140127 |  | 0.02525253 | 0.4675159 |  | 0.02525253 | 0.9464968 | 0.02545455 | 0.1630573 |  | 0.02626263 | 0.8216561 | 0.02181818 | 0.910828 | 0.02989899 | 1.2 |  | 0.02565657 | 0.5477707 | 0.02767677 | 0.733758 | 0.02868687 | 1.388535 |  | 0.02747475 | 1.183439 |  | 0.02686869 | 2.509554
0.02723404 | 0.1923567 | 0.02723404 | 0.4764331 | 0.02723404 | 0.7541401 | 0.02565657 | 0.4229299 |  | 0.02565657 | 0.4866242 |  | 0.02565657 | 0.9719745 | 0.02565657 | 0.1681529 |  | 0.02646465 | 0.8484076 | 0.0220202 | 0.9388535 | 0.03010101 | 1.234395 |  | 0.02585859 | 0.5630573 | 0.02787879 | 0.7605096 | 0.02888889 | 1.426752 |  | 0.02787879 | 1.221656 |  | 0.02727273 | 2.573248
0.02744681 | 0.2 | 0.02765957 | 0.489172 | 0.02765957 | 0.7719745 | 0.02585859 | 0.4318471 |  | 0.02585859 | 0.5057325 |  | 0.02585859 | 0.9987261 | 0.02585859 | 0.1745223 |  | 0.02666667 | 0.8738854 | 0.02242424 | 0.9681529 | 0.03050505 | 1.271338 |  | 0.02626263 | 0.5783439 | 0.02828283 | 0.788535 | 0.02929293 | 1.477707 |  | 0.02808081 | 1.270064 |  | 0.02747475 | 2.636943
0.02787234 | 0.2076433 | 0.02787234 | 0.5006369 | 0.02787234 | 0.7910828 | 0.02626263 | 0.4394904 |  | 0.02626263 | 0.5235669 |  | 0.02626263 | 1.028025 | 0.02626263 | 0.1808917 |  | 0.02707071 | 0.8993631 | 0.02262626 | 0.9961783 | 0.03090909 | 1.312102 |  | 0.02646465 | 0.5949045 | 0.02848485 | 0.8165605 | 0.02969697 | 1.515924 |  | 0.02828283 | 1.312102 |  | 0.02767677 | 2.700637
0.02808511 | 0.2152866 | 0.02829787 | 0.5133758 | 0.02829787 | 0.8089172 | 0.02646465 | 0.4484076 |  | 0.02646465 | 0.5414013 |  | 0.02646465 | 1.057325 | 0.02646465 | 0.1872611 |  | 0.02727273 | 0.9273885 | 0.02282828 | 1.02293 | 0.03111111 | 1.350318 |  | 0.02666667 | 0.611465 | 0.02888889 | 0.8471338 | 0.02989899 | 1.566879 |  | 0.02868687 | 1.363057 |  | 0.02808081 | 2.764331
0.02829787 | 0.2242038 | 0.02851064 | 0.5261146 | 0.02851064 | 0.8280255 | 0.02686869 | 0.4573248 |  | 0.02686869 | 0.5617834 |  | 0.02686869 | 1.086624 | 0.02686869 | 0.1936306 |  | 0.02747475 | 0.955414 | 0.0230303 | 1.052229 | 0.03131313 | 1.388535 |  | 0.02707071 | 0.6292994 | 0.02909091 | 0.8764331 | 0.03030303 | 1.617834 |  | 0.02909091 | 1.401274 |  | 0.02848485 | 2.828025
0.0287234 | 0.2318471 | 0.0287234 | 0.5375796 | 0.0287234 | 0.8484076 | 0.02707071 | 0.4649682 |  | 0.02707071 | 0.5821656 |  | 0.02707071 | 1.117197 | 0.02707071 | 0.2 |  | 0.02787879 | 0.9847134 | 0.02323232 | 1.082803 | 0.03171717 | 1.426752 |  | 0.02747475 | 0.6471338 | 0.02949495 | 0.9082803 | 0.03050505 | 1.681529 |  | 0.02929293 | 1.452229 |  | 0.02868687 | 2.904459
0.02914894 | 0.2407643 | 0.02914894 | 0.5503185 | 0.02914894 | 0.8700637 | 0.02747475 | 0.4738854 |  | 0.02747475 | 0.6038217 |  | 0.02747475 | 1.147771 | 0.02747475 | 0.2076433 |  | 0.02808081 | 1.014013 | 0.02363636 | 1.113376 | 0.03191919 | 1.464968 |  | 0.02767677 | 0.6649682 | 0.02969697 | 0.9414013 | 0.03070707 | 1.732484 |  | 0.02969697 | 1.503185 |  | 0.02909091 | 2.968153
0.0293617 | 0.2496815 | 0.0293617 | 0.5617834 | 0.0293617 | 0.8917197 | 0.02767677 | 0.4828025 |  | 0.02767677 | 0.6254777 |  | 0.02767677 | 1.178344 | 0.02787879 | 0.2152866 |  | 0.02828283 | 1.043312 | 0.02383838 | 1.142675 | 0.03232323 | 1.503185 |  | 0.02808081 | 0.6828025 | 0.03010101 | 0.9732484 | 0.03111111 | 1.783439 |  | 0.02989899 | 1.55414 |  | 0.02929293 | 3.044586
0.02978723 | 0.2598726 | 0.02978723 | 0.5770701 | 0.02978723 | 0.9121019 | 0.02808081 | 0.4904459 |  | 0.02808081 | 0.6484076 |  | 0.02808081 | 1.207643 | 0.02808081 | 0.2229299 |  | 0.02868687 | 1.072611 | 0.02424242 | 1.173248 | 0.03252525 | 1.55414 |  | 0.02828283 | 0.7006369 | 0.03030303 | 1.005096 | 0.03131313 | 1.834395 |  | 0.03030303 | 1.617834 |  | 0.02969697 | 3.121019
0.03021277 | 0.2687898 | 0.03 | 0.5910828 | 0.03021277 | 0.9324841 | 0.02828283 | 0.4993631 |  | 0.02828283 | 0.6713376 |  | 0.02828283 | 1.235669 | 0.02828283 | 0.2318471 |  | 0.02888889 | 1.101911 | 0.02444444 | 1.205096 | 0.03292929 | 1.592357 |  | 0.02868687 | 0.7197452 | 0.03070707 | 1.040764 | 0.03171717 | 1.898089 |  | 0.03050505 | 1.66879 |  | 0.02989899 | 3.197452
0.03042553 | 0.2802548 | 0.03042553 | 0.6063694 | 0.03042553 | 0.9528662 | 0.02868687 | 0.5082803 |  | 0.02868687 | 0.6980892 |  | 0.02868687 | 1.271338 | 0.02848485 | 0.2394904 |  | 0.02909091 | 1.13121 | 0.02464646 | 1.238217 | 0.03313131 | 1.630573 |  | 0.02888889 | 0.7375796 | 0.03111111 | 1.075159 | 0.03191919 | 1.949045 |  | 0.03090909 | 1.732484 |  | 0.03030303 | 3.261146
0.0306383 | 0.2904459 | 0.03085106 | 0.6229299 | 0.0306383 | 0.9732484 | 0.02888889 | 0.5159236 |  | 0.02909091 | 0.7248408 |  | 0.02888889 | 1.312102 | 0.02888889 | 0.2471338 |  | 0.02929293 | 1.16051 | 0.02484848 | 1.271338 | 0.03353535 | 1.681529 |  | 0.02929293 | 0.7566879 | 0.03131313 | 1.110828 | 0.03232323 | 2 |  | 0.03111111 | 1.796178 |  | 0.03050505 | 3.350318
0.03106383 | 0.3019108 | 0.03106383 | 0.6382166 | 0.03106383 | 0.9936306 | 0.02929293 | 0.5261146 |  | 0.02929293 | 0.7515924 |  | 0.02929293 | 1.33758 | 0.02909091 | 0.256051 |  | 0.02949495 | 1.189809 | 0.02505051 | 1.312102 | 0.03373737 | 1.732484 |  | 0.02949495 | 0.7745223 | 0.03151515 | 1.146497 | 0.03252525 | 2.063694 |  | 0.03151515 | 1.847134 |  | 0.03090909 | 3.426752
0.0312766 | 0.3133758 | 0.03148936 | 0.6522293 | 0.0312766 | 1.014013 | 0.02949495 | 0.5350318 |  | 0.02949495 | 0.7783439 |  | 0.02949495 | 1.375796 | 0.02949495 | 0.2649682 |  | 0.02969697 | 1.219108 | 0.02545455 | 1.33758 | 0.03414141 | 1.770701 |  | 0.02989899 | 0.7923567 | 0.03191919 | 1.183439 | 0.03292929 | 2.127389 |  | 0.03171717 | 1.910828 |  | 0.03111111 | 3.503185
0.03170213 | 0.3248408 | 0.03170213 | 0.6687898 | 0.03170213 | 1.033121 | 0.02989899 | 0.5464968 |  | 0.02989899 | 0.8063694 |  | 0.02989899 | 1.414013 | 0.02989899 | 0.2751592 |  | 0.03010101 | 1.248408 | 0.02565657 | 1.375796 | 0.03434343 | 1.821656 |  | 0.03010101 | 0.8101911 | 0.03212121 | 1.220382 | 0.03333333 | 2.178344 |  | 0.03212121 | 1.961783 |  | 0.03151515 | 3.579618
0.03191489 | 0.3363057 | 0.03212766 | 0.6840764 | 0.03191489 | 1.053503 | 0.03010101 | 0.5566879 |  | 0.03010101 | 0.8343949 |  | 0.03010101 | 1.452229 | 0.03010101 | 0.2853503 |  | 0.03030303 | 1.273885 | 0.02585859 | 1.414013 | 0.03474747 | 1.872611 |  | 0.03050505 | 0.8292994 | 0.03252525 | 1.259873 | 0.03353535 | 2.242038 |  | 0.03232323 | 2.025478 |  | 0.03171717 | 3.656051
0.03234043 | 0.3477707 | 0.03234043 | 0.7006369 | 0.03234043 | 1.075159 | 0.03050505 | 0.566879 |  | 0.03050505 | 0.866242 |  | 0.03050505 | 1.490446 | 0.03050505 | 0.2955414 |  | 0.03070707 | 1.312102 | 0.02626263 | 1.452229 | 0.03494949 | 1.923567 |  | 0.03070707 | 0.8484076 | 0.03272727 | 1.299363 | 0.03393939 | 2.305732 |  | 0.03252525 | 2.089172 |  | 0.03212121 | 3.732484
0.03255319 | 0.3605096 | 0.03276596 | 0.7171975 | 0.03276596 | 1.096815 | 0.03070707 | 0.5757962 |  | 0.03070707 | 0.8980892 |  | 0.03070707 | 1.528662 | 0.03070707 | 0.3044586 |  | 0.03090909 | 1.33758 | 0.02646465 | 1.490446 | 0.03535354 | 1.974522 |  | 0.03111111 | 0.866242 | 0.03313131 | 1.33758 | 0.03414141 | 2.369427 |  | 0.03292929 | 2.152866 |  | 0.03232323 | 3.821656
0.03297872 | 0.3732484 | 0.03297872 | 0.7363057 | 0.03297872 | 1.118471 | 0.03111111 | 0.5859873 |  | 0.03111111 | 0.9286624 |  | 0.03111111 | 1.55414 | 0.03111111 | 0.3159236 |  | 0.03131313 | 1.375796 | 0.02666667 | 1.528662 | 0.03555556 | 2.025478 |  | 0.03131313 | 0.8866242 | 0.03353535 | 1.375796 | 0.03454545 | 2.433121 |  | 0.03333333 | 2.216561 |  | 0.03272727 | 3.910828
0.03319149 | 0.3872611 | 0.03319149 | 0.7541401 | 0.03340426 | 1.140127 | 0.03131313 | 0.5974522 |  | 0.03131313 | 0.9605096 |  | 0.03131313 | 1.592357 | 0.03131313 | 0.3261146 |  | 0.03151515 | 1.414013 | 0.02707071 | 1.566879 | 0.0359596 | 2.076433 |  | 0.03171717 | 0.9082803 | 0.03373737 | 1.414013 | 0.03474747 | 2.484076 |  | 0.03353535 | 2.292994 |  | 0.03292929 | 4.012739
0.03361702 | 0.4025478 | 0.03361702 | 0.7732484 | 0.03361702 | 1.159236 | 0.03171717 | 0.6076433 |  | 0.03171717 | 0.9910828 |  | 0.03171717 | 1.630573 | 0.03171717 | 0.3363057 |  | 0.03171717 | 1.43949 | 0.02727273 | 1.605096 | 0.03616162 | 2.127389 |  | 0.03191919 | 0.9261146 | 0.03393939 | 1.452229 | 0.03515152 | 2.547771 |  | 0.03393939 | 2.356688 |  | 0.03333333 | 4.101911
0.03382979 | 0.4178344 | 0.03404255 | 0.7910828 | 0.03382979 | 1.179618 | 0.03191919 | 0.6178344 |  | 0.03191919 | 1.02293 |  | 0.03191919 | 1.66879 | 0.03191919 | 0.3464968 |  | 0.03191919 | 1.477707 | 0.02767677 | 1.643312 | 0.03656566 | 2.178344 |  | 0.03232323 | 0.943949 | 0.03414141 | 1.503185 | 0.03535354 | 2.624204 |  | 0.03414141 | 2.420382 |  | 0.03373737 | 4.191083
0.03425532 | 0.433121 | 0.03425532 | 0.811465 | 0.03425532 | 1.201274 | 0.03232323 | 0.6280255 |  | 0.03232323 | 1.056051 |  | 0.03232323 | 1.719745 | 0.03232323 | 0.3566879 |  | 0.03212121 | 1.503185 | 0.02787879 | 1.694268 | 0.03676768 | 2.242038 |  | 0.03252525 | 0.9630573 | 0.03454545 | 1.541401 | 0.03555556 | 2.687898 |  | 0.03454545 | 2.484076 |  | 0.03393939 | 4.280255
0.03446809 | 0.4471338 | 0.03468085 | 0.8318471 | 0.03446809 | 1.224204 | 0.03252525 | 0.6382166 |  | 0.03272727 | 1.089172 |  | 0.03252525 | 1.757962 | 0.03252525 | 0.366879 |  | 0.03232323 | 1.541401 | 0.02808081 | 1.732484 | 0.03717172 | 2.292994 |  | 0.03292929 | 0.9821656 | 0.03494949 | 1.579618 | 0.0359596 | 2.751592 |  | 0.03474747 | 2.56051 |  | 0.03414141 | 4.369427
0.03489362 | 0.4636943 | 0.03489362 | 0.8509554 | 0.03489362 | 1.24586 | 0.03292929 | 0.6496815 |  | 0.03292929 | 1.122293 |  | 0.03292929 | 1.796178 | 0.03292929 | 0.3783439 |  | 0.03272727 | 1.579618 | 0.02828283 | 1.770701 | 0.03737374 | 2.343949 |  | 0.03313131 | 1.002548 | 0.03535354 | 1.630573 | 0.03616162 | 2.815287 |  | 0.03515152 | 2.636943 |  | 0.03454545 | 4.458599
0.03531915 | 0.4802548 | 0.03531915 | 0.8713376 | 0.03510638 | 1.267516 | 0.03313131 | 0.6598726 |  | 0.03313131 | 1.155414 |  | 0.03313131 | 1.834395 | 0.03313131 | 0.3898089 |  | 0.03292929 | 1.617834 | 0.02848485 | 1.808917 | 0.03777778 | 2.394904 |  | 0.03353535 | 1.021656 | 0.03555556 | 1.66879 | 0.03656566 | 2.904459 |  | 0.03535354 | 2.713376 |  | 0.03474747 | 4.547771
0.03553191 | 0.4968153 | 0.03553191 | 0.8929936 | 0.03553191 | 1.286624 | 0.03353535 | 0.6687898 |  | 0.03353535 | 1.189809 |  | 0.03353535 | 1.88535 | 0.03353535 | 0.4 |  | 0.03313131 | 1.656051 | 0.02868687 | 1.847134 | 0.0379798 | 2.458599 |  | 0.03393939 | 1.040764 | 0.03575758 | 1.719745 | 0.0369697 | 2.980892 |  | 0.03575758 | 2.789809 |  | 0.03515152 | 4.649682
0.03574468 | 0.5133758 | 0.03595745 | 0.9159236 | 0.03595745 | 1.312102 | 0.03373737 | 0.677707 |  | 0.03373737 | 1.22293 |  | 0.03373737 | 1.923567 | 0.03373737 | 0.4101911 |  | 0.03353535 | 1.694268 | 0.02909091 | 1.898089 | 0.03838384 | 2.509554 |  | 0.03414141 | 1.058599 | 0.03616162 | 1.770701 | 0.03717172 | 3.057325 |  | 0.0359596 | 2.866242 |  | 0.03535354 | 4.738854
0.03617021 | 0.5299363 | 0.03617021 | 0.9363057 | 0.03617021 | 1.33758 | 0.03414141 | 0.6878981 |  | 0.03414141 | 1.261146 |  | 0.03414141 | 1.961783 | 0.03414141 | 0.4216561 |  | 0.03373737 | 1.732484 | 0.02929293 | 1.936306 | 0.03858586 | 2.573248 |  | 0.03434343 | 1.077707 | 0.03636364 | 1.808917 | 0.03737374 | 3.121019 |  | 0.03636364 | 2.929936 |  | 0.03575758 | 4.840764
0.03638298 | 0.5464968 | 0.03659574 | 0.9566879 | 0.03659574 | 1.363057 | 0.03434343 | 0.6993631 |  | 0.03434343 | 1.299363 |  | 0.03434343 | 2.012739 | 0.03434343 | 0.433121 |  | 0.03393939 | 1.770701 | 0.02949495 | 1.974522 | 0.0389899 | 2.636943 |  | 0.03454545 | 1.095541 | 0.03676768 | 1.859873 | 0.03777778 | 3.210191 |  | 0.03656566 | 3.019108 |  | 0.0359596 | 4.929936
0.03680851 | 0.5630573 | 0.03680851 | 0.9770701 | 0.03680851 | 1.388535 | 0.03474747 | 0.7095541 |  | 0.03474747 | 1.33758 |  | 0.03474747 | 2.050955 | 0.03474747 | 0.444586 |  | 0.03434343 | 1.796178 | 0.02969697 | 2.025478 | 0.03919192 | 2.700637 |  | 0.03494949 | 1.11465 | 0.0369697 | 1.910828 | 0.0379798 | 3.286624 |  | 0.0369697 | 3.095541 |  | 0.03636364 | 5.031847
0.03723404 | 0.5796178 | 0.03723404 | 0.9987261 | 0.03723404 | 1.401274 | 0.03494949 | 0.7197452 |  | 0.03494949 | 1.375796 |  | 0.03494949 | 2.089172 | 0.03494949 | 0.4573248 |  | 0.03454545 | 1.847134 | 0.03010101 | 2.076433 | 0.03959596 | 2.751592 |  | 0.03535354 | 1.135032 | 0.03737374 | 1.961783 | 0.03838384 | 3.363057 |  | 0.03717172 | 3.171975 |  | 0.03656566 | 5.133758
0.03744681 | 0.5961783 | 0.03744681 | 1.020382 | 0.03744681 | 1.426752 | 0.03535354 | 0.7286624 |  | 0.03535354 | 1.414013 |  | 0.03535354 | 2.140127 | 0.03535354 | 0.4700637 |  | 0.03474747 | 1.88535 | 0.03030303 | 2.11465 | 0.03979798 | 2.815287 |  | 0.03555556 | 1.152866 | 0.03777778 | 2.012739 | 0.03858586 | 3.452229 |  | 0.03757576 | 3.248408 |  | 0.0369697 | 5.235669
0.03765957 | 0.6140127 | 0.03787234 | 1.042038 | 0.03765957 | 1.452229 | 0.03555556 | 0.7375796 |  | 0.03555556 | 1.452229 |  | 0.03555556 | 2.178344 | 0.03575758 | 0.4828025 |  | 0.03494949 | 1.923567 | 0.03070707 | 2.165605 | 0.04020202 | 2.878981 |  | 0.0359596 | 1.170701 | 0.0379798 | 2.063694 | 0.0389899 | 3.528662 |  | 0.03777778 | 3.324841 |  | 0.03717172 | 5.324841
0.03808511 | 0.6318471 | 0.03808511 | 1.064968 | 0.03808511 | 1.477707 | 0.0359596 | 0.7477707 |  | 0.0359596 | 1.490446 |  | 0.0359596 | 2.229299 | 0.0359596 | 0.4955414 |  | 0.03535354 | 1.961783 | 0.03090909 | 2.203822 | 0.04040404 | 2.942675 |  | 0.03616162 | 1.188535 | 0.03818182 | 2.11465 | 0.03919192 | 3.617834 |  | 0.03818182 | 3.414013 |  | 0.03757576 | 5.426752
0.03829787 | 0.6509554 | 0.03829787 | 1.087898 | 0.03829787 | 1.503185 | 0.03616162 | 0.7566879 |  | 0.03616162 | 1.528662 |  | 0.03616162 | 2.267516 | 0.03636364 | 0.5070064 |  | 0.03555556 | 2 | 0.03111111 | 2.254777 | 0.04080808 | 3.006369 |  | 0.03656566 | 1.205096 | 0.03858586 | 2.165605 | 0.03959596 | 3.694268 |  | 0.03838384 | 3.503185 |  | 0.03777778 | 5.541401
0.0387234 | 0.6687898 | 0.0387234 | 1.113376 | 0.0387234 | 1.528662 | 0.03656566 | 0.7656051 |  | 0.03656566 | 1.579618 |  | 0.03656566 | 2.318471 | 0.03656566 | 0.5210191 |  | 0.03575758 | 2.038217 | 0.03151515 | 2.305732 | 0.0410101 | 3.082803 |  | 0.03676768 | 1.22293 | 0.03878788 | 2.229299 | 0.03979798 | 3.770701 |  | 0.03878788 | 3.592357 |  | 0.03818182 | 5.656051
0.03893617 | 0.6878981 | 0.03893617 | 1.138854 | 0.03893617 | 1.55414 | 0.03676768 | 0.7745223 |  | 0.03676768 | 1.617834 |  | 0.03676768 | 2.356688 | 0.0369697 | 0.5350318 |  | 0.03616162 | 2.089172 | 0.03171717 | 2.343949 | 0.04141414 | 3.146497 |  | 0.0369697 | 1.240764 | 0.03919192 | 2.280255 | 0.04020202 | 3.859873 |  | 0.0389899 | 3.66879 |  | 0.03838384 | 5.757962
0.0393617 | 0.7070064 | 0.0393617 | 1.161783 | 0.0393617 | 1.592357 | 0.03717172 | 0.7834395 |  | 0.03717172 | 1.66879 |  | 0.03717172 | 2.407643 | 0.03717172 | 0.5477707 |  | 0.03636364 | 2.127389 | 0.03191919 | 2.394904 | 0.04181818 | 3.210191 |  | 0.03737374 | 1.258599 | 0.03939394 | 2.33121 | 0.04060606 | 3.936306 |  | 0.03939394 | 3.757962 |  | 0.03878788 | 5.859873
0.03957447 | 0.7273885 | 0.03978723 | 1.185987 | 0.03957447 | 1.617834 | 0.03737374 | 0.7923567 |  | 0.03737374 | 1.707006 |  | 0.03737374 | 2.458599 | 0.03757576 | 0.5605096 |  | 0.03656566 | 2.178344 | 0.03232323 | 2.44586 | 0.0420202 | 3.286624 |  | 0.03777778 | 1.273885 | 0.03979798 | 2.394904 | 0.04080808 | 4.025478 |  | 0.03959596 | 3.834395 |  | 0.0389899 | 5.974522
0.04 | 0.7477707 | 0.04 | 1.208917 | 0.04 | 1.643312 | 0.03777778 | 0.8012739 |  | 0.03777778 | 1.757962 |  | 0.03777778 | 2.496815 | 0.03777778 | 0.5770701 |  | 0.03676768 | 2.216561 | 0.03252525 | 2.496815 | 0.04242424 | 3.350318 |  | 0.0379798 | 1.286624 | 0.04 | 2.458599 | 0.04121212 | 4.11465 |  | 0.04 | 3.923567 |  | 0.03919192 | 6.089172
0.04042553 | 0.766879 | 0.04042553 | 1.233121 | 0.04042553 | 1.681529 | 0.0379798 | 0.811465 |  | 0.0379798 | 1.808917 |  | 0.0379798 | 2.547771 | 0.0379798 | 0.5923567 |  | 0.03717172 | 2.254777 | 0.03272727 | 2.535032 | 0.04262626 | 3.426752 |  | 0.03838384 | 1.312102 | 0.04040404 | 2.522293 | 0.04141414 | 4.203822 |  | 0.04020202 | 4.012739 |  | 0.03959596 | 6.191083
0.0406383 | 0.788535 | 0.0406383 | 1.257325 | 0.0406383 | 1.707006 | 0.03838384 | 0.8191083 |  | 0.03838384 | 1.847134 |  | 0.03838384 | 2.598726 | 0.03838384 | 0.6076433 |  | 0.03737374 | 2.305732 | 0.03292929 | 2.585987 | 0.0430303 | 3.490446 |  | 0.03858586 | 1.324841 | 0.04060606 | 2.585987 | 0.04181818 | 4.292994 |  | 0.04060606 | 4.101911 |  | 0.04 | 6.305732
0.04085106 | 0.8089172 | 0.04106383 | 1.286624 | 0.04085106 | 1.745223 | 0.03858586 | 0.8267516 |  | 0.03858586 | 1.898089 |  | 0.03858586 | 2.636943 | 0.03858586 | 0.6229299 |  | 0.03757576 | 2.343949 | 0.03333333 | 2.636943 | 0.04323232 | 3.566879 |  | 0.0389899 | 1.33758 | 0.0410101 | 2.649682 | 0.0420202 | 4.369427 |  | 0.04080808 | 4.191083 |  | 0.04020202 | 6.407643
0.0412766 | 0.8292994 | 0.0412766 | 1.312102 | 0.0412766 | 1.770701 | 0.0389899 | 0.8343949 |  | 0.0389899 | 1.949045 |  | 0.0389899 | 2.700637 | 0.0389899 | 0.6394904 |  | 0.0379798 | 2.394904 | 0.03353535 | 2.700637 | 0.04363636 | 3.630573 |  | 0.03919192 | 1.363057 | 0.04121212 | 2.713376 | 0.04242424 | 4.458599 |  | 0.04121212 | 4.292994 |  | 0.04060606 | 6.509554
0.04148936 | 0.8496815 | 0.04170213 | 1.33758 | 0.04148936 | 1.796178 | 0.03919192 | 0.8420382 |  | 0.03919192 | 2 |  | 0.03919192 | 2.751592 | 0.03919192 | 0.6547771 |  | 0.03818182 | 2.44586 | 0.03373737 | 2.751592 | 0.04383838 | 3.707006 |  | 0.03939394 | 1.375796 | 0.04141414 | 2.77707 | 0.04262626 | 4.547771 |  | 0.04141414 | 4.382166 |  | 0.04080808 | 6.636943
0.04191489 | 0.8700637 | 0.04191489 | 1.363057 | 0.04191489 | 1.834395 | 0.03959596 | 0.8509554 |  | 0.03959596 | 2.038217 |  | 0.03959596 | 2.802548 | 0.03959596 | 0.6700637 |  | 0.03838384 | 2.484076 | 0.03393939 | 2.802548 | 0.0440404 | 3.783439 |  | 0.03979798 | 1.401274 | 0.04181818 | 2.840764 | 0.0430303 | 4.624204 |  | 0.04181818 | 4.471338 |  | 0.04121212 | 6.751592
0.04234043 | 0.8917197 | 0.04212766 | 1.388535 | 0.04234043 | 1.859873 | 0.03979798 | 0.8585987 |  | 0.03979798 | 2.089172 |  | 0.03979798 | 2.840764 | 0.03979798 | 0.6853503 |  | 0.03858586 | 2.535032 | 0.03434343 | 2.853503 | 0.04444444 | 3.859873 |  | 0.04020202 | 1.414013 | 0.04222222 | 2.904459 | 0.04323232 | 4.713376 |  | 0.0420202 | 4.56051 |  | 0.04141414 | 6.866242
0.04255319 | 0.9133758 | 0.04255319 | 1.414013 | 0.04255319 | 1.898089 | 0.04020202 | 0.8675159 |  | 0.04020202 | 2.140127 |  | 0.04020202 | 2.89172 | 0.04020202 | 0.7019108 |  | 0.0389899 | 2.573248 | 0.03454545 | 2.904459 | 0.04464646 | 3.936306 |  | 0.04040404 | 1.426752 | 0.04242424 | 2.980892 | 0.04363636 | 4.802548 |  | 0.04242424 | 4.649682 |  | 0.04181818 | 6.980892
0.04276596 | 0.9350318 | 0.04276596 | 1.43949 | 0.04276596 | 1.923567 | 0.04040404 | 0.8764331 |  | 0.04040404 | 2.191083 |  | 0.04040404 | 2.942675 | 0.04040404 | 0.7184713 |  | 0.03919192 | 2.624204 | 0.03474747 | 2.955414 | 0.04505051 | 4.012739 |  | 0.04080808 | 1.452229 | 0.04282828 | 3.044586 | 0.04383838 | 4.89172 |  | 0.04262626 | 4.751592 |  | 0.0420202 | 7.082803
0.04319149 | 0.9566879 | 0.04319149 | 1.464968 | 0.04319149 | 1.961783 | 0.04080808 | 0.8828025 |  | 0.04080808 | 2.242038 |  | 0.04080808 | 2.993631 | 0.04080808 | 0.7363057 |  | 0.03939394 | 2.675159 | 0.03494949 | 3.006369 | 0.04525253 | 4.089172 |  | 0.0410101 | 1.464968 | 0.0430303 | 3.121019 | 0.0440404 | 4.980892 |  | 0.0430303 | 4.853503 |  | 0.04222222 | 7.197452
0.04340426 | 0.9770701 | 0.04340426 | 1.490446 | 0.04340426 | 2 | 0.0410101 | 0.8904459 |  | 0.0410101 | 2.292994 |  | 0.0410101 | 3.044586 | 0.0410101 | 0.7528662 |  | 0.03979798 | 2.726115 | 0.03515152 | 3.070064 | 0.04565657 | 4.152866 |  | 0.04141414 | 1.477707 | 0.04323232 | 3.197452 | 0.04444444 | 5.082803 |  | 0.04323232 | 4.955414 |  | 0.04262626 | 7.312102
0.04382979 | 0.9987261 | 0.04382979 | 1.515924 | 0.04382979 | 2.038217 | 0.04141414 | 0.8955414 |  | 0.04141414 | 2.343949 |  | 0.04141414 | 3.10828 | 0.04141414 | 0.7707006 |  | 0.04 | 2.77707 | 0.03555556 | 3.121019 | 0.04585859 | 4.229299 |  | 0.04161616 | 1.503185 | 0.04363636 | 3.273885 | 0.04464646 | 5.171975 |  | 0.04363636 | 5.044586 |  | 0.0430303 | 7.426752
0.04425532 | 1.019108 | 0.04425532 | 1.541401 | 0.04404255 | 2.063694 | 0.04161616 | 0.9019108 |  | 0.04181818 | 2.407643 |  | 0.04161616 | 3.159236 | 0.04161616 | 0.7898089 |  | 0.04020202 | 2.828025 | 0.03575758 | 3.159236 | 0.04626263 | 4.305732 |  | 0.0420202 | 1.515924 | 0.0440404 | 3.33758 | 0.04505051 | 5.261146 |  | 0.04383838 | 5.159236 |  | 0.04323232 | 7.541401
0.04446809 | 1.03949 | 0.04446809 | 1.566879 | 0.04446809 | 2.101911 | 0.0420202 | 0.9082803 |  | 0.0420202 | 2.458599 |  | 0.0420202 | 3.210191 | 0.0420202 | 0.8076433 |  | 0.04040404 | 2.878981 | 0.03616162 | 3.22293 | 0.04646465 | 4.394904 |  | 0.04222222 | 1.528662 | 0.04424242 | 3.414013 | 0.04525253 | 5.363057 |  | 0.0440404 | 5.261146 |  | 0.04343434 | 7.656051
0.04489362 | 1.061146 | 0.04468085 | 1.592357 | 0.04468085 | 2.140127 | 0.04222222 | 0.9146497 |  | 0.04222222 | 2.509554 |  | 0.04222222 | 3.261146 | 0.04222222 | 0.8242038 |  | 0.04080808 | 2.929936 | 0.03636364 | 3.286624 | 0.04686869 | 4.471338 |  | 0.04262626 | 1.55414 | 0.04464646 | 3.490446 | 0.04565657 | 5.452229 |  | 0.04444444 | 5.363057 |  | 0.04383838 | 7.770701
0.04510638 | 1.082803 | 0.04510638 | 1.617834 | 0.04510638 | 2.178344 | 0.04262626 | 0.9210191 |  | 0.04262626 | 2.56051 |  | 0.04262626 | 3.324841 | 0.04262626 | 0.8433121 |  | 0.0410101 | 2.980892 | 0.03656566 | 3.350318 | 0.04707071 | 4.547771 |  | 0.04282828 | 1.566879 | 0.04484848 | 3.566879 | 0.04585859 | 5.541401 |  | 0.04484848 | 5.452229 |  | 0.04424242 | 7.88535
0.04531915 | 1.105732 | 0.04531915 | 1.643312 | 0.04553191 | 2.216561 | 0.04282828 | 0.9273885 |  | 0.04282828 | 2.624204 |  | 0.04282828 | 3.375796 | 0.0430303 | 0.8611465 |  | 0.04121212 | 3.044586 | 0.03676768 | 3.401274 | 0.04747475 | 4.624204 |  | 0.0430303 | 1.592357 | 0.04505051 | 3.643312 | 0.04626263 | 5.630573 |  | 0.04505051 | 5.566879 |  | 0.04444444 | 8
0.04574468 | 1.128662 | 0.04574468 | 1.681529 | 0.04574468 | 2.254777 | 0.04323232 | 0.9324841 |  | 0.04323232 | 2.675159 |  | 0.04323232 | 3.426752 | 0.04323232 | 0.8802548 |  | 0.04161616 | 3.095541 | 0.0369697 | 3.464968 | 0.04767677 | 4.713376 |  | 0.04343434 | 1.605096 | 0.04545455 | 3.732484 | 0.04646465 | 5.719745 |  | 0.04545455 | 5.66879 |  | 0.04484848 | 8.101911
0.04595745 | 1.151592 | 0.04595745 | 1.707006 | 0.04595745 | 2.292994 | 0.04343434 | 0.9375796 |  | 0.04343434 | 2.738854 |  | 0.04343434 | 3.490446 | 0.04363636 | 0.8993631 |  | 0.04181818 | 3.146497 | 0.03737374 | 3.528662 | 0.04808081 | 4.789809 |  | 0.04383838 | 1.630573 | 0.04585859 | 3.808917 | 0.04686869 | 5.821656 |  | 0.04565657 | 5.770701 |  | 0.04505051 | 8.203822
0.04638298 | 1.173248 | 0.04638298 | 1.732484 | 0.04638298 | 2.33121 | 0.04383838 | 0.9414013 |  | 0.04383838 | 2.802548 |  | 0.04383838 | 3.541401 | 0.04383838 | 0.9171975 |  | 0.0420202 | 3.210191 | 0.03757576 | 3.579618 | 0.04828283 | 4.866242 |  | 0.0440404 | 1.643312 | 0.04606061 | 3.88535 | 0.04707071 | 5.923567 |  | 0.04606061 | 5.88535 |  | 0.04545455 | 8.305732
0.04659574 | 1.194904 | 0.04680851 | 1.757962 | 0.04659574 | 2.369427 | 0.0440404 | 0.9452229 |  | 0.0440404 | 2.853503 |  | 0.0440404 | 3.592357 | 0.04424242 | 0.933758 |  | 0.04222222 | 3.261146 | 0.0379798 | 3.643312 | 0.04868687 | 4.955414 |  | 0.04444444 | 1.656051 | 0.04646465 | 3.961783 | 0.04747475 | 6.025478 |  | 0.04626263 | 5.987261 |  | 0.04565657 | 8.407643
0.04702128 | 1.217834 | 0.04702128 | 1.783439 | 0.04702128 | 2.407643 | 0.04444444 | 0.9503185 |  | 0.04444444 | 2.917197 |  | 0.04444444 | 3.656051 | 0.04444444 | 0.9515924 |  | 0.04242424 | 3.312102 | 0.03818182 | 3.707006 | 0.04888889 | 5.031847 |  | 0.04464646 | 1.681529 | 0.04666667 | 4.038217 | 0.04767677 | 6.11465 |  | 0.04666667 | 6.101911 |  | 0.04606061 | 8.509554
0.04744681 | 1.23949 | 0.04723404 | 1.821656 | 0.04744681 | 2.433121 | 0.04464646 | 0.955414 |  | 0.04464646 | 2.980892 |  | 0.04464646 | 3.707006 | 0.04464646 | 0.9694268 |  | 0.04262626 | 3.375796 | 0.03838384 | 3.770701 | 0.04929293 | 5.10828 |  | 0.04505051 | 1.707006 | 0.04707071 | 4.127389 | 0.04808081 | 6.216561 |  | 0.04686869 | 6.216561 |  | 0.04626263 | 8.624204
0.04765957 | 1.263694 | 0.04765957 | 1.847134 | 0.04765957 | 2.484076 | 0.04505051 | 0.9605096 |  | 0.04505051 | 3.031847 |  | 0.04505051 | 3.770701 | 0.04505051 | 0.9872611 |  | 0.0430303 | 3.426752 | 0.03878788 | 3.834395 | 0.04949495 | 5.197452 |  | 0.04525253 | 1.719745 | 0.04727273 | 4.216561 | 0.04828283 | 6.305732 |  | 0.04727273 | 6.33121 |  | 0.04666667 | 8.726115
0.04787234 | 1.286624 | 0.04787234 | 1.872611 | 0.04787234 | 2.522293 | 0.04525253 | 0.9643312 |  | 0.04525253 | 3.095541 |  | 0.04525253 | 3.821656 | 0.04525253 | 1.003822 |  | 0.04323232 | 3.490446 | 0.0389899 | 3.898089 | 0.04989899 | 5.286624 |  | 0.04565657 | 1.732484 | 0.04767677 | 4.292994 | 0.04868687 | 6.394904 |  | 0.04747475 | 6.44586 |  | 0.04686869 | 8.840764
0.04829787 | 1.312102 | 0.04829787 | 1.910828 | 0.04829787 | 2.56051 | 0.04565657 | 0.9681529 |  | 0.04565657 | 3.171975 |  | 0.04565657 | 3.88535 | 0.04565657 | 1.02293 |  | 0.04363636 | 3.55414 | 0.03919192 | 3.961783 | 0.05010101 | 5.363057 |  | 0.04585859 | 1.757962 | 0.04787879 | 4.369427 | 0.04888889 | 6.484076 |  | 0.04787879 | 6.547771 |  | 0.04727273 | 8.942675
0.04851064 | 1.33758 | 0.0487234 | 1.936306 | 0.04851064 | 2.611465 | 0.04585859 | 0.9719745 |  | 0.04585859 | 3.235669 |  | 0.04585859 | 3.936306 | 0.04585859 | 1.042038 |  | 0.04383838 | 3.605096 | 0.03939394 | 4.025478 | 0.05050505 | 5.452229 |  | 0.04606061 | 1.770701 | 0.04828283 | 4.458599 | 0.04929293 | 6.598726 |  | 0.04808081 | 6.66242 |  | 0.04747475 | 9.057325
0.04893617 | 1.363057 | 0.04893617 | 1.974522 | 0.04893617 | 2.649682 | 0.04626263 | 0.9770701 |  | 0.04626263 | 3.299363 |  | 0.04626263 | 3.987261 | 0.04626263 | 1.058599 |  | 0.04424242 | 3.66879 | 0.03979798 | 4.089172 | 0.05070707 | 5.528662 |  | 0.04646465 | 1.796178 | 0.04848485 | 4.547771 | 0.04969697 | 6.700637 |  | 0.04848485 | 6.77707 |  | 0.04787879 | 9.159236
0.0493617 | 1.388535 | 0.0493617 | 2 | 0.0493617 | 2.687898 | 0.04646465 | 0.9808917 |  | 0.04646465 | 3.363057 |  | 0.04646465 | 4.050955 | 0.04646465 | 1.076433 |  | 0.04444444 | 3.719745 | 0.04 | 4.165605 | 0.05111111 | 5.617834 |  | 0.04686869 | 1.808917 | 0.04888889 | 4.636943 | 0.04989899 | 6.802548 |  | 0.04868687 | 6.89172 |  | 0.04808081 | 9.273885
0.04957447 | 1.414013 | 0.04957447 | 2.038217 | 0.04957447 | 2.738854 | 0.04686869 | 0.9847134 |  | 0.04686869 | 3.426752 |  | 0.04686869 | 4.11465 | 0.04686869 | 1.094268 |  | 0.04464646 | 3.783439 | 0.04020202 | 4.229299 | 0.05131313 | 5.694268 |  | 0.04707071 | 1.834395 | 0.04909091 | 4.726115 | 0.05030303 | 6.904459 |  | 0.04909091 | 7.006369 |  | 0.04828283 | 9.388535
0.04978723 | 1.43949 | 0.05 | 2.076433 | 0.04978723 | 2.77707 | 0.04707071 | 0.9898089 |  | 0.04707071 | 3.490446 |  | 0.04707071 | 4.165605 | 0.04707071 | 1.112102 |  | 0.04484848 | 3.834395 | 0.04060606 | 4.292994 | 0.05171717 | 5.783439 |  | 0.04747475 | 1.847134 | 0.04949495 | 4.802548 | 0.05050505 | 7.006369 |  | 0.04929293 | 7.10828 |  | 0.04868687 | 9.503185
0.05 | 1.477707 | 0.05021277 | 2.11465 | 0.05021277 | 2.828025 | 0.04747475 | 0.9949045 |  | 0.04747475 | 3.566879 |  | 0.04747475 | 4.229299 | 0.04747475 | 1.129936 |  | 0.04505051 | 3.898089 | 0.04080808 | 4.356688 | 0.05191919 | 5.859873 |  | 0.04767677 | 1.872611 | 0.04969697 | 4.89172 | 0.05070707 | 7.095541 |  | 0.04969697 | 7.22293 |  | 0.04909091 | 9.605096
0.05042553 | 1.503185 | 0.05042553 | 2.140127 | 0.0506383 | 2.878981 | 0.04767677 | 1 |  | 0.04787879 | 3.630573 |  | 0.04767677 | 4.292994 | 0.04767677 | 1.147771 |  | 0.04525253 | 3.961783 | 0.0410101 | 4.433121 | 0.05232323 | 5.949045 |  | 0.04787879 | 1.88535 | 0.05010101 | 4.980892 | 0.05111111 | 7.197452 |  | 0.04989899 | 7.350318 |  | 0.04929293 | 9.719745
0.05085106 | 1.541401 | 0.05085106 | 2.178344 | 0.05085106 | 2.917197 | 0.04808081 | 1.005096 |  | 0.04808081 | 3.694268 |  | 0.04808081 | 4.356688 | 0.04808081 | 1.166879 |  | 0.04545455 | 4.012739 | 0.04121212 | 4.496815 | 0.05252525 | 6.038217 |  | 0.04828283 | 1.910828 | 0.05030303 | 5.057325 | 0.05151515 | 7.312102 |  | 0.05010101 | 7.464968 |  | 0.04969697 | 9.821656
0.05106383 | 1.566879 | 0.0512766 | 2.216561 | 0.05106383 | 2.968153 | 0.04828283 | 1.010191 |  | 0.04828283 | 3.770701 |  | 0.04828283 | 4.407643 | 0.04828283 | 1.184713 |  | 0.04585859 | 4.076433 | 0.04141414 | 4.56051 | 0.05292929 | 6.11465 |  | 0.04868687 | 1.936306 | 0.05070707 | 5.146497 | 0.05171717 | 7.414013 |  | 0.05050505 | 7.579618 |  | 0.04989899 | 9.923567
0.05148936 | 1.605096 | 0.05148936 | 2.267516 | 0.05148936 | 3.019108 | 0.04868687 | 1.016561 |  | 0.04868687 | 3.847134 |  | 0.04868687 | 4.471338 | 0.04868687 | 1.203822 |  | 0.04606061 | 4.140127 | 0.04181818 | 4.624204 | 0.05313131 | 6.203822 |  | 0.04888889 | 1.949045 | 0.05090909 | 5.248408 | 0.05212121 | 7.515924 |  | 0.05090909 | 7.707006 |  | 0.05010101 | 10.02548
0.05170213 | 1.643312 | 0.05170213 | 2.305732 | 0.05170213 | 3.070064 | 0.04888889 | 1.024204 |  | 0.04888889 | 3.910828 |  | 0.04888889 | 4.522293 | 0.04888889 | 1.221656 |  | 0.04646465 | 4.203822 | 0.0420202 | 4.700637 | 0.05353535 | 6.292994 |  | 0.04929293 | 1.974522 | 0.05131313 | 5.324841 | 0.05232323 | 7.617834 |  | 0.05111111 | 7.821656 |  | 0.05050505 | 10.14013
0.05212766 | 1.681529 | 0.05212766 | 2.343949 | 0.05212766 | 3.121019 | 0.04929293 | 1.030573 |  | 0.04929293 | 3.987261 |  | 0.04929293 | 4.598726 | 0.04929293 | 1.23949 |  | 0.04666667 | 4.254777 | 0.04222222 | 4.764331 | 0.05373737 | 6.369427 |  | 0.04949495 | 2 | 0.05151515 | 5.414013 | 0.05252525 | 7.719745 |  | 0.05151515 | 7.949045 |  | 0.05090909 | 10.24204
0.05234043 | 1.707006 | 0.05234043 | 2.382166 | 0.05234043 | 3.171975 | 0.04949495 | 1.038217 |  | 0.04949495 | 4.063694 |  | 0.04949495 | 4.66242 | 0.04949495 | 1.257325 |  | 0.04686869 | 4.33121 | 0.04262626 | 4.840764 | 0.05414141 | 6.458599 |  | 0.04989899 | 2.012739 | 0.05191919 | 5.503185 | 0.05292929 | 7.834395 |  | 0.05171717 | 8.063694 |  | 0.05111111 | 10.34395
0.05255319 | 1.757962 | 0.05276596 | 2.433121 | 0.05276596 | 3.22293 | 0.04989899 | 1.04586 |  | 0.04989899 | 4.140127 |  | 0.04989899 | 4.713376 | 0.04989899 | 1.273885 |  | 0.04707071 | 4.394904 | 0.04282828 | 4.904459 | 0.05434343 | 6.535032 |  | 0.05010101 | 2.038217 | 0.05212121 | 5.579618 | 0.05313131 | 7.936306 |  | 0.05212121 | 8.178344 |  | 0.05151515 | 10.4586
0.05297872 | 1.796178 | 0.05319149 | 2.471338 | 0.05297872 | 3.273885 | 0.05010101 | 1.053503 |  | 0.05010101 | 4.216561 |  | 0.05010101 | 4.77707 | 0.05010101 | 1.299363 |  | 0.04747475 | 4.458599 | 0.04323232 | 4.968153 | 0.05474747 | 6.624204 |  | 0.05050505 | 2.063694 | 0.05252525 | 5.66879 | 0.05353535 | 8.038217 |  | 0.05232323 | 8.292994 |  | 0.05171717 | 10.56051
0.05340426 | 1.834395 | 0.05340426 | 2.509554 | 0.05340426 | 3.324841 | 0.05050505 | 1.063694 |  | 0.05050505 | 4.280255 |  | 0.05050505 | 4.840764 | 0.05050505 | 1.312102 |  | 0.04767677 | 4.509554 | 0.04343434 | 5.044586 | 0.05494949 | 6.713376 |  | 0.05070707 | 2.089172 | 0.05292929 | 5.757962 | 0.05373737 | 8.140127 |  | 0.05272727 | 8.407643 |  | 0.05191919 | 10.67516
0.05361702 | 1.859873 | 0.05361702 | 2.56051 | 0.05361702 | 3.388535 | 0.05070707 | 1.072611 |  | 0.05070707 | 4.356688 |  | 0.05070707 | 4.904459 | 0.05070707 | 1.324841 |  | 0.04787879 | 4.573248 | 0.04363636 | 5.121019 | 0.05535354 | 6.802548 |  | 0.05111111 | 2.11465 | 0.05313131 | 5.847134 | 0.05414141 | 8.254777 |  | 0.05292929 | 8.522293 |  | 0.05232323 | 10.77707
0.05404255 | 1.910828 | 0.05404255 | 2.611465 | 0.05404255 | 3.43949 | 0.05111111 | 1.081529 |  | 0.05111111 | 4.433121 |  | 0.05111111 | 4.968153 | 0.05111111 | 1.350318 |  | 0.04828283 | 4.636943 | 0.04383838 | 5.184713 | 0.05555556 | 6.878981 |  | 0.05131313 | 2.140127 | 0.05333333 | 5.936306 | 0.05454545 | 8.356688 |  | 0.05333333 | 8.636943 |  | 0.05272727 | 10.87898
0.05425532 | 1.949045 | 0.05425532 | 2.66242 | 0.05425532 | 3.490446 | 0.05131313 | 1.090446 |  | 0.05131313 | 4.509554 |  | 0.05131313 | 5.031847 | 0.05131313 | 1.375796 |  | 0.04848485 | 4.700637 | 0.0440404 | 5.261146 | 0.0559596 | 6.968153 |  | 0.05171717 | 2.152866 | 0.05373737 | 6.025478 | 0.05474747 | 8.458599 |  | 0.05353535 | 8.738854 |  | 0.05292929 | 10.98089
0.05446809 | 1.987261 | 0.05468085 | 2.713376 | 0.05468085 | 3.55414 | 0.05171717 | 1.100637 |  | 0.05171717 | 4.598726 |  | 0.05171717 | 5.095541 | 0.05171717 | 1.388535 |  | 0.04868687 | 4.77707 | 0.04444444 | 5.324841 | 0.05616162 | 7.044586 |  | 0.05191919 | 2.191083 | 0.05393939 | 6.101911 | 0.05515152 | 8.547771 |  | 0.05393939 | 8.840764 |  | 0.05313131 | 11.0828
0.05489362 | 2.025478 | 0.05489362 | 2.764331 | 0.05489362 | 3.605096 | 0.05191919 | 1.112102 |  | 0.05191919 | 4.675159 |  | 0.05191919 | 5.159236 | 0.05212121 | 1.414013 |  | 0.04909091 | 4.840764 | 0.04464646 | 5.401274 | 0.05656566 | 7.133758 |  | 0.05232323 | 2.216561 | 0.05434343 | 6.191083 | 0.05535354 | 8.649682 |  | 0.05414141 | 8.955414 |  | 0.05353535 | 11.18471
0.05510638 | 2.063694 | 0.05531915 | 2.815287 | 0.05531915 | 3.66879 | 0.05232323 | 1.122293 |  | 0.05232323 | 4.751592 |  | 0.05232323 | 5.235669 | 0.05232323 | 1.426752 |  | 0.04929293 | 4.904459 | 0.04484848 | 5.464968 | 0.05676768 | 7.22293 |  | 0.05252525 | 2.242038 | 0.05454545 | 6.280255 | 0.05575758 | 8.738854 |  | 0.05454545 | 9.057325 |  | 0.05373737 | 11.28662
0.05553191 | 2.101911 | 0.05574468 | 2.866242 | 0.05574468 | 3.732484 | 0.05252525 | 1.132484 |  | 0.05252525 | 4.840764 |  | 0.05252525 | 5.299363 | 0.05272727 | 1.452229 |  | 0.04949495 | 4.968153 | 0.04525253 | 5.541401 | 0.05717172 | 7.299363 |  | 0.05272727 | 2.267516 | 0.05474747 | 6.369427 | 0.0559596 | 8.840764 |  | 0.05474747 | 9.159236 |  | 0.05414141 | 11.38854
0.05595745 | 2.152866 | 0.05595745 | 2.917197 | 0.05595745 | 3.796178 | 0.05292929 | 1.142675 |  | 0.05292929 | 4.917197 |  | 0.05292929 | 5.363057 | 0.05292929 | 1.464968 |  | 0.04969697 | 5.044586 | 0.04545455 | 5.617834 | 0.05737374 | 7.388535 |  | 0.05313131 | 2.292994 | 0.05515152 | 6.458599 | 0.05636364 | 8.942675 |  | 0.05515152 | 9.273885 |  | 0.05454545 | 11.47771
0.05617021 | 2.203822 | 0.05617021 | 2.980892 | 0.05617021 | 3.859873 | 0.05313131 | 1.152866 |  | 0.05313131 | 5.006369 |  | 0.05313131 | 5.426752 | 0.05313131 | 1.490446 |  | 0.05010101 | 5.10828 | 0.04565657 | 5.694268 | 0.05777778 | 7.464968 |  | 0.05353535 | 2.318471 | 0.05555556 | 6.547771 | 0.05656566 | 9.044586 |  | 0.05535354 | 9.375796 |  | 0.05474747 | 11.57962
0.05659574 | 2.242038 | 0.05659574 | 3.031847 | 0.05659574 | 3.923567 | 0.05353535 | 1.164331 |  | 0.05353535 | 5.082803 |  | 0.05353535 | 5.490446 | 0.05353535 | 1.503185 |  | 0.05030303 | 5.171975 | 0.04606061 | 5.757962 | 0.0579798 | 7.55414 |  | 0.05373737 | 2.356688 | 0.05575758 | 6.636943 | 0.0569697 | 9.146497 |  | 0.05575758 | 9.490446 |  | 0.05515152 | 11.68153
0.05702128 | 2.292994 | 0.05680851 | 3.095541 | 0.05680851 | 3.987261 | 0.05373737 | 1.174522 |  | 0.05373737 | 5.159236 |  | 0.05373737 | 5.566879 | 0.05373737 | 1.528662 |  | 0.05050505 | 5.235669 | 0.04626263 | 5.834395 | 0.05838384 | 7.643312 |  | 0.05414141 | 2.382166 | 0.05616162 | 6.726115 | 0.05717172 | 9.248408 |  | 0.0559596 | 9.605096 |  | 0.05535354 | 11.7707
0.05723404 | 2.33121 | 0.05723404 | 3.146497 | 0.05723404 | 4.050955 | 0.05414141 | 1.184713 |  | 0.05414141 | 5.248408 |  | 0.05414141 | 5.630573 | 0.05414141 | 1.55414 |  | 0.05070707 | 5.299363 | 0.04646465 | 5.898089 | 0.05878788 | 7.732484 |  | 0.05434343 | 2.407643 | 0.05636364 | 6.815287 | 0.05757576 | 9.350318 |  | 0.05616162 | 9.707006 |  | 0.05555556 | 11.85987
0.05744681 | 2.382166 | 0.05765957 | 3.210191 | 0.05765957 | 4.11465 | 0.05434343 | 1.194904 |  | 0.05434343 | 5.324841 |  | 0.05434343 | 5.707006 | 0.05434343 | 1.566879 |  | 0.05090909 | 5.363057 | 0.04666667 | 5.974522 | 0.0589899 | 7.808917 |  | 0.05454545 | 2.44586 | 0.05676768 | 6.904459 | 0.05777778 | 9.452229 |  | 0.05656566 | 9.821656 |  | 0.0559596 | 11.94904
0.05787234 | 2.420382 | 0.05787234 | 3.273885 | 0.05787234 | 4.178344 | 0.05474747 | 1.205096 |  | 0.05474747 | 5.414013 |  | 0.05474747 | 5.770701 | 0.05474747 | 1.592357 |  | 0.05111111 | 5.43949 | 0.04686869 | 6.038217 | 0.05939394 | 7.88535 |  | 0.05494949 | 2.471338 | 0.0569697 | 6.993631 | 0.0579798 | 9.55414 |  | 0.0569697 | 9.936306 |  | 0.05636364 | 12.05096
0.05808511 | 2.471338 | 0.05808511 | 3.324841 | 0.05808511 | 4.242038 | 0.05494949 | 1.215287 |  | 0.05494949 | 5.490446 |  | 0.05494949 | 5.847134 | 0.05515152 | 1.617834 |  | 0.05151515 | 5.503185 | 0.04727273 | 6.11465 | 0.05959596 | 7.974522 |  | 0.05535354 | 2.509554 | 0.05737374 | 7.082803 | 0.05838384 | 9.66879 |  | 0.05717172 | 10.03822 |  | 0.05656566 | 12.14013
0.05851064 | 2.522293 | 0.05851064 | 3.388535 | 0.05851064 | 4.318471 | 0.05535354 | 1.228025 |  | 0.05535354 | 5.579618 |  | 0.05535354 | 5.910828 | 0.05535354 | 1.630573 |  | 0.05171717 | 5.566879 | 0.04747475 | 6.191083 | 0.06 | 8.063694 |  | 0.05555556 | 2.535032 | 0.05757576 | 7.171975 | 0.05878788 | 9.770701 |  | 0.05757576 | 10.15287 |  | 0.0569697 | 12.2293
0.0587234 | 2.573248 | 0.0587234 | 3.452229 | 0.05893617 | 4.382166 | 0.05555556 | 1.23949 |  | 0.05555556 | 5.66879 |  | 0.05555556 | 5.987261 | 0.05575758 | 1.656051 |  | 0.05212121 | 5.643312 | 0.04787879 | 6.254777 | 0.06020202 | 8.152866 |  | 0.05575758 | 2.573248 | 0.0579798 | 7.248408 | 0.0589899 | 9.872611 |  | 0.05777778 | 10.26752 |  | 0.05717172 | 12.31847
0.05914894 | 2.624204 | 0.05914894 | 3.515924 | 0.05914894 | 4.458599 | 0.0559596 | 1.250955 |  | 0.0559596 | 5.745223 |  | 0.0559596 | 6.050955 | 0.0559596 | 1.681529 |  | 0.05252525 | 5.707006 | 0.04808081 | 6.33121 | 0.06060606 | 8.229299 |  | 0.05616162 | 2.598726 | 0.05818182 | 7.33758 | 0.05919192 | 9.961783 |  | 0.05818182 | 10.36943 |  | 0.05737374 | 12.40764
0.0593617 | 2.687898 | 0.05957447 | 3.579618 | 0.05957447 | 4.522293 | 0.05616162 | 1.263694 |  | 0.05616162 | 5.834395 |  | 0.05616162 | 6.11465 | 0.05636364 | 1.707006 |  | 0.05272727 | 5.783439 | 0.04828283 | 6.407643 | 0.06080808 | 8.318471 |  | 0.05636364 | 2.636943 | 0.05838384 | 7.426752 | 0.05959596 | 10.07643 |  | 0.05838384 | 10.48408 |  | 0.05777778 | 12.48408
0.05957447 | 2.738854 | 0.05978723 | 3.643312 | 0.05978723 | 4.598726 | 0.05656566 | 1.273885 |  | 0.05656566 | 5.923567 |  | 0.05656566 | 6.191083 | 0.05656566 | 1.732484 |  | 0.05292929 | 5.847134 | 0.04848485 | 6.484076 | 0.06121212 | 8.407643 |  | 0.05676768 | 2.66242 | 0.05878788 | 7.503185 | 0.05979798 | 10.17834 |  | 0.05878788 | 10.58599 |  | 0.0579798 | 12.56051
0.06 | 2.802548 | 0.06 | 3.707006 | 0.06 | 4.675159 | 0.05676768 | 1.286624 |  | 0.0569697 | 6.012739 |  | 0.05676768 | 6.254777 | 0.0569697 | 1.745223 |  | 0.05313131 | 5.910828 | 0.04888889 | 6.56051 | 0.06141414 | 8.484076 |  | 0.0569697 | 2.700637 | 0.05919192 | 7.605096 | 0.06020202 | 10.28025 |  | 0.0589899 | 10.70064 |  | 0.05838384 | 12.66242
0.06042553 | 2.853503 | 0.06042553 | 3.783439 | 0.06042553 | 4.738854 | 0.05717172 | 1.299363 |  | 0.05717172 | 6.101911 |  | 0.05717172 | 6.33121 | 0.05717172 | 1.770701 |  | 0.05333333 | 5.987261 | 0.04909091 | 6.636943 | 0.06181818 | 8.573248 |  | 0.05737374 | 2.738854 | 0.05959596 | 7.694268 | 0.06040404 | 10.38217 |  | 0.05919192 | 10.81529 |  | 0.05878788 | 12.73885
0.0606383 | 2.917197 | 0.0606383 | 3.847134 | 0.0606383 | 4.815287 | 0.05737374 | 1.312102 |  | 0.05737374 | 6.178344 |  | 0.05737374 | 6.394904 | 0.05757576 | 1.796178 |  | 0.05353535 | 6.050955 | 0.04929293 | 6.700637 | 0.0620202 | 8.649682 |  | 0.05757576 | 2.77707 | 0.05979798 | 7.770701 | 0.06080808 | 10.48408 |  | 0.05959596 | 10.92994 |  | 0.0589899 | 12.86624
0.06106383 | 2.980892 | 0.06106383 | 3.910828 | 0.06106383 | 4.89172 | 0.05777778 | 1.324841 |  | 0.05777778 | 6.267516 |  | 0.05777778 | 6.471338 | 0.05777778 | 1.821656 |  | 0.05373737 | 6.11465 | 0.04969697 | 6.77707 | 0.06242424 | 8.738854 |  | 0.0579798 | 2.802548 | 0.06 | 7.859873 | 0.0610101 | 10.58599 |  | 0.06 | 11.04459 |  | 0.05939394 | 12.86624
0.0612766 | 3.044586 | 0.06148936 | 3.987261 | 0.0612766 | 4.968153 | 0.0579798 | 1.33758 |  | 0.0579798 | 6.356688 |  | 0.0579798 | 6.547771 | 0.05818182 | 1.847134 |  | 0.05414141 | 6.191083 | 0.04989899 | 6.853503 | 0.06262626 | 8.828025 |  | 0.05838384 | 2.840764 | 0.06040404 | 7.949045 | 0.06141414 | 10.70064 |  | 0.06020202 | 11.1465 |  | 0.05959596 | 12.99363
0.06170213 | 3.10828 | 0.06170213 | 4.050955 | 0.06170213 | 5.031847 | 0.05838384 | 1.350318 |  | 0.05838384 | 6.44586 |  | 0.05838384 | 6.611465 | 0.05838384 | 1.872611 |  | 0.05434343 | 6.254777 | 0.05010101 | 6.917197 | 0.0630303 | 8.917197 |  | 0.05858586 | 2.878981 | 0.06060606 | 8.025478 | 0.06161616 | 10.80255 |  | 0.06060606 | 11.24841 |  | 0.05979798 | 13.12102
0.06191489 | 3.171975 | 0.06191489 | 4.127389 | 0.06191489 | 5.10828 | 0.05858586 | 1.375796 |  | 0.05858586 | 6.522293 |  | 0.05858586 | 6.687898 | 0.05878788 | 1.898089 |  | 0.05454545 | 6.33121 | 0.05030303 | 6.993631 | 0.06323232 | 8.993631 |  | 0.0589899 | 2.917197 | 0.0610101 | 8.11465 | 0.0620202 | 10.90446 |  | 0.06080808 | 11.35032 |  | 0.06020202 | 13.12102
0.06234043 | 3.235669 | 0.06234043 | 4.203822 | 0.06234043 | 5.184713 | 0.0589899 | 1.388535 |  | 0.0589899 | 6.611465 |  | 0.0589899 | 6.751592 | 0.0589899 | 1.923567 |  | 0.05494949 | 6.394904 | 0.05070707 | 7.057325 | 0.06363636 | 9.082803 |  | 0.05919192 | 2.955414 | 0.06121212 | 8.203822 | 0.06222222 | 11.00637 |  | 0.0610101 | 11.45223 |  | 0.06060606 | 13.24841
0.06255319 | 3.286624 | 0.06276596 | 4.267516 | 0.06276596 | 5.261146 | 0.05919192 | 1.401274 |  | 0.05919192 | 6.700637 |  | 0.05919192 | 6.815287 | 0.05919192 | 1.949045 |  | 0.05515152 | 6.471338 | 0.05090909 | 7.133758 | 0.06383838 | 9.159236 |  | 0.05959596 | 2.993631 | 0.06161616 | 8.292994 | 0.06262626 | 11.10828 |  | 0.06141414 | 11.56688 |  | 0.06080808 | 13.24841
0.06297872 | 3.363057 | 0.06297872 | 4.343949 | 0.06297872 | 5.33758 | 0.05959596 | 1.414013 |  | 0.05959596 | 6.789809 |  | 0.05959596 | 6.89172 | 0.05959596 | 1.961783 |  | 0.05535354 | 6.535032 | 0.05111111 | 7.197452 | 0.0640404 | 9.248408 |  | 0.05979798 | 3.031847 | 0.06181818 | 8.382166 | 0.06282828 | 11.21019 |  | 0.06161616 | 11.66879 |  | 0.0610101 | 13.3758
0.06319149 | 3.426752 | 0.06319149 | 4.420382 | 0.06319149 | 5.426752 | 0.05979798 | 1.426752 |  | 0.05979798 | 6.878981 |  | 0.05979798 | 6.968153 | 0.05979798 | 1.987261 |  | 0.05575758 | 6.598726 | 0.05131313 | 7.273885 | 0.06444444 | 9.324841 |  | 0.06020202 | 3.070064 | 0.06222222 | 8.458599 | 0.06323232 | 11.3121 |  | 0.0620202 | 11.7707 |  | 0.06141414 | 13.3758
0.06361702 | 3.503185 | 0.06361702 | 4.496815 | 0.06361702 | 5.503185 | 0.06020202 | 1.43949 |  | 0.06020202 | 6.968153 |  | 0.06020202 | 7.044586 | 0.06020202 | 2.012739 |  | 0.0559596 | 6.675159 | 0.05151515 | 7.350318 | 0.06484848 | 9.414013 |  | 0.06040404 | 3.10828 | 0.06242424 | 8.547771 | 0.06343434 | 11.41401 |  | 0.06242424 | 11.88535 |  | 0.06161616 | 13.50318
0.06404255 | 3.566879 | 0.06382979 | 4.573248 | 0.06382979 | 5.579618 | 0.06040404 | 1.452229 |  | 0.06040404 | 7.057325 |  | 0.06040404 | 7.121019 | 0.06040404 | 2.038217 |  | 0.05616162 | 6.738854 | 0.05191919 | 7.414013 | 0.06505051 | 9.490446 |  | 0.06080808 | 3.146497 | 0.06282828 | 8.636943 | 0.06383838 | 11.51592 |  | 0.06262626 | 11.98726 |  | 0.0620202 | 13.50318
0.06425532 | 3.643312 | 0.06425532 | 4.649682 | 0.06425532 | 5.656051 | 0.06080808 | 1.477707 |  | 0.06080808 | 7.146497 |  | 0.06080808 | 7.184713 | 0.06080808 | 2.063694 |  | 0.05656566 | 6.815287 | 0.05212121 | 7.490446 | 0.06545455 | 9.579618 |  | 0.0610101 | 3.184713 | 0.0630303 | 8.726115 | 0.0640404 | 11.6051 |  | 0.0630303 | 12.08917 |  | 0.06242424 | 13.63057
0.06446809 | 3.707006 | 0.06468085 | 4.726115 | 0.06468085 | 5.732484 | 0.0610101 | 1.490446 |  | 0.0610101 | 7.235669 |  | 0.0610101 | 7.261146 | 0.0610101 | 2.089172 |  | 0.05676768 | 6.878981 | 0.05232323 | 7.566879 | 0.06565657 | 9.656051 |  | 0.06141414 | 3.235669 | 0.06343434 | 8.815287 | 0.06444444 | 11.70701 |  | 0.06323232 | 12.19108 |  | 0.06262626 | 13.63057
0.06489362 | 3.783439 | 0.06489362 | 4.802548 | 0.06489362 | 5.821656 | 0.06141414 | 1.503185 |  | 0.06141414 | 7.324841 |  | 0.06141414 | 7.33758 | 0.06141414 | 2.11465 |  | 0.0569697 | 6.955414 | 0.05272727 | 7.643312 | 0.06585859 | 9.732484 |  | 0.06161616 | 3.273885 | 0.06363636 | 8.89172 | 0.06464646 | 11.79618 |  | 0.06343434 | 12.29299 |  | 0.0630303 | 13.75796
0.06510638 | 3.859873 | 0.06531915 | 4.878981 | 0.06510638 | 5.898089 | 0.06161616 | 1.528662 |  | 0.06161616 | 7.414013 |  | 0.06161616 | 7.401274 | 0.06161616 | 2.140127 |  | 0.05737374 | 7.019108 | 0.05292929 | 7.707006 | 0.06626263 | 9.821656 |  | 0.0620202 | 3.312102 | 0.0640404 | 8.980892 | 0.06505051 | 11.91083 |  | 0.06383838 | 12.3949 |  | 0.06323232 | 13.75796
0.06553191 | 3.936306 | 0.06553191 | 4.955414 | 0.06553191 | 5.974522 | 0.0620202 | 1.541401 |  | 0.0620202 | 7.503185 |  | 0.0620202 | 7.477707 | 0.0620202 | 2.165605 |  | 0.05757576 | 7.095541 | 0.05313131 | 7.783439 | 0.06646465 | 9.898089 |  | 0.06222222 | 3.363057 | 0.06444444 | 9.070064 | 0.06525253 | 12.01274 |  | 0.06424242 | 12.48408 |  | 0.06343434 | 13.88535
0.06574468 | 4 | 0.06574468 | 5.031847 | 0.06595745 | 6.063694 | 0.06242424 | 1.566879 |  | 0.06222222 | 7.605096 |  | 0.06222222 | 7.55414 | 0.06222222 | 2.191083 |  | 0.05777778 | 7.159236 | 0.05353535 | 7.859873 | 0.06686869 | 9.987261 |  | 0.06262626 | 3.414013 | 0.06464646 | 9.159236 | 0.06565657 | 12.10191 |  | 0.06444444 | 12.58599 |  | 0.06383838 | 13.88535
0.06617021 | 4.076433 | 0.06617021 | 5.10828 | 0.06617021 | 6.140127 | 0.06262626 | 1.579618 |  | 0.06262626 | 7.694268 |  | 0.06262626 | 7.617834 | 0.06262626 | 2.216561 |  | 0.0579798 | 7.22293 | 0.05373737 | 7.936306 | 0.06707071 | 10.06369 |  | 0.06282828 | 3.452229 | 0.06484848 | 9.248408 | 0.06585859 | 12.20382 |  | 0.06484848 | 12.6879 |  | 0.06424242 | 14.01274
0.06638298 | 4.152866 | 0.06659574 | 5.184713 | 0.06638298 | 6.229299 | 0.06282828 | 1.605096 |  | 0.06282828 | 7.783439 |  | 0.06282828 | 7.694268 | 0.06282828 | 2.242038 |  | 0.05818182 | 7.299363 | 0.05393939 | 8 | 0.06747475 | 10.14013 |  | 0.0630303 | 3.490446 | 0.06525253 | 9.324841 | 0.06626263 | 12.29299 |  | 0.06505051 | 12.73885 |  | 0.06444444 | 14.01274
0.06680851 | 4.229299 | 0.06680851 | 5.273885 | 0.06680851 | 6.305732 | 0.06323232 | 1.617834 |  | 0.06323232 | 7.872611 |  | 0.06323232 | 7.770701 | 0.06323232 | 2.267516 |  | 0.05838384 | 7.363057 | 0.05414141 | 8.076433 | 0.06787879 | 10.2293 |  | 0.06343434 | 3.541401 | 0.06545455 | 9.414013 | 0.06666667 | 12.3949 |  | 0.06525253 | 12.86624 |  | 0.06464646 | 14.01274
0.06702128 | 4.305732 | 0.06723404 | 5.363057 | 0.06702128 | 6.394904 | 0.06343434 | 1.643312 |  | 0.06343434 | 7.949045 |  | 0.06343434 | 7.834395 | 0.06343434 | 2.292994 |  | 0.05878788 | 7.426752 | 0.05434343 | 8.152866 | 0.06808081 | 10.30573 |  | 0.06383838 | 3.592357 | 0.06585859 | 9.490446 | 0.06686869 | 12.48408 |  | 0.06565657 | 12.99363 |  | 0.06505051 | 14.14013
0.06744681 | 4.394904 | 0.06744681 | 5.43949 | 0.06744681 | 6.471338 | 0.06383838 | 1.656051 |  | 0.06383838 | 8.038217 |  | 0.06383838 | 7.910828 | 0.06383838 | 2.318471 |  | 0.0589899 | 7.503185 | 0.05474747 | 8.216561 | 0.06848485 | 10.38217 |  | 0.0640404 | 3.643312 | 0.06606061 | 9.579618 | 0.06727273 | 12.57325 |  | 0.06606061 | 12.99363 |  | 0.06525253 | 14.14013
0.06765957 | 4.471338 | 0.06765957 | 5.515924 | 0.06787234 | 6.547771 | 0.0640404 | 1.681529 |  | 0.0640404 | 8.11465 |  | 0.0640404 | 7.987261 | 0.06424242 | 2.343949 |  | 0.05919192 | 7.566879 | 0.05494949 | 8.292994 | 0.06868687 | 10.4586 |  | 0.06444444 | 3.694268 | 0.06626263 | 9.66879 | 0.06747475 | 12.67516 |  | 0.06626263 | 13.12102 |  | 0.06565657 | 14.14013
0.06808511 | 4.547771 | 0.06808511 | 5.592357 | 0.06808511 | 6.636943 | 0.06444444 | 1.707006 |  | 0.06444444 | 8.203822 |  | 0.06444444 | 8.063694 | 0.06444444 | 2.369427 |  | 0.05939394 | 7.643312 | 0.05535354 | 8.369427 | 0.06909091 | 10.54777 |  | 0.06464646 | 3.732484 | 0.06666667 | 9.757962 | 0.06787879 | 12.73885 |  | 0.06666667 | 13.24841 |  | 0.06606061 | 14.26752
0.06829787 | 4.624204 | 0.06829787 | 5.66879 | 0.06829787 | 6.726115 | 0.06464646 | 1.719745 |  | 0.06464646 | 8.292994 |  | 0.06464646 | 8.127389 | 0.06464646 | 2.382166 |  | 0.05979798 | 7.707006 | 0.05555556 | 8.433121 | 0.06929293 | 10.6242 |  | 0.06505051 | 3.783439 | 0.06707071 | 9.834395 | 0.06808081 | 12.86624 |  | 0.06686869 | 13.24841 |  | 0.06626263 | 14.26752
0.0687234 | 4.700637 | 0.0687234 | 5.757962 | 0.0687234 | 6.815287 | 0.06505051 | 1.745223 |  | 0.06505051 | 8.369427 |  | 0.06505051 | 8.203822 | 0.06484848 | 2.407643 |  | 0.06 | 7.783439 | 0.05575758 | 8.522293 | 0.06949495 | 10.70064 |  | 0.06525253 | 3.847134 | 0.06727273 | 9.923567 | 0.06848485 | 12.99363 |  | 0.06707071 | 13.3758 |  | 0.06666667 | 14.26752
0.06893617 | 4.789809 | 0.06914894 | 5.847134 | 0.06893617 | 6.89172 | 0.06525253 | 1.757962 |  | 0.06525253 | 8.458599 |  | 0.06525253 | 8.280255 | 0.06525253 | 2.433121 |  | 0.06040404 | 7.847134 | 0.05616162 | 8.598726 | 0.06989899 | 10.77707 |  | 0.06565657 | 3.898089 | 0.06767677 | 10 | 0.06868687 | 12.99363 |  | 0.06747475 | 13.50318 |  | 0.06686869 | 14.3949
0.0693617 | 4.866242 | 0.0693617 | 5.923567 | 0.0693617 | 6.968153 | 0.06565657 | 1.783439 |  | 0.06565657 | 8.535032 |  | 0.06565657 | 8.356688 | 0.06565657 | 2.458599 |  | 0.06060606 | 7.923567 | 0.05636364 | 8.66242 | 0.07030303 | 10.8535 |  | 0.06585859 | 3.949045 | 0.06787879 | 10.08917 | 0.06909091 | 13.12102 |  | 0.06787879 | 13.50318 |  | 0.06707071 | 14.3949
0.06957447 | 4.942675 | 0.06978723 | 6.012739 | 0.06957447 | 7.057325 | 0.06585859 | 1.796178 |  | 0.06585859 | 8.611465 |  | 0.06585859 | 8.433121 | 0.06585859 | 2.484076 |  | 0.06080808 | 7.987261 | 0.05656566 | 8.738854 | 0.07050505 | 10.92994 |  | 0.06626263 | 4.012739 | 0.06808081 | 10.17834 | 0.06929293 | 13.24841 |  | 0.06808081 | 13.63057 |  | 0.06747475 | 14.3949
0.07 | 5.019108 | 0.07 | 6.089172 | 0.07 | 7.146497 | 0.06626263 | 1.821656 |  | 0.06626263 | 8.700637 |  | 0.06626263 | 8.509554 | 0.06626263 | 2.522293 |  | 0.06121212 | 8.063694 | 0.0569697 | 8.815287 | 0.07070707 | 11.00637 |  | 0.06646465 | 4.063694 | 0.06848485 | 10.25478 | 0.06949495 | 13.24841 |  | 0.06848485 | 13.75796 |  | 0.06787879 | 14.3949
0.07021277 | 5.095541 | 0.07021277 | 6.165605 | 0.07021277 | 7.22293 | 0.06646465 | 1.847134 |  | 0.06646465 | 8.77707 |  | 0.06646465 | 8.585987 | 0.06646465 | 2.547771 |  | 0.06141414 | 8.127389 | 0.05717172 | 8.878981 | 0.07111111 | 11.0828 |  | 0.06686869 | 4.127389 | 0.06888889 | 10.33121 | 0.06989899 | 13.3758 |  | 0.06868687 | 13.75796 |  | 0.06808081 | 14.52229
0.0706383 | 5.184713 | 0.0706383 | 6.254777 | 0.0706383 | 7.312102 | 0.06686869 | 1.859873 |  | 0.06686869 | 8.866242 |  | 0.06686869 | 8.66242 | 0.06686869 | 2.573248 |  | 0.06161616 | 8.203822 | 0.05737374 | 8.955414 | 0.07131313 | 11.15924 |  | 0.06707071 | 4.178344 | 0.06909091 | 10.40764 | 0.07010101 | 13.50318 |  | 0.06888889 | 13.88535 |  | 0.06828283 | 14.52229
0.07085106 | 5.273885 | 0.07106383 | 6.343949 | 0.07106383 | 7.388535 | 0.06707071 | 1.88535 |  | 0.06707071 | 8.942675 |  | 0.06707071 | 8.726115 | 0.06727273 | 2.598726 |  | 0.0620202 | 8.267516 | 0.05757576 | 9.019108 | 0.07171717 | 11.23567 |  | 0.06747475 | 4.242038 | 0.06949495 | 10.49682 | 0.07050505 | 13.63057 |  | 0.06929293 | 13.88535 |  | 0.06868687 | 14.52229
0.0712766 | 5.350318 | 0.0712766 | 6.433121 | 0.0712766 | 7.477707 | 0.06747475 | 1.898089 |  | 0.06747475 | 9.031847 |  | 0.06747475 | 8.802548 | 0.06747475 | 2.624204 |  | 0.06222222 | 8.343949 | 0.05777778 | 9.095541 | 0.07191919 | 11.29936 |  | 0.06767677 | 4.305732 | 0.06969697 | 10.58599 | 0.07070707 | 13.63057 |  | 0.06969697 | 14.01274 |  | 0.06888889 | 14.52229
0.07148936 | 5.426752 | 0.07148936 | 6.522293 | 0.07148936 | 7.55414 | 0.06767677 | 1.923567 |  | 0.06767677 | 9.121019 |  | 0.06767677 | 8.878981 | 0.06787879 | 2.649682 |  | 0.06242424 | 8.407643 | 0.0579798 | 9.159236 | 0.07232323 | 11.3758 |  | 0.06808081 | 4.356688 | 0.07010101 | 10.66242 | 0.07111111 | 13.75796 |  | 0.06989899 | 14.14013 |  | 0.06929293 | 14.52229
0.07170213 | 5.503185 | 0.07191489 | 6.598726 | 0.07191489 | 7.643312 | 0.06808081 | 1.949045 |  | 0.06808081 | 9.210191 |  | 0.06808081 | 8.955414 | 0.06808081 | 2.675159 |  | 0.06262626 | 8.484076 | 0.05838384 | 9.235669 | 0.07272727 | 11.45223 |  | 0.06828283 | 4.420382 | 0.07030303 | 10.75159 | 0.07131313 | 13.75796 |  | 0.07030303 | 14.14013 |  | 0.06969697 | 14.64968
0.07212766 | 5.592357 | 0.07212766 | 6.687898 | 0.07212766 | 7.732484 | 0.06828283 | 1.961783 |  | 0.06828283 | 9.299363 |  | 0.06828283 | 9.031847 | 0.06828283 | 2.700637 |  | 0.0630303 | 8.56051 | 0.05878788 | 9.324841 | 0.07292929 | 11.52866 |  | 0.06868687 | 4.496815 | 0.07070707 | 10.82803 | 0.07171717 | 13.88535 |  | 0.07050505 | 14.26752 |  | 0.06989899 | 14.64968
0.07234043 | 5.681529 | 0.07255319 | 6.77707 | 0.07255319 | 7.808917 | 0.06868687 | 1.987261 |  | 0.06868687 | 9.375796 |  | 0.06868687 | 9.10828 | 0.06848485 | 2.738854 |  | 0.06323232 | 8.636943 | 0.0589899 | 9.401274 | 0.07333333 | 11.59236 |  | 0.06888889 | 4.56051 | 0.07090909 | 10.90446 | 0.07212121 | 14.01274 |  | 0.07070707 | 14.26752 |  | 0.07030303 | 14.64968
0.07276596 | 5.757962 | 0.07276596 | 6.853503 | 0.07276596 | 7.88535 | 0.06888889 | 2.012739 |  | 0.06888889 | 9.464968 |  | 0.06888889 | 9.184713 | 0.06888889 | 2.764331 |  | 0.06343434 | 8.700637 | 0.05919192 | 9.464968 | 0.07353535 | 11.66879 |  | 0.06909091 | 4.624204 | 0.07131313 | 10.98089 | 0.07232323 | 14.01274 |  | 0.07111111 | 14.3949 |  | 0.07050505 | 14.64968
0.07319149 | 5.847134 | 0.07319149 | 6.942675 | 0.07319149 | 7.974522 | 0.06929293 | 2.025478 |  | 0.06929293 | 9.541401 |  | 0.06929293 | 9.261146 | 0.06929293 | 2.789809 |  | 0.06363636 | 8.764331 | 0.05939394 | 9.541401 | 0.07393939 | 11.73248 |  | 0.06949495 | 4.687898 | 0.07151515 | 11.07006 | 0.07272727 | 14.14013 |  | 0.07151515 | 14.3949 |  | 0.07070707 | 14.64968
0.07340426 | 5.923567 | 0.07361702 | 7.019108 | 0.07340426 | 8.050955 | 0.06949495 | 2.050955 |  | 0.06949495 | 9.617834 |  | 0.06949495 | 9.324841 | 0.06949495 | 2.828025 |  | 0.0640404 | 8.840764 | 0.05959596 | 9.605096 | 0.07414141 | 11.80892 |  | 0.06989899 | 4.764331 | 0.07191919 | 11.1465 | 0.07292929 | 14.26752 |  | 0.07171717 | 14.52229 |  | 0.07111111 | 14.64968
0.07382979 | 6 | 0.07382979 | 7.10828 | 0.07382979 | 8.140127 | 0.06989899 | 2.076433 |  | 0.06989899 | 9.707006 |  | 0.06989899 | 9.401274 | 0.06989899 | 2.853503 |  | 0.06424242 | 8.904459 | 0.06 | 9.681529 | 0.07434343 | 11.88535 |  | 0.07010101 | 4.828025 | 0.07212121 | 11.22293 | 0.07333333 | 14.26752 |  | 0.07212121 | 14.52229 |  | 0.07151515 | 14.64968
0.07404255 | 6.089172 | 0.07425532 | 7.197452 | 0.07404255 | 8.229299 | 0.07010101 | 2.089172 |  | 0.07010101 | 9.796178 |  | 0.07010101 | 9.477707 | 0.07010101 | 2.878981 |  | 0.06444444 | 8.980892 | 0.06020202 | 9.745223 | 0.07474747 | 11.94904 |  | 0.07030303 | 4.904459 | 0.07252525 | 11.29936 | 0.07353535 | 14.3949 |  | 0.07232323 | 14.64968 |  | 0.07171717 | 14.77707
0.07446809 | 6.165605 | 0.07446809 | 7.286624 | 0.07446809 | 8.305732 | 0.07050505 | 2.11465 |  | 0.07050505 | 9.88535 |  | 0.07050505 | 9.55414 | 0.07050505 | 2.904459 |  | 0.06484848 | 9.044586 | 0.06040404 | 9.808917 | 0.07494949 | 12.01274 |  | 0.07070707 | 4.980892 | 0.07272727 | 11.3758 | 0.07393939 | 14.3949 |  | 0.07252525 | 14.64968 |  | 0.07191919 | 14.77707
0.07468085 | 6.254777 | 0.07468085 | 7.375796 | 0.07468085 | 8.382166 | 0.07070707 | 2.140127 |  | 0.07070707 | 9.974522 |  | 0.07070707 | 9.630573 | 0.07090909 | 2.942675 |  | 0.06505051 | 9.121019 | 0.06060606 | 9.872611 | 0.07535354 | 12.07643 |  | 0.07111111 | 5.057325 | 0.07313131 | 11.45223 | 0.07414141 | 14.52229 |  | 0.07292929 | 14.77707 |  | 0.07232323 | 14.77707
0.07510638 | 6.343949 | 0.07510638 | 7.464968 | 0.07510638 | 8.458599 | 0.07111111 | 2.165605 |  | 0.07111111 | 10.05096 |  | 0.07111111 | 9.707006 | 0.07111111 | 2.968153 |  | 0.06525253 | 9.184713 | 0.06080808 | 9.898089 | 0.07555556 | 12.15287 |  | 0.07131313 | 5.121019 | 0.07333333 | 11.5414 | 0.07454545 | 14.52229 |  | 0.07333333 | 14.77707 |  | 0.07272727 | 14.77707
0.07531915 | 6.433121 | 0.07531915 | 7.55414 | 0.07531915 | 8.547771 | 0.07131313 | 2.178344 |  | 0.07131313 | 10.12739 |  | 0.07131313 | 9.770701 | 0.07151515 | 2.993631 |  | 0.06545455 | 9.261146 | 0.06080808 | 9.910828 | 0.0759596 | 12.21656 |  | 0.07171717 | 5.197452 | 0.07373737 | 11.6051 | 0.07474747 | 14.64968 |  | 0.07353535 | 14.77707 |  | 0.07292929 | 14.77707
0.07574468 | 6.509554 | 0.07574468 | 7.630573 | 0.07574468 | 8.624204 | 0.07171717 | 2.203822 |  | 0.07171717 | 10.21656 |  | 0.07171717 | 9.847134 | 0.07171717 | 3.031847 |  | 0.06565657 | 9.324841 | 0.06080808 | 9.936306 | 0.07616162 | 12.28025 |  | 0.07191919 | 5.261146 | 0.07393939 | 11.68153 | 0.07494949 | 14.64968 |  | 0.07393939 | 14.90446 |  | 0.07333333 | 14.77707
0.07595745 | 6.598726 | 0.07617021 | 7.707006 | 0.07617021 | 8.713376 | 0.07191919 | 2.229299 |  | 0.07191919 | 10.29299 |  | 0.07191919 | 9.923567 | 0.07212121 | 3.057325 |  | 0.06606061 | 9.401274 | 0.0610101 | 9.961783 | 0.07656566 | 12.34395 |  | 0.07232323 | 5.33758 | 0.07434343 | 11.75796 | 0.07535354 | 14.77707 |  | 0.07414141 | 14.90446 |  | 0.07353535 | 14.77707
0.07638298 | 6.675159 | 0.07638298 | 7.796178 | 0.07638298 | 8.789809 | 0.07232323 | 2.254777 |  | 0.07232323 | 10.36943 |  | 0.07232323 | 10 | 0.07232323 | 3.095541 |  | 0.06626263 | 9.464968 | 0.06161616 | 10.14013 | 0.07676768 | 12.40764 |  | 0.07252525 | 5.414013 | 0.07454545 | 11.83439 | 0.07555556 | 14.77707 |  | 0.07454545 | 15.03185 |  | 0.07373737 | 14.77707
0.07659574 | 6.764331 | 0.07659574 | 7.898089 | 0.07659574 | 8.866242 | 0.07252525 | 2.280255 |  | 0.07252525 | 10.4586 |  | 0.07252525 | 10.07643 | 0.07272727 | 3.121019 |  | 0.06646465 | 9.528662 | 0.06242424 | 10.31847 | 0.07717172 | 12.4586 |  | 0.07292929 | 5.490446 | 0.07494949 | 11.91083 | 0.0759596 | 14.90446 |  | 0.07474747 | 15.03185 |  | 0.07414141 | 14.77707
0.07680851 | 6.840764 | 0.07702128 | 7.974522 | 0.07702128 | 8.929936 | 0.07292929 | 2.305732 |  | 0.07292929 | 10.53503 |  | 0.07292929 | 10.15287 | 0.07292929 | 3.146497 |  | 0.06686869 | 9.605096 | 0.06262626 | 10.38217 | 0.07737374 | 12.52229 |  | 0.07313131 | 5.566879 | 0.07515152 | 11.98726 | 0.07616162 | 14.90446 |  | 0.07515152 | 15.03185 |  | 0.07454545 | 14.77707
0.07723404 | 6.929936 | 0.07723404 | 8.050955 | 0.07723404 | 9.006369 | 0.07313131 | 2.33121 |  | 0.07313131 | 10.6242 |  | 0.07313131 | 10.21656 | 0.07313131 | 3.171975 |  | 0.06707071 | 9.66879 | 0.06282828 | 10.4586 | 0.07777778 | 12.58599 |  | 0.07353535 | 5.643312 | 0.07555556 | 12.06369 | 0.07656566 | 15.03185 |  | 0.07535354 | 15.15924 |  | 0.07474747 | 14.77707
0.07765957 | 7.019108 | 0.07765957 | 8.140127 | 0.07765957 | 9.082803 | 0.07353535 | 2.356688 |  | 0.07353535 | 10.70064 |  | 0.07353535 | 10.29299 | 0.07353535 | 3.197452 |  | 0.06727273 | 9.745223 | 0.0630303 | 10.53503 | 0.0779798 | 12.64968 |  | 0.07373737 | 5.719745 | 0.07575758 | 12.12739 | 0.0769697 | 15.03185 |  | 0.07555556 | 15.15924 |  | 0.07494949 | 14.77707
0.07787234 | 7.10828 | 0.07787234 | 8.229299 | 0.07787234 | 9.159236 | 0.07373737 | 2.382166 |  | 0.07373737 | 10.77707 |  | 0.07373737 | 10.36943 | 0.07373737 | 3.235669 |  | 0.06747475 | 9.821656 | 0.06323232 | 10.59873 | 0.07838384 | 12.70064 |  | 0.07414141 | 5.796178 | 0.07616162 | 12.20382 | 0.07717172 | 15.03185 |  | 0.0759596 | 15.15924 |  | 0.07535354 | 14.77707
0.07829787 | 7.184713 | 0.07829787 | 8.318471 | 0.07829787 | 9.235669 | 0.07414141 | 2.407643 |  | 0.07414141 | 10.8535 |  | 0.07414141 | 10.44586 | 0.07414141 | 3.273885 |  | 0.06787879 | 9.88535 | 0.06363636 | 10.67516 | 0.07858586 | 12.73885 |  | 0.07434343 | 5.872611 | 0.07636364 | 12.26752 | 0.07757576 | 15.15924 |  | 0.07636364 | 15.28662 |  | 0.07555556 | 14.77707
0.07851064 | 7.261146 | 0.0787234 | 8.394904 | 0.07851064 | 9.312102 | 0.07434343 | 2.433121 |  | 0.07434343 | 10.94268 |  | 0.07434343 | 10.50955 | 0.07434343 | 3.299363 |  | 0.06808081 | 9.949045 | 0.06383838 | 10.73885 | 0.0789899 | 12.86624 |  | 0.07474747 | 5.949045 | 0.07656566 | 12.34395 | 0.07777778 | 15.15924 |  | 0.07656566 | 15.28662 |  | 0.0759596 | 14.77707
0.07893617 | 7.350318 | 0.07893617 | 8.484076 | 0.07893617 | 9.388535 | 0.07474747 | 2.458599 |  | 0.07474747 | 11.01911 |  | 0.07474747 | 10.58599 | 0.07474747 | 3.324841 |  | 0.06828283 | 10.02548 | 0.06424242 | 10.81529 | 0.07919192 | 12.86624 |  | 0.07494949 | 6.025478 | 0.0769697 | 12.42038 | 0.07818182 | 15.28662 |  | 0.0769697 | 15.28662 |  | 0.07636364 | 14.77707
0.07914894 | 7.426752 | 0.07914894 | 8.56051 | 0.0793617 | 9.477707 | 0.07494949 | 2.496815 |  | 0.07494949 | 11.09554 |  | 0.07494949 | 10.64968 | 0.07515152 | 3.363057 |  | 0.06848485 | 10.08917 | 0.06444444 | 10.87898 | 0.07959596 | 12.86624 |  | 0.07535354 | 6.101911 | 0.07737374 | 12.48408 | 0.07838384 | 15.28662 |  | 0.07717172 | 15.28662 |  | 0.07656566 | 14.77707
0.0793617 | 7.515924 | 0.07957447 | 8.649682 | 0.07957447 | 9.55414 | 0.07535354 | 2.522293 |  | 0.07535354 | 11.17197 |  | 0.07535354 | 10.72611 | 0.07535354 | 3.388535 |  | 0.06888889 | 10.15287 | 0.06464646 | 10.94268 | 0.07979798 | 12.99363 |  | 0.07555556 | 6.191083 | 0.07777778 | 12.56051 | 0.07878788 | 15.28662 |  | 0.07737374 | 15.28662 |  | 0.07676768 | 14.77707
0.07978723 | 7.605096 | 0.07978723 | 8.738854 | 0.07978723 | 9.630573 | 0.07555556 | 2.547771 |  | 0.07555556 | 11.24841 |  | 0.07555556 | 10.80255 | 0.07575758 | 3.414013 |  | 0.06909091 | 10.21656 | 0.06505051 | 11.00637 | 0.08020202 | 12.99363 |  | 0.0759596 | 6.267516 | 0.0779798 | 12.6242 | 0.0789899 | 15.41401 |  | 0.07777778 | 15.41401 |  | 0.07717172 | 14.77707
0.08021277 | 7.681529 | 0.08021277 | 8.815287 | 0.08021277 | 9.707006 | 0.0759596 | 2.585987 |  | 0.0759596 | 11.33758 |  | 0.0759596 | 10.86624 | 0.0759596 | 3.452229 |  | 0.06929293 | 10.29299 | 0.06525253 | 11.0828 | 0.08040404 | 13.12102 |  | 0.07616162 | 6.343949 | 0.07818182 | 12.6879 | 0.07939394 | 15.41401 |  | 0.07818182 | 15.41401 |  | 0.07757576 | 14.77707
0.08042553 | 7.757962 | 0.08042553 | 8.904459 | 0.08042553 | 9.783439 | 0.07616162 | 2.611465 |  | 0.07616162 | 11.41401 |  | 0.07616162 | 10.94268 | 0.07616162 | 3.490446 |  | 0.06969697 | 10.35669 | 0.06545455 | 11.1465 | 0.08080808 | 13.12102 |  | 0.07656566 | 6.420382 | 0.07858586 | 12.73885 | 0.07959596 | 15.41401 |  | 0.07838384 | 15.41401 |  | 0.07777778 | 14.90446
0.08085106 | 7.847134 | 0.08085106 | 8.980892 | 0.08085106 | 9.859873 | 0.07656566 | 2.649682 |  | 0.07656566 | 11.49045 |  | 0.07656566 | 11.00637 | 0.07656566 | 3.515924 |  | 0.06989899 | 10.43312 | 0.06565657 | 11.21019 | 0.0810101 | 13.24841 |  | 0.07676768 | 6.496815 | 0.07878788 | 12.86624 | 0.08 | 15.41401 |  | 0.07878788 | 15.41401 |  | 0.0779798 | 14.90446
0.08106383 | 7.923567 | 0.0812766 | 9.057325 | 0.0812766 | 9.936306 | 0.07676768 | 2.675159 |  | 0.07676768 | 11.55414 |  | 0.07676768 | 11.07006 | 0.07676768 | 3.55414 |  | 0.07010101 | 10.49682 | 0.06585859 | 11.27389 | 0.08141414 | 13.24841 |  | 0.07717172 | 6.573248 | 0.07919192 | 12.86624 | 0.08020202 | 15.5414 |  | 0.0789899 | 15.41401 |  | 0.07838384 | 14.90446
0.08148936 | 8.012739 | 0.08148936 | 9.133758 | 0.08148936 | 10.01274 | 0.07717172 | 2.713376 |  | 0.07717172 | 11.63057 |  | 0.07717172 | 11.1465 | 0.07717172 | 3.579618 |  | 0.07050505 | 10.56051 | 0.06626263 | 11.35032 | 0.08161616 | 13.24841 |  | 0.07737374 | 6.649682 | 0.07939394 | 12.99363 | 0.08060606 | 15.5414 |  | 0.07939394 | 15.5414 |  | 0.07858586 | 14.90446
0.08170213 | 8.089172 | 0.08170213 | 9.210191 | 0.08170213 | 10.08917 | 0.07737374 | 2.738854 |  | 0.07757576 | 11.70701 |  | 0.07737374 | 11.22293 | 0.07737374 | 3.617834 |  | 0.07070707 | 10.6242 | 0.06646465 | 11.41401 | 0.0820202 | 13.3758 |  | 0.07757576 | 6.726115 | 0.07979798 | 12.99363 | 0.08080808 | 15.5414 |  | 0.07959596 | 15.5414 |  | 0.0789899 | 14.90446
0.08212766 | 8.178344 | 0.08212766 | 9.286624 | 0.08212766 | 10.15287 | 0.07777778 | 2.77707 |  | 0.07777778 | 11.78344 |  | 0.07777778 | 11.28662 | 0.07777778 | 3.643312 |  | 0.07090909 | 10.6879 | 0.06686869 | 11.47771 | 0.08222222 | 13.3758 |  | 0.0779798 | 6.815287 | 0.08 | 13.12102 | 0.08121212 | 15.5414 |  | 0.08 | 15.5414 |  | 0.07919192 | 14.90446
0.08234043 | 8.254777 | 0.08234043 | 9.363057 | 0.08234043 | 10.2293 | 0.0779798 | 2.802548 |  | 0.0779798 | 11.84713 |  | 0.0779798 | 11.35032 | 0.07818182 | 3.681529 |  | 0.07111111 | 10.75159 | 0.06707071 | 11.55414 | 0.08262626 | 13.3758 |  | 0.07838384 | 6.89172 | 0.08040404 | 13.12102 | 0.08141414 | 15.66879 |  | 0.08020202 | 15.5414 |  | 0.07959596 | 14.90446
0.08276596 | 8.343949 | 0.08276596 | 9.43949 | 0.08276596 | 10.30573 | 0.07838384 | 2.840764 |  | 0.07838384 | 11.92357 |  | 0.07838384 | 11.42675 | 0.07838384 | 3.719745 |  | 0.07151515 | 10.82803 | 0.06727273 | 11.61783 | 0.08282828 | 13.50318 |  | 0.07858586 | 6.968153 | 0.08060606 | 13.24841 | 0.08181818 | 15.66879 |  | 0.08040404 | 15.5414 |  | 0.07979798 | 14.90446
0.08297872 | 8.420382 | 0.08297872 | 9.528662 | 0.08297872 | 10.38217 | 0.07858586 | 2.866242 |  | 0.07858586 | 12 |  | 0.07858586 | 11.49045 | 0.07858586 | 3.757962 |  | 0.07171717 | 10.89172 | 0.06747475 | 11.68153 | 0.08323232 | 13.50318 |  | 0.0789899 | 7.044586 | 0.0810101 | 13.24841 | 0.0820202 | 15.66879 |  | 0.08080808 | 15.5414 |  | 0.08020202 | 14.90446
0.08340426 | 8.496815 | 0.08340426 | 9.605096 | 0.08340426 | 10.4586 | 0.0789899 | 2.904459 |  | 0.0789899 | 12.07643 |  | 0.0789899 | 11.55414 | 0.0789899 | 3.796178 |  | 0.07191919 | 10.95541 | 0.06767677 | 11.75796 | 0.08343434 | 13.50318 |  | 0.07919192 | 7.121019 | 0.08121212 | 13.3758 | 0.08242424 | 15.66879 |  | 0.08121212 | 15.5414 |  | 0.08040404 | 14.90446
0.08361702 | 8.585987 | 0.08382979 | 9.681529 | 0.08361702 | 10.52229 | 0.07919192 | 2.929936 |  | 0.07919192 | 12.15287 |  | 0.07919192 | 11.61783 | 0.07919192 | 3.834395 |  | 0.07232323 | 11.01911 | 0.06787879 | 11.82166 | 0.08383838 | 13.50318 |  | 0.07939394 | 7.197452 | 0.08161616 | 13.3758 | 0.08262626 | 15.66879 |  | 0.08141414 | 15.5414 |  | 0.08080808 | 14.90446
0.08404255 | 8.66242 | 0.08404255 | 9.757962 | 0.08404255 | 10.59873 | 0.07959596 | 2.968153 |  | 0.07959596 | 12.21656 |  | 0.07959596 | 11.68153 | 0.07959596 | 3.872611 |  | 0.07252525 | 11.0828 | 0.06828283 | 11.88535 | 0.0840404 | 13.63057 |  | 0.07979798 | 7.286624 | 0.08181818 | 13.50318 | 0.08282828 | 15.66879 |  | 0.08181818 | 15.5414 |  | 0.08121212 | 14.90446
0.08425532 | 8.738854 | 0.08425532 | 9.847134 | 0.08446809 | 10.67516 | 0.07979798 | 3.006369 |  | 0.07979798 | 12.28025 |  | 0.07979798 | 11.75796 | 0.08 | 3.910828 |  | 0.07272727 | 11.1465 | 0.06848485 | 11.94904 | 0.08444444 | 13.63057 |  | 0.08 | 7.363057 | 0.08222222 | 13.50318 | 0.08323232 | 15.79618 |  | 0.0820202 | 15.5414 |  | 0.08141414 | 14.90446
0.08468085 | 8.815287 | 0.08468085 | 9.923567 | 0.08468085 | 10.75159 | 0.08020202 | 3.031847 |  | 0.08020202 | 12.35669 |  | 0.08020202 | 11.80892 | 0.08020202 | 3.949045 |  | 0.07313131 | 11.21019 | 0.06868687 | 12.01274 | 0.08464646 | 13.63057 |  | 0.08040404 | 7.43949 | 0.08262626 | 13.50318 | 0.08343434 | 15.79618 |  | 0.08222222 | 15.5414 |  | 0.08161616 | 14.90446
0.08489362 | 8.904459 | 0.08489362 | 10 | 0.08489362 | 10.81529 | 0.08040404 | 3.070064 |  | 0.08040404 | 12.42038 |  | 0.08040404 | 11.87261 | 0.08040404 | 3.987261 |  | 0.07333333 | 11.27389 | 0.06909091 | 12.07643 | 0.08505051 | 13.75796 |  | 0.08060606 | 7.528662 | 0.08282828 | 13.63057 | 0.08383838 | 15.79618 |  | 0.08262626 | 15.66879 |  | 0.0820202 | 14.90446
0.08531915 | 8.980892 | 0.08531915 | 10.07643 | 0.08531915 | 10.89172 | 0.08080808 | 3.10828 |  | 0.08080808 | 12.49682 |  | 0.08080808 | 11.93631 | 0.08080808 | 4.038217 |  | 0.07353535 | 11.33758 | 0.06929293 | 12.14013 | 0.08525253 | 13.75796 |  | 0.0810101 | 7.605096 | 0.08323232 | 13.63057 | 0.0840404 | 15.79618 |  | 0.0830303 | 15.66879 |  | 0.08222222 | 14.90446
0.08553191 | 9.057325 | 0.08574468 | 10.16561 | 0.08553191 | 10.95541 | 0.0810101 | 3.133758 |  | 0.0810101 | 12.57325 |  | 0.0810101 | 12 | 0.0810101 | 4.076433 |  | 0.07373737 | 11.40127 | 0.06949495 | 12.20382 | 0.08565657 | 13.75796 |  | 0.08141414 | 7.694268 | 0.08343434 | 13.75796 | 0.08444444 | 15.79618 |  | 0.08323232 | 15.66879 |  | 0.08262626 | 14.90446
0.08595745 | 9.133758 | 0.08595745 | 10.2293 | 0.08595745 | 11.01911 | 0.08141414 | 3.171975 |  | 0.08141414 | 12.6242 |  | 0.08141414 | 12.06369 | 0.08141414 | 4.11465 |  | 0.07393939 | 11.46497 | 0.06989899 | 12.26752 | 0.08585859 | 13.75796 |  | 0.08161616 | 7.770701 | 0.08363636 | 13.75796 | 0.08464646 | 15.79618 |  | 0.08363636 | 15.66879 |  | 0.0830303 | 14.90446
0.08617021 | 9.197452 | 0.08638298 | 10.30573 | 0.08617021 | 11.0828 | 0.08161616 | 3.210191 |  | 0.08161616 | 12.6879 |  | 0.08161616 | 12.12739 | 0.08181818 | 4.165605 |  | 0.07434343 | 11.52866 | 0.07010101 | 12.33121 | 0.08626263 | 13.88535 |  | 0.0820202 | 7.847134 | 0.0840404 | 13.88535 | 0.08505051 | 15.79618 |  | 0.08383838 | 15.66879 |  | 0.08323232 | 14.90446
0.08638298 | 9.273885 | 0.08659574 | 10.3949 | 0.08638298 | 11.15924 | 0.0820202 | 3.235669 |  | 0.0820202 | 12.73885 |  | 0.0820202 | 12.19108 | 0.0820202 | 4.216561 |  | 0.07454545 | 11.59236 | 0.07030303 | 12.38217 | 0.08646465 | 13.88535 |  | 0.08222222 | 7.923567 | 0.08444444 | 13.88535 | 0.08525253 | 15.79618 |  | 0.0840404 | 15.66879 |  | 0.08343434 | 14.90446
0.08680851 | 9.350318 | 0.08680851 | 10.47134 | 0.08680851 | 11.23567 | 0.08222222 | 3.273885 |  | 0.08222222 | 12.86624 |  | 0.08222222 | 12.25478 | 0.08242424 | 4.267516 |  | 0.07494949 | 11.65605 | 0.07050505 | 12.42038 | 0.08686869 | 13.88535 |  | 0.08262626 | 8 | 0.08464646 | 13.88535 | 0.08565657 | 15.79618 |  | 0.08444444 | 15.66879 |  | 0.08383838 | 14.90446
0.08723404 | 9.426752 | 0.08723404 | 10.54777 | 0.08723404 | 11.29936 | 0.08262626 | 3.312102 |  | 0.08262626 | 12.86624 |  | 0.08262626 | 12.30573 | 0.08262626 | 4.318471 |  | 0.07515152 | 11.70701 | 0.07090909 | 12.49682 | 0.08707071 | 13.88535 |  | 0.08282828 | 8.089172 | 0.08484848 | 14.01274 | 0.08585859 | 15.79618 |  | 0.08484848 | 15.66879 |  | 0.0840404 | 14.90446
0.08744681 | 9.503185 | 0.08744681 | 10.6242 | 0.08744681 | 11.3758 | 0.08282828 | 3.350318 |  | 0.08282828 | 12.99363 |  | 0.08282828 | 12.36943 | 0.08282828 | 4.369427 |  | 0.07535354 | 11.7707 | 0.07111111 | 12.57325 | 0.08747475 | 13.88535 |  | 0.08323232 | 8.165605 | 0.08505051 | 14.01274 | 0.08626263 | 15.79618 |  | 0.08505051 | 15.66879 |  | 0.08444444 | 14.90446
0.08787234 | 9.579618 | 0.08787234 | 10.70064 | 0.08787234 | 11.43949 | 0.08323232 | 3.388535 |  | 0.08323232 | 12.99363 |  | 0.08323232 | 12.43312 | 0.08323232 | 4.407643 |  | 0.07555556 | 11.83439 | 0.07131313 | 12.63694 | 0.08767677 | 14.01274 |  | 0.08343434 | 8.242038 | 0.08545455 | 14.01274 | 0.08646465 | 15.92357 |  | 0.08545455 | 15.66879 |  | 0.08484848 | 14.90446
0.08808511 | 9.643312 | 0.08829787 | 10.77707 | 0.08808511 | 11.50318 | 0.08343434 | 3.426752 |  | 0.08343434 | 13.12102 |  | 0.08363636 | 12.48408 | 0.08343434 | 4.458599 |  | 0.07575758 | 11.89809 | 0.07171717 | 12.70064 | 0.08808081 | 14.01274 |  | 0.08383838 | 8.33121 | 0.08585859 | 14.14013 | 0.08686869 | 15.92357 |  | 0.08565657 | 15.66879 |  | 0.08505051 | 14.90446
0.08851064 | 9.719745 | 0.08851064 | 10.8535 | 0.08851064 | 11.56688 | 0.08383838 | 3.464968 |  | 0.08383838 | 13.12102 |  | 0.08383838 | 12.54777 | 0.08383838 | 4.509554 |  | 0.0759596 | 11.96178 | 0.07191919 | 12.73885 | 0.08828283 | 14.01274 |  | 0.0840404 | 8.407643 | 0.08626263 | 14.14013 | 0.08707071 | 15.92357 |  | 0.08585859 | 15.66879 |  | 0.08525253 | 14.90446
0.0887234 | 9.783439 | 0.0887234 | 10.92994 | 0.0887234 | 11.63057 | 0.0840404 | 3.503185 |  | 0.0840404 | 13.24841 |  | 0.0840404 | 12.59873 | 0.0840404 | 4.56051 |  | 0.07636364 | 12.02548 | 0.07232323 | 12.86624 | 0.08868687 | 14.01274 |  | 0.08444444 | 8.484076 | 0.08646465 | 14.14013 | 0.08747475 | 15.92357 |  | 0.08626263 | 15.66879 |  | 0.08565657 | 14.90446
0.08893617 | 9.859873 | 0.08914894 | 10.99363 | 0.08914894 | 11.70701 | 0.08444444 | 3.541401 |  | 0.08444444 | 13.24841 |  | 0.08444444 | 12.64968 | 0.08444444 | 4.611465 |  | 0.07656566 | 12.07643 | 0.07252525 | 12.86624 | 0.08888889 | 14.01274 |  | 0.08464646 | 8.573248 | 0.08666667 | 14.26752 | 0.08767677 | 15.92357 |  | 0.08666667 | 15.66879 |  | 0.08606061 | 14.90446
0.0893617 | 9.936306 | 0.0893617 | 11.07006 | 0.08957447 | 11.7707 | 0.08464646 | 3.579618 |  | 0.08464646 | 13.24841 |  | 0.08464646 | 12.71338 | 0.08484848 | 4.66242 |  | 0.07676768 | 12.14013 | 0.07272727 | 12.99363 | 0.08929293 | 14.01274 |  | 0.08505051 | 8.649682 | 0.08707071 | 14.26752 | 0.08808081 | 15.92357 |  | 0.08686869 | 15.66879 |  | 0.08626263 | 14.90446
0.08978723 | 10 | 0.08978723 | 11.1465 | 0.08978723 | 11.83439 | 0.08505051 | 3.617834 |  | 0.08505051 | 13.3758 |  | 0.08505051 | 12.73885 | 0.08505051 | 4.713376 |  | 0.07717172 | 12.19108 | 0.07292929 | 12.99363 | 0.08969697 | 14.14013 |  | 0.08525253 | 8.726115 | 0.08747475 | 14.26752 | 0.08848485 | 15.92357 |  | 0.08707071 | 15.66879 |  | 0.08646465 | 14.90446
0.09 | 10.07643 | 0.09 | 11.22293 | 0.09021277 | 11.89809 | 0.08525253 | 3.656051 |  | 0.08525253 | 13.3758 |  | 0.08525253 | 12.86624 | 0.08545455 | 4.77707 |  | 0.07737374 | 12.24204 | 0.07333333 | 13.12102 | 0.08989899 | 14.14013 |  | 0.08565657 | 8.802548 | 0.08767677 | 14.3949 | 0.08868687 | 15.92357 |  | 0.08747475 | 15.66879 |  | 0.08686869 | 14.90446
0.09042553 | 10.15287 | 0.09042553 | 11.29936 | 0.09042553 | 11.96178 | 0.08565657 | 3.694268 |  | 0.08565657 | 13.50318 |  | 0.08565657 | 12.86624 | 0.08565657 | 4.828025 |  | 0.07757576 | 12.30573 | 0.07353535 | 13.12102 | 0.09030303 | 14.14013 |  | 0.08606061 | 8.878981 | 0.08808081 | 14.3949 | 0.08888889 | 15.92357 |  | 0.08787879 | 15.66879 |  | 0.08707071 | 14.90446
0.0906383 | 10.21656 | 0.09085106 | 11.36306 | 0.0906383 | 12.01274 | 0.08585859 | 3.732484 |  | 0.08585859 | 13.50318 |  | 0.08585859 | 12.86624 | 0.08585859 | 4.878981 |  | 0.0779798 | 12.36943 | 0.07373737 | 13.12102 | 0.09050505 | 14.14013 |  | 0.08626263 | 8.968153 | 0.08828283 | 14.3949 | 0.08909091 | 15.92357 |  | 0.08808081 | 15.66879 |  | 0.08747475 | 14.90446
0.09106383 | 10.29299 | 0.09106383 | 11.43949 | 0.09106383 | 12.07643 | 0.08626263 | 3.770701 |  | 0.08626263 | 13.63057 |  | 0.08626263 | 12.99363 | 0.08626263 | 4.942675 |  | 0.07818182 | 12.42038 | 0.07414141 | 13.24841 | 0.09090909 | 14.14013 |  | 0.08666667 | 9.044586 | 0.08848485 | 14.52229 | 0.08949495 | 15.92357 |  | 0.08848485 | 15.66879 |  | 0.08767677 | 14.90446
0.0912766 | 10.35669 | 0.0912766 | 11.51592 | 0.0912766 | 12.14013 | 0.08646465 | 3.821656 |  | 0.08646465 | 13.63057 |  | 0.08646465 | 12.99363 | 0.08666667 | 4.993631 |  | 0.07838384 | 12.48408 | 0.07434343 | 13.24841 | 0.09111111 | 14.14013 |  | 0.08686869 | 9.133758 | 0.08868687 | 14.52229 | 0.08969697 | 15.92357 |  | 0.08868687 | 15.66879 |  | 0.08808081 | 14.90446
0.09148936 | 10.42038 | 0.09170213 | 11.59236 | 0.09170213 | 12.20382 | 0.08686869 | 3.859873 |  | 0.08686869 | 13.63057 |  | 0.08686869 | 13.12102 | 0.08686869 | 5.057325 |  | 0.07878788 | 12.53503 | 0.07454545 | 13.3758 | 0.09151515 | 14.14013 |  | 0.08707071 | 9.210191 | 0.08909091 | 14.52229 | 0.09010101 | 15.92357 |  | 0.08888889 | 15.66879 |  | 0.08828283 | 15.03185
0.09191489 | 10.49682 | 0.09191489 | 11.66879 | 0.09191489 | 12.26752 | 0.08707071 | 3.898089 |  | 0.08707071 | 13.75796 |  | 0.08707071 | 13.12102 | 0.08727273 | 5.121019 |  | 0.0789899 | 12.58599 | 0.07474747 | 13.3758 | 0.09171717 | 14.14013 |  | 0.08727273 | 9.286624 | 0.08949495 | 14.52229 | 0.09050505 | 15.92357 |  | 0.08929293 | 15.66879 |  | 0.08868687 | 15.03185
0.09234043 | 10.56051 | 0.09234043 | 11.73248 | 0.09234043 | 12.31847 | 0.08747475 | 3.936306 |  | 0.08747475 | 13.75796 |  | 0.08747475 | 13.12102 | 0.08747475 | 5.171975 |  | 0.07919192 | 12.64968 | 0.07515152 | 13.50318 | 0.09191919 | 14.26752 |  | 0.08767677 | 9.363057 | 0.08969697 | 14.64968 | 0.09070707 | 15.92357 |  | 0.08969697 | 15.66879 |  | 0.08888889 | 15.03185
0.09255319 | 10.6242 | 0.09255319 | 11.80892 | 0.09255319 | 12.38217 | 0.08767677 | 3.987261 |  | 0.08767677 | 13.88535 |  | 0.08767677 | 13.24841 | 0.08767677 | 5.235669 |  | 0.07939394 | 12.70064 | 0.07535354 | 13.50318 | 0.09232323 | 14.26752 |  | 0.08787879 | 9.43949 | 0.09010101 | 14.64968 | 0.09111111 | 15.92357 |  | 0.08989899 | 15.66879 |  | 0.08929293 | 15.03185
0.09276596 | 10.6879 | 0.09297872 | 11.87261 | 0.09297872 | 12.43312 | 0.08808081 | 4.025478 |  | 0.08808081 | 13.88535 |  | 0.08808081 | 13.24841 | 0.08808081 | 5.286624 |  | 0.07979798 | 12.73885 | 0.07555556 | 13.50318 | 0.09252525 | 14.26752 |  | 0.08828283 | 9.515924 | 0.09030303 | 14.64968 | 0.09131313 | 15.92357 |  | 0.09010101 | 15.66879 |  | 0.08949495 | 15.03185
0.09319149 | 10.75159 | 0.09319149 | 11.93631 | 0.09319149 | 12.48408 | 0.08828283 | 4.076433 |  | 0.08828283 | 13.88535 |  | 0.08848485 | 13.3758 | 0.08848485 | 5.350318 |  | 0.08 | 12.86624 | 0.0759596 | 13.63057 | 0.09292929 | 14.26752 |  | 0.08848485 | 9.592357 | 0.09050505 | 14.64968 | 0.09171717 | 15.92357 |  | 0.09050505 | 15.66879 |  | 0.08989899 | 15.03185
0.09340426 | 10.81529 | 0.09340426 | 12.01274 | 0.09361702 | 12.54777 | 0.08868687 | 4.11465 |  | 0.08868687 | 14.01274 |  | 0.08868687 | 13.3758 | 0.08868687 | 5.414013 |  | 0.08020202 | 12.86624 | 0.07616162 | 13.63057 | 0.09313131 | 14.26752 |  | 0.08888889 | 9.681529 | 0.09090909 | 14.77707 | 0.09191919 | 15.92357 |  | 0.09090909 | 15.66879 |  | 0.09010101 | 15.03185
0.09382979 | 10.87898 | 0.09382979 | 12.07643 | 0.09382979 | 12.59873 | 0.08888889 | 4.152866 |  | 0.08909091 | 14.01274 |  | 0.08888889 | 13.3758 | 0.08909091 | 5.464968 |  | 0.08040404 | 12.86624 | 0.07656566 | 13.75796 | 0.09353535 | 14.26752 |  | 0.08909091 | 9.757962 | 0.09131313 | 14.77707 | 0.09232323 | 15.92357 |  | 0.09111111 | 15.79618 |  | 0.09050505 | 15.03185
0.09404255 | 10.94268 | 0.09404255 | 12.14013 | 0.09425532 | 12.64968 | 0.08929293 | 4.203822 |  | 0.08929293 | 14.01274 |  | 0.08929293 | 13.50318 | 0.08929293 | 5.528662 |  | 0.08080808 | 12.99363 | 0.07676768 | 13.75796 | 0.09373737 | 14.26752 |  | 0.08949495 | 9.834395 | 0.09171717 | 14.77707 | 0.09252525 | 15.92357 |  | 0.09151515 | 15.79618 |  | 0.09090909 | 15.03185
0.09446809 | 11.00637 | 0.09446809 | 12.21656 | 0.09446809 | 12.70064 | 0.08949495 | 4.242038 |  | 0.08949495 | 14.14013 |  | 0.08949495 | 13.50318 | 0.08949495 | 5.592357 |  | 0.0810101 | 12.99363 | 0.0769697 | 13.75796 | 0.09414141 | 14.26752 |  | 0.08969697 | 9.898089 | 0.09191919 | 14.77707 | 0.09292929 | 15.92357 |  | 0.09171717 | 15.79618 |  | 0.09111111 | 15.03185
0.09489362 | 11.07006 | 0.09489362 | 12.28025 | 0.09489362 | 12.73885 | 0.08989899 | 4.292994 |  | 0.08989899 | 14.14013 |  | 0.08989899 | 13.50318 | 0.08989899 | 5.656051 |  | 0.08141414 | 13.12102 | 0.07717172 | 13.88535 | 0.09434343 | 14.26752 |  | 0.09010101 | 9.987261 | 0.09212121 | 14.77707 | 0.09313131 | 15.92357 |  | 0.09191919 | 15.79618 |  | 0.09131313 | 15.03185
0.09510638 | 11.13376 | 0.09510638 | 12.34395 | 0.09510638 | 12.86624 | 0.09010101 | 4.33121 |  | 0.09030303 | 14.14013 |  | 0.09010101 | 13.63057 | 0.09010101 | 5.719745 |  | 0.08161616 | 13.12102 | 0.07737374 | 13.88535 | 0.09474747 | 14.26752 |  | 0.09030303 | 10.06369 | 0.09252525 | 14.77707 | 0.09353535 | 15.92357 |  | 0.09232323 | 15.79618 |  | 0.09171717 | 15.03185
0.09553191 | 11.18471 | 0.09553191 | 12.3949 | 0.09553191 | 12.86624 | 0.09050505 | 4.382166 |  | 0.09050505 | 14.14013 |  | 0.09050505 | 13.63057 | 0.09050505 | 5.783439 |  | 0.08161616 | 13.12102 | 0.07757576 | 14.01274 | 0.09494949 | 14.26752 |  | 0.09070707 | 10.14013 | 0.09292929 | 14.90446 | 0.09373737 | 15.92357 |  | 0.09272727 | 15.79618 |  | 0.09191919 | 15.03185
0.09574468 | 11.24841 | 0.09595745 | 12.4586 | 0.09574468 | 12.86624 | 0.09070707 | 4.433121 |  | 0.09070707 | 14.26752 |  | 0.09070707 | 13.63057 | 0.09090909 | 5.847134 |  | 0.0820202 | 13.24841 | 0.0779798 | 14.01274 | 0.09535354 | 14.26752 |  | 0.09090909 | 10.21656 | 0.09313131 | 14.90446 | 0.09414141 | 15.92357 |  | 0.09292929 | 15.79618 |  | 0.09232323 | 15.03185
0.09595745 | 11.29936 | 0.09617021 | 12.52229 | 0.09617021 | 12.99363 | 0.09111111 | 4.471338 |  | 0.09111111 | 14.26752 |  | 0.09111111 | 13.75796 | 0.09111111 | 5.910828 |  | 0.08222222 | 13.24841 | 0.07818182 | 14.01274 | 0.09555556 | 14.26752 |  | 0.09131313 | 10.29299 | 0.09333333 | 14.90446 | 0.09434343 | 15.92357 |  | 0.09333333 | 15.79618 |  | 0.09272727 | 15.03185
0.09638298 | 11.36306 | 0.09638298 | 12.59873 | 0.09638298 | 12.99363 | 0.09131313 | 4.522293 |  | 0.09131313 | 14.26752 |  | 0.09151515 | 13.75796 | 0.09131313 | 5.974522 |  | 0.08242424 | 13.3758 | 0.07858586 | 14.14013 | 0.0959596 | 14.26752 |  | 0.09151515 | 10.36943 | 0.09373737 | 14.90446 | 0.09474747 | 15.92357 |  | 0.09353535 | 15.79618 |  | 0.09292929 | 15.03185
0.09659574 | 11.41401 | 0.09680851 | 12.64968 | 0.09680851 | 12.99363 | 0.09171717 | 4.573248 |  | 0.09171717 | 14.26752 |  | 0.09171717 | 13.75796 | 0.09171717 | 6.050955 |  | 0.08282828 | 13.3758 | 0.07878788 | 14.14013 | 0.09616162 | 14.3949 |  | 0.09191919 | 10.43312 | 0.09393939 | 14.90446 | 0.09494949 | 15.92357 |  | 0.09373737 | 15.79618 |  | 0.09313131 | 15.03185
0.09702128 | 11.47771 | 0.09702128 | 12.71338 | 0.09702128 | 13.12102 | 0.09191919 | 4.611465 |  | 0.09191919 | 14.3949 |  | 0.09191919 | 13.75796 | 0.09191919 | 6.11465 |  | 0.0830303 | 13.3758 | 0.0789899 | 14.14013 | 0.09656566 | 14.3949 |  | 0.09212121 | 10.50955 | 0.09414141 | 14.90446 | 0.09535354 | 15.92357 |  | 0.09414141 | 15.79618 |  | 0.09353535 | 15.03185
0.09744681 | 11.52866 | 0.09744681 | 12.73885 | 0.09744681 | 13.12102 | 0.09232323 | 4.66242 |  | 0.09232323 | 14.3949 |  | 0.09232323 | 13.88535 | 0.09232323 | 6.191083 |  | 0.08343434 | 13.50318 | 0.07919192 | 14.26752 | 0.09676768 | 14.3949 |  | 0.09252525 | 10.58599 | 0.09454545 | 14.90446 | 0.09575758 | 15.92357 |  | 0.09454545 | 15.79618 |  | 0.09373737 | 15.03185
0.09765957 | 11.59236 | 0.09787234 | 12.86624 | 0.09765957 | 13.12102 | 0.09252525 | 4.713376 |  | 0.09252525 | 14.3949 |  | 0.09252525 | 13.88535 | 0.09252525 | 6.254777 |  | 0.08363636 | 13.50318 | 0.07939394 | 14.26752 | 0.09717172 | 14.3949 |  | 0.09272727 | 10.66242 | 0.09474747 | 15.03185 | 0.0959596 | 15.92357 |  | 0.09474747 | 15.79618 |  | 0.09414141 | 15.03185
0.09808511 | 11.64331 | 0.09808511 | 12.86624 | 0.09808511 | 13.24841 | 0.09292929 | 4.764331 |  | 0.09292929 | 14.3949 |  | 0.09292929 | 13.88535 | 0.09292929 | 6.33121 |  | 0.08383838 | 13.50318 | 0.07959596 | 14.26752 | 0.09737374 | 14.3949 |  | 0.09313131 | 10.73885 | 0.09515152 | 15.03185 | 0.09636364 | 15.92357 |  | 0.09515152 | 15.79618 |  | 0.09434343 | 15.03185
0.09829787 | 11.69427 | 0.09829787 | 12.99363 | 0.09851064 | 13.24841 | 0.09313131 | 4.815287 |  | 0.09333333 | 14.52229 |  | 0.09313131 | 13.88535 | 0.09333333 | 6.394904 |  | 0.0840404 | 13.63057 | 0.08 | 14.3949 | 0.09777778 | 14.3949 |  | 0.09333333 | 10.81529 | 0.09535354 | 15.03185 | 0.09656566 | 16.05096 |  | 0.09535354 | 15.79618 |  | 0.09474747 | 15.03185
0.0987234 | 11.74522 | 0.0987234 | 12.99363 | 0.0987234 | 13.24841 | 0.09353535 | 4.866242 |  | 0.09353535 | 14.52229 |  | 0.09353535 | 14.01274 | 0.09353535 | 6.471338 |  | 0.08424242 | 13.63057 | 0.08020202 | 14.3949 | 0.0979798 | 14.3949 |  | 0.09373737 | 10.87898 | 0.09575758 | 15.03185 | 0.0969697 | 16.05096 |  | 0.09575758 | 15.79618 |  | 0.09494949 | 15.03185
0.09893617 | 11.79618 | 0.09893617 | 13.12102 | 0.09893617 | 13.3758 | 0.09373737 | 4.917197 |  | 0.09373737 | 14.52229 |  | 0.09393939 | 14.01274 | 0.09393939 | 6.547771 |  | 0.08464646 | 13.63057 | 0.08060606 | 14.3949 | 0.09838384 | 14.3949 |  | 0.09393939 | 10.95541 | 0.0959596 | 15.03185 | 0.09717172 | 16.05096 |  | 0.0959596 | 15.79618 |  | 0.09535354 | 15.03185
0.0993617 | 11.84713 | 0.0993617 | 13.12102 | 0.0993617 | 13.3758 | 0.09414141 | 4.968153 |  | 0.09414141 | 14.52229 |  | 0.09414141 | 14.01274 | 0.09414141 | 6.611465 |  | 0.08484848 | 13.75796 | 0.08080808 | 14.52229 | 0.09878788 | 14.3949 |  | 0.09434343 | 11.03185 | 0.09636364 | 15.03185 | 0.09737374 | 16.05096 |  | 0.09636364 | 15.79618 |  | 0.09575758 | 15.03185
0.09957447 | 11.88535 | 0.09957447 | 13.12102 | 0.09957447 | 13.3758 | 0.09434343 | 5.019108 |  | 0.09434343 | 14.52229 |  | 0.09454545 | 14.01274 | 0.09434343 | 6.675159 |  | 0.08505051 | 13.75796 | 0.0810101 | 14.52229 | 0.0989899 | 14.3949 |  | 0.09454545 | 11.09554 | 0.09656566 | 15.03185 | 0.09777778 | 16.05096 |  | 0.09656566 | 15.79618 |  | 0.0959596 | 15.03185
0.1 | 11.93631 | 0.1 | 13.24841 | 0.1 | 13.50318 | 0.09474747 | 5.082803 |  | 0.09474747 | 14.52229 |  | 0.09474747 | 14.14013 | 0.09474747 | 6.751592 |  | 0.08545455 | 13.75796 | 0.08141414 | 14.52229 | 0.09939394 | 14.3949 |  | 0.09494949 | 11.17197 | 0.0969697 | 15.03185 | 0.09818182 | 16.05096 |  | 0.09676768 | 15.79618 |  | 0.09616162 | 15.03185
0.1002128 | 11.98726 | 0.1002128 | 13.24841 | 0.1004255 | 13.50318 | 0.09494949 | 5.133758 |  | 0.09494949 | 14.64968 |  | 0.09515152 | 14.14013 | 0.09494949 | 6.828025 |  | 0.08565657 | 13.88535 | 0.08161616 | 14.64968 | 0.09959596 | 14.3949 |  | 0.09535354 | 11.24841 | 0.09717172 | 15.03185 | 0.09838384 | 16.05096 |  | 0.09717172 | 15.79618 |  | 0.09656566 | 15.03185
0.1006383 | 12.02548 | 0.1006383 | 13.3758 | 0.1006383 | 13.50318 | 0.09535354 | 5.184713 |  | 0.09535354 | 14.64968 |  | 0.09535354 | 14.14013 | 0.09535354 | 6.904459 |  | 0.08585859 | 13.88535 | 0.08181818 | 14.64968 | 0.1 | 14.3949 |  | 0.09555556 | 11.3121 | 0.09757576 | 15.03185 | 0.09878788 | 16.05096 |  | 0.09757576 | 15.79618 |  | 0.09676768 | 15.03185
0.1008511 | 12.07643 | 0.1008511 | 13.3758 | 0.1008511 | 13.50318 | 0.09555556 | 5.235669 |  | 0.09555556 | 14.64968 |  | 0.09555556 | 14.14013 | 0.09555556 | 6.968153 |  | 0.08626263 | 13.88535 | 0.0820202 | 14.64968 | 0.100202 | 14.3949 |  | 0.0959596 | 11.3758 | 0.09777778 | 15.03185 | 0.0989899 | 16.05096 |  | 0.09777778 | 15.79618 |  | 0.09717172 | 15.03185
0.1010638 | 12.11465 | 0.1012766 | 13.3758 | 0.1012766 | 13.63057 | 0.0959596 | 5.299363 |  | 0.0959596 | 14.64968 |  | 0.0959596 | 14.14013 | 0.0959596 | 7.044586 |  | 0.08646465 | 14.01274 | 0.08222222 | 14.64968 | 0.1006061 | 14.3949 |  | 0.09616162 | 11.45223 | 0.09818182 | 15.15924 | 0.09919192 | 16.05096 |  | 0.09818182 | 15.79618 |  | 0.09737374 | 15.03185
0.1014894 | 12.16561 | 0.1014894 | 13.50318 | 0.1014894 | 13.63057 | 0.09616162 | 5.350318 |  | 0.09636364 | 14.64968 |  | 0.09616162 | 14.26752 | 0.09616162 | 7.121019 |  | 0.08666667 | 14.01274 | 0.08262626 | 14.77707 | 0.1008081 | 14.3949 |  | 0.09656566 | 11.51592 | 0.09838384 | 15.15924 | 0.09939394 | 16.05096 |  | 0.09838384 | 15.79618 |  | 0.09777778 | 15.03185
0.1019149 | 12.20382 | 0.1019149 | 13.50318 | 0.1019149 | 13.63057 | 0.09656566 | 5.414013 |  | 0.09656566 | 14.64968 |  | 0.09656566 | 14.26752 | 0.09656566 | 7.197452 |  | 0.08707071 | 14.01274 | 0.08282828 | 14.77707 | 0.1012121 | 14.3949 |  | 0.09676768 | 11.59236 | 0.09878788 | 15.15924 | 0.09979798 | 16.05096 |  | 0.09878788 | 15.79618 |  | 0.0979798 | 15.15924
0.1021277 | 12.24204 | 0.1021277 | 13.50318 | 0.1021277 | 13.63057 | 0.09676768 | 5.477707 |  | 0.0969697 | 14.64968 |  | 0.0969697 | 14.26752 | 0.0969697 | 7.261146 |  | 0.08727273 | 14.01274 | 0.08323232 | 14.77707 | 0.1014141 | 14.3949 |  | 0.09717172 | 11.65605 | 0.0989899 | 15.15924 | 0.100202 | 16.05096 |  | 0.0989899 | 15.79618 |  | 0.09838384 | 15.15924
0.1025532 | 12.28025 | 0.1025532 | 13.63057 | 0.1025532 | 13.75796 | 0.09717172 | 5.528662 |  | 0.09717172 | 14.64968 |  | 0.09717172 | 14.26752 | 0.09717172 | 7.33758 |  | 0.08747475 | 14.14013 | 0.08343434 | 14.77707 | 0.1018182 | 14.3949 |  | 0.09737374 | 11.71975 | 0.09939394 | 15.15924 | 0.100404 | 16.05096 |  | 0.09939394 | 15.92357 |  | 0.09878788 | 15.15924
0.1029787 | 12.31847 | 0.1029787 | 13.63057 | 0.102766 | 13.75796 | 0.09737374 | 5.592357 |  | 0.09737374 | 14.64968 |  | 0.09737374 | 14.26752 | 0.09737374 | 7.414013 |  | 0.08767677 | 14.14013 | 0.08363636 | 14.90446 | 0.1020202 | 14.3949 |  | 0.09777778 | 11.78344 | 0.09959596 | 15.15924 | 0.1008081 | 16.05096 |  | 0.09959596 | 15.92357 |  | 0.0989899 | 15.15924
0.1031915 | 12.35669 | 0.1031915 | 13.75796 | 0.1031915 | 13.75796 | 0.09777778 | 5.66879 |  | 0.09777778 | 14.77707 |  | 0.09777778 | 14.26752 | 0.09777778 | 7.490446 |  | 0.08787879 | 14.14013 | 0.08383838 | 14.90446 | 0.1024242 | 14.3949 |  | 0.0979798 | 11.84713 | 0.1 | 15.15924 | 0.1010101 | 16.05096 |  | 0.09979798 | 15.92357 |  | 0.09919192 | 15.15924
0.1034043 | 12.3949 | 0.1034043 | 13.75796 | 0.103617 | 13.75796 | 0.0979798 | 5.732484 |  | 0.0979798 | 14.77707 |  | 0.0979798 | 14.26752 | 0.0979798 | 7.566879 |  | 0.08808081 | 14.14013 | 0.0840404 | 14.90446 | 0.1026263 | 14.3949 |  | 0.09838384 | 11.92357 | 0.100202 | 15.15924 | 0.1014141 | 16.05096 |  | 0.100202 | 15.92357 |  | 0.09959596 | 15.15924
0.103617 | 12.43312 | 0.1038298 | 13.75796 | 0.1038298 | 13.75796 | 0.09838384 | 5.783439 |  | 0.09838384 | 14.77707 |  | 0.09838384 | 14.3949 | 0.09838384 | 7.643312 |  | 0.08848485 | 14.26752 | 0.08444444 | 14.90446 | 0.1030303 | 14.3949 |  | 0.09858586 | 11.98726 | 0.1006061 | 15.15924 | 0.1016162 | 16.05096 |  | 0.1006061 | 15.92357 |  | 0.09979798 | 15.15924
0.1040426 | 12.4586 | 0.1040426 | 13.88535 | 0.1040426 | 13.88535 | 0.09858586 | 5.847134 |  | 0.09858586 | 14.77707 |  | 0.09858586 | 14.3949 | 0.09878788 | 7.719745 |  | 0.08868687 | 14.26752 | 0.08464646 | 14.90446 | 0.1032323 | 14.3949 |  | 0.0989899 | 12.05096 | 0.1008081 | 15.15924 | 0.1020202 | 16.05096 |  | 0.1008081 | 15.92357 |  | 0.100202 | 15.15924
0.1044681 | 12.49682 | 0.1044681 | 13.88535 | 0.1044681 | 13.88535 | 0.0989899 | 5.910828 |  | 0.0989899 | 14.77707 |  | 0.0989899 | 14.3949 | 0.0989899 | 7.796178 |  | 0.08888889 | 14.26752 | 0.08484848 | 15.03185 | 0.1034343 | 14.3949 |  | 0.09919192 | 12.11465 | 0.1012121 | 15.15924 | 0.1024242 | 16.05096 |  | 0.1012121 | 15.92357 |  | 0.1006061 | 15.15924
0.1046809 | 12.52229 | 0.1046809 | 13.88535 | 0.1046809 | 13.88535 | 0.09919192 | 5.987261 |  | 0.09939394 | 14.77707 |  | 0.09919192 | 14.3949 | 0.09919192 | 7.859873 |  | 0.08929293 | 14.26752 | 0.08525253 | 15.03185 | 0.1038384 | 14.3949 |  | 0.09959596 | 12.17834 | 0.1014141 | 15.15924 | 0.1026263 | 16.05096 |  | 0.1014141 | 15.92357 |  | 0.1008081 | 15.15924
0.1051064 | 12.56051 | 0.1051064 | 13.88535 | 0.1051064 | 13.88535 | 0.09959596 | 6.050955 |  | 0.09959596 | 14.77707 |  | 0.09959596 | 14.3949 | 0.09959596 | 7.936306 |  | 0.08949495 | 14.3949 | 0.08545455 | 15.03185 | 0.1042424 | 14.3949 |  | 0.09979798 | 12.24204 | 0.1018182 | 15.15924 | 0.1028283 | 16.05096 |  | 0.1016162 | 15.92357 |  | 0.1010101 | 15.15924
0.1053191 | 12.58599 | 0.1053191 | 14.01274 | 0.1053191 | 13.88535 | 0.09979798 | 6.11465 |  | 0.09979798 | 14.77707 |  | 0.09979798 | 14.3949 | 0.09979798 | 8.012739 |  | 0.08989899 | 14.3949 | 0.08585859 | 15.03185 | 0.1044444 | 14.3949 |  | 0.1 | 12.29299 | 0.1020202 | 15.15924 | 0.1030303 | 16.05096 |  | 0.1020202 | 15.92357 |  | 0.1014141 | 15.15924
0.1057447 | 12.61146 | 0.1057447 | 14.01274 | 0.1057447 | 13.88535 | 0.100202 | 6.178344 |  | 0.100202 | 14.77707 |  | 0.100202 | 14.3949 | 0.100202 | 8.089172 |  | 0.09010101 | 14.3949 | 0.08606061 | 15.03185 | 0.1048485 | 14.3949 |  | 0.100404 | 12.35669 | 0.1024242 | 15.15924 | 0.1034343 | 16.05096 |  | 0.1024242 | 15.92357 |  | 0.1016162 | 15.15924
0.1059574 | 12.63694 | 0.1059574 | 14.01274 | 0.1059574 | 14.01274 | 0.100404 | 6.242038 |  | 0.100404 | 14.77707 |  | 0.100404 | 14.3949 | 0.100404 | 8.165605 |  | 0.09030303 | 14.3949 | 0.08626263 | 15.15924 | 0.1050505 | 14.3949 |  | 0.1008081 | 12.42038 | 0.1026263 | 15.15924 | 0.1038384 | 16.05096 |  | 0.1026263 | 15.92357 |  | 0.1020202 | 15.15924
0.1061702 | 12.66242 | 0.106383 | 14.01274 | 0.106383 | 14.01274 | 0.1008081 | 6.318471 |  | 0.1008081 | 14.77707 |  | 0.1008081 | 14.3949 | 0.1008081 | 8.242038 |  | 0.09070707 | 14.3949 | 0.08646465 | 15.15924 | 0.1052525 | 14.52229 |  | 0.1010101 | 12.48408 | 0.1030303 | 15.15924 | 0.1042424 | 16.05096 |  | 0.1028283 | 15.92357 |  | 0.1022222 | 15.15924
0.1065957 | 12.6879 | 0.1065957 | 14.14013 | 0.1065957 | 14.01274 | 0.1010101 | 6.382166 |  | 0.1010101 | 14.77707 |  | 0.1010101 | 14.3949 | 0.1010101 | 8.318471 |  | 0.09090909 | 14.52229 | 0.08666667 | 15.15924 | 0.1056566 | 14.52229 |  | 0.1012121 | 12.53503 | 0.1032323 | 15.15924 | 0.1044444 | 16.05096 |  | 0.1032323 | 15.92357 |  | 0.1026263 | 15.15924
0.1070213 | 12.71338 | 0.1070213 | 14.14013 | 0.1070213 | 14.01274 | 0.1014141 | 6.458599 |  | 0.1014141 | 14.77707 |  | 0.1014141 | 14.3949 | 0.1014141 | 8.394904 |  | 0.09111111 | 14.52229 | 0.08686869 | 15.15924 | 0.1058586 | 14.52229 |  | 0.1016162 | 12.59873 | 0.1036364 | 15.15924 | 0.1046465 | 16.05096 |  | 0.1036364 | 15.92357 |  | 0.1028283 | 15.15924
0.107234 | 12.73885 | 0.107234 | 14.14013 | 0.107234 | 14.01274 | 0.1016162 | 6.535032 |  | 0.1016162 | 14.77707 |  | 0.1016162 | 14.3949 | 0.1016162 | 8.471338 |  | 0.09131313 | 14.52229 | 0.08727273 | 15.15924 | 0.1062626 | 14.52229 |  | 0.1018182 | 12.64968 | 0.1038384 | 15.15924 | 0.1050505 | 16.05096 |  | 0.1038384 | 15.92357 |  | 0.1032323 | 15.15924
0.1076596 | 12.73885 | 0.1076596 | 14.14013 | 0.1076596 | 14.01274 | 0.1020202 | 6.598726 |  | 0.1020202 | 14.77707 |  | 0.1020202 | 14.3949 | 0.1020202 | 8.547771 |  | 0.09171717 | 14.52229 | 0.08747475 | 15.15924 | 0.1066667 | 14.52229 |  | 0.1022222 | 12.70064 | 0.1042424 | 15.15924 | 0.1052525 | 16.05096 |  | 0.1042424 | 15.92357 |  | 0.1036364 | 15.15924
0.1078723 | 12.73885 | 0.1078723 | 14.26752 | 0.1078723 | 14.01274 | 0.1022222 | 6.675159 |  | 0.1022222 | 14.77707 |  | 0.1022222 | 14.3949 | 0.1022222 | 8.611465 |  | 0.09191919 | 14.52229 | 0.08787879 | 15.15924 | 0.1068687 | 14.52229 |  | 0.1024242 | 12.73885 | 0.1044444 | 15.15924 | 0.1056566 | 16.05096 |  | 0.1044444 | 15.92357 |  | 0.1038384 | 15.15924
0.1080851 | 12.73885 | 0.1082979 | 14.26752 | 0.1082979 | 14.01274 | 0.1026263 | 6.751592 |  | 0.1026263 | 14.77707 |  | 0.1026263 | 14.3949 | 0.1026263 | 8.700637 |  | 0.09212121 | 14.52229 | 0.08808081 | 15.28662 | 0.1070707 | 14.52229 |  | 0.1028283 | 12.86624 | 0.1048485 | 15.15924 | 0.1058586 | 16.05096 |  | 0.1048485 | 15.92357 |  | 0.1040404 | 15.15924
0.1085106 | 12.86624 | 0.1085106 | 14.26752 | 0.1087234 | 14.01274 | 0.1028283 | 6.828025 |  | 0.1030303 | 14.77707 |  | 0.1028283 | 14.3949 | 0.1030303 | 8.77707 |  | 0.09232323 | 14.52229 | 0.08828283 | 15.28662 | 0.1074747 | 14.52229 |  | 0.1030303 | 12.86624 | 0.1050505 | 15.15924 | 0.1062626 | 16.05096 |  | 0.1050505 | 15.92357 |  | 0.1044444 | 15.15924
0.1089362 | 12.86624 | 0.1089362 | 14.26752 | 0.1089362 | 14.01274 | 0.1032323 | 6.904459 |  | 0.1032323 | 14.77707 |  | 0.1032323 | 14.3949 | 0.1032323 | 8.853503 |  | 0.09252525 | 14.64968 | 0.08868687 | 15.28662 | 0.1076768 | 14.52229 |  | 0.1034343 | 12.86624 | 0.1054545 | 15.15924 | 0.1064646 | 16.05096 |  | 0.1054545 | 15.92357 |  | 0.1046465 | 15.15924
0.1091489 | 12.86624 | 0.1091489 | 14.26752 | 0.1091489 | 14.01274 | 0.1034343 | 6.968153 |  | 0.1034343 | 14.77707 |  | 0.1034343 | 14.3949 | 0.1036364 | 8.929936 |  | 0.09292929 | 14.64968 | 0.08888889 | 15.28662 | 0.1080808 | 14.52229 |  | 0.1036364 | 12.99363 | 0.1056566 | 15.15924 | 0.1068687 | 16.05096 |  | 0.1056566 | 15.92357 |  | 0.1050505 | 15.15924
0.1093617 | 12.86624 | 0.1095745 | 14.3949 | 0.1095745 | 14.14013 | 0.1038384 | 7.044586 |  | 0.1038384 | 14.90446 |  | 0.1038384 | 14.3949 | 0.1038384 | 9.006369 |  | 0.09313131 | 14.64968 | 0.08909091 | 15.28662 | 0.1082828 | 14.52229 |  | 0.1040404 | 12.99363 | 0.1060606 | 15.15924 | 0.1070707 | 16.05096 |  | 0.1058586 | 15.92357 |  | 0.1054545 | 15.15924
0.1097872 | 12.86624 | 0.11 | 14.3949 | 0.1097872 | 14.14013 | 0.1040404 | 7.121019 |  | 0.1040404 | 14.90446 |  | 0.1040404 | 14.3949 | 0.1040404 | 9.082803 |  | 0.09333333 | 14.64968 | 0.08949495 | 15.28662 | 0.1086869 | 14.52229 |  | 0.1042424 | 12.99363 | 0.1062626 | 15.15924 | 0.1074747 | 16.05096 |  | 0.1062626 | 15.92357 |  | 0.1056566 | 15.15924
0.1102128 | 12.86624 | 0.1102128 | 14.3949 | 0.1102128 | 14.14013 | 0.1044444 | 7.184713 |  | 0.1044444 | 14.90446 |  | 0.1044444 | 14.3949 | 0.1044444 | 9.159236 |  | 0.09373737 | 14.64968 | 0.08969697 | 15.28662 | 0.1088889 | 14.52229 |  | 0.1046465 | 13.12102 | 0.1066667 | 15.15924 | 0.1076768 | 16.05096 |  | 0.1064646 | 15.92357 |  | 0.1058586 | 15.15924
0.1104255 | 12.86624 | 0.1106383 | 14.3949 | 0.1104255 | 14.14013 | 0.1046465 | 7.261146 |  | 0.1048485 | 14.90446 |  | 0.1046465 | 14.3949 | 0.1046465 | 9.22293 |  | 0.09393939 | 14.64968 | 0.08989899 | 15.28662 | 0.1092929 | 14.52229 |  | 0.1048485 | 13.12102 | 0.1068687 | 15.15924 | 0.1080808 | 16.05096 |  | 0.1068687 | 15.92357 |  | 0.1062626 | 15.15924
0.1108511 | 12.86624 | 0.1108511 | 14.3949 | 0.1106383 | 14.14013 | 0.1050505 | 7.33758 |  | 0.1050505 | 14.90446 |  | 0.1050505 | 14.3949 | 0.1050505 | 9.299363 |  | 0.09414141 | 14.64968 | 0.09010101 | 15.28662 | 0.109697 | 14.52229 |  | 0.1052525 | 13.24841 | 0.1072727 | 15.15924 | 0.1082828 | 16.05096 |  | 0.1072727 | 15.92357 |  | 0.1064646 | 15.15924
0.1110638 | 12.99363 | 0.1110638 | 14.3949 | 0.1110638 | 14.14013 | 0.1052525 | 7.426752 |  | 0.1052525 | 14.90446 |  | 0.1052525 | 14.3949 | 0.1054545 | 9.388535 |  | 0.09454545 | 14.64968 | 0.09030303 | 15.41401 | 0.109899 | 14.52229 |  | 0.1056566 | 13.24841 | 0.1074747 | 15.15924 | 0.1086869 | 16.05096 |  | 0.1074747 | 15.92357 |  | 0.1068687 | 15.15924
0.1112766 | 12.99363 | 0.1112766 | 14.3949 | 0.1114894 | 14.14013 | 0.1056566 | 7.503185 |  | 0.1056566 | 14.90446 |  | 0.1056566 | 14.3949 | 0.1056566 | 9.464968 |  | 0.09474747 | 14.64968 | 0.09070707 | 15.41401 | 0.110303 | 14.52229 |  | 0.1058586 | 13.24841 | 0.1078788 | 15.15924 | 0.1088889 | 16.05096 |  | 0.1076768 | 15.92357 |  | 0.1070707 | 15.15924
0.1117021 | 12.99363 | 0.1117021 | 14.52229 | 0.1119149 | 14.14013 | 0.1058586 | 7.579618 |  | 0.1058586 | 14.90446 |  | 0.1058586 | 14.3949 | 0.1058586 | 9.541401 |  | 0.09494949 | 14.77707 | 0.09090909 | 15.41401 | 0.1105051 | 14.52229 |  | 0.1062626 | 13.24841 | 0.1080808 | 15.15924 | 0.1092929 | 16.17834 |  | 0.1080808 | 15.92357 |  | 0.1074747 | 15.15924
0.1121277 | 12.99363 | 0.1121277 | 14.52229 | 0.1121277 | 14.14013 | 0.1062626 | 7.656051 |  | 0.1062626 | 14.90446 |  | 0.1062626 | 14.3949 | 0.1062626 | 9.617834 |  | 0.09535354 | 14.77707 | 0.09111111 | 15.41401 | 0.1109091 | 14.52229 |  | 0.1064646 | 13.3758 | 0.1084848 | 15.28662 | 0.109697 | 16.17834 |  | 0.1084848 | 15.92357 |  | 0.1076768 | 15.15924
0.1123404 | 12.99363 | 0.1123404 | 14.52229 | 0.1123404 | 14.14013 | 0.1064646 | 7.719745 |  | 0.1064646 | 14.90446 |  | 0.1064646 | 14.3949 | 0.1064646 | 9.694268 |  | 0.09555556 | 14.77707 | 0.09131313 | 15.41401 | 0.1111111 | 14.52229 |  | 0.1068687 | 13.3758 | 0.1086869 | 15.28662 | 0.109899 | 16.17834 |  | 0.1086869 | 16.05096 |  | 0.1080808 | 15.15924
0.1125532 | 12.99363 | 0.112766 | 14.52229 | 0.112766 | 14.14013 | 0.1068687 | 7.796178 |  | 0.1068687 | 14.90446 |  | 0.1068687 | 14.3949 | 0.1068687 | 9.770701 |  | 0.09575758 | 14.77707 | 0.09171717 | 15.41401 | 0.1113131 | 14.52229 |  | 0.1070707 | 13.3758 | 0.1090909 | 15.28662 | 0.110303 | 16.17834 |  | 0.1090909 | 16.05096 |  | 0.1084848 | 15.15924
0.1129787 | 12.99363 | 0.1129787 | 14.52229 | 0.1129787 | 14.14013 | 0.1070707 | 7.872611 |  | 0.1070707 | 14.90446 |  | 0.1070707 | 14.3949 | 0.1070707 | 9.847134 |  | 0.0959596 | 14.77707 | 0.09191919 | 15.41401 | 0.1117172 | 14.52229 |  | 0.1074747 | 13.50318 | 0.1092929 | 15.28662 | 0.1105051 | 16.17834 |  | 0.1092929 | 16.05096 |  | 0.1086869 | 15.28662
0.1131915 | 12.99363 | 0.1134043 | 14.52229 | 0.1134043 | 14.14013 | 0.1074747 | 7.949045 |  | 0.1074747 | 14.90446 |  | 0.1074747 | 14.3949 | 0.1074747 | 9.923567 |  | 0.09616162 | 14.77707 | 0.09232323 | 15.41401 | 0.1119192 | 14.52229 |  | 0.1076768 | 13.50318 | 0.109697 | 15.28662 | 0.1109091 | 16.17834 |  | 0.1094949 | 16.05096 |  | 0.1088889 | 15.28662
0.113617 | 12.99363 | 0.113617 | 14.52229 | 0.113617 | 14.14013 | 0.1076768 | 8.025478 |  | 0.1076768 | 14.90446 |  | 0.1076768 | 14.3949 | 0.1076768 | 10 |  | 0.09656566 | 14.77707 | 0.09252525 | 15.41401 | 0.1123232 | 14.52229 |  | 0.1080808 | 13.50318 | 0.109899 | 15.28662 | 0.1111111 | 16.17834 |  | 0.109899 | 16.05096 |  | 0.1092929 | 15.28662
0.1140426 | 12.99363 | 0.1140426 | 14.52229 | 0.1140426 | 14.14013 | 0.1080808 | 8.101911 |  | 0.1080808 | 14.90446 |  | 0.1080808 | 14.3949 | 0.1080808 | 10.07643 |  | 0.09676768 | 14.77707 | 0.09272727 | 15.41401 | 0.1125253 | 14.52229 |  | 0.1082828 | 13.50318 | 0.110303 | 15.28662 | 0.1115152 | 16.17834 |  | 0.110303 | 16.05096 |  | 0.1094949 | 15.28662
0.1142553 | 12.99363 | 0.1142553 | 14.52229 | 0.1142553 | 14.14013 | 0.1082828 | 8.165605 |  | 0.1082828 | 14.90446 |  | 0.1082828 | 14.3949 | 0.1082828 | 10.15287 |  | 0.0969697 | 14.77707 | 0.09292929 | 15.41401 | 0.1129293 | 14.52229 |  | 0.1086869 | 13.63057 | 0.1105051 | 15.28662 | 0.1117172 | 16.17834 |  | 0.1105051 | 16.05096 |  | 0.109899 | 15.28662
0.1146809 | 12.99363 | 0.1146809 | 14.52229 | 0.1146809 | 14.14013 | 0.1086869 | 8.242038 |  | 0.1086869 | 14.90446 |  | 0.1086869 | 14.3949 | 0.1086869 | 10.2293 |  | 0.09737374 | 14.77707 | 0.09313131 | 15.41401 | 0.1131313 | 14.52229 |  | 0.1088889 | 13.63057 | 0.1109091 | 15.28662 | 0.1121212 | 16.17834 |  | 0.1109091 | 16.05096 |  | 0.110101 | 15.28662
0.1148936 | 12.99363 | 0.1148936 | 14.52229 | 0.1148936 | 14.14013 | 0.1088889 | 8.318471 |  | 0.1090909 | 14.90446 |  | 0.1088889 | 14.3949 | 0.1088889 | 10.30573 |  | 0.09757576 | 14.77707 | 0.09353535 | 15.41401 | 0.1135354 | 14.52229 |  | 0.1092929 | 13.63057 | 0.1111111 | 15.28662 | 0.1123232 | 16.17834 |  | 0.1111111 | 16.05096 |  | 0.110303 | 15.28662
0.1151064 | 12.99363 | 0.1153191 | 14.52229 | 0.1153191 | 14.14013 | 0.1092929 | 8.382166 |  | 0.1092929 | 14.90446 |  | 0.1092929 | 14.3949 | 0.1092929 | 10.38217 |  | 0.09777778 | 14.77707 | 0.09373737 | 15.41401 | 0.1137374 | 14.52229 |  | 0.1094949 | 13.63057 | 0.1115152 | 15.28662 | 0.1127273 | 16.17834 |  | 0.1115152 | 16.05096 |  | 0.1107071 | 15.28662
0.1155319 | 12.99363 | 0.1155319 | 14.52229 | 0.1155319 | 14.14013 | 0.1094949 | 8.458599 |  | 0.109697 | 14.90446 |  | 0.1094949 | 14.3949 | 0.1094949 | 10.4586 |  | 0.09818182 | 14.77707 | 0.09393939 | 15.41401 | 0.1141414 | 14.52229 |  | 0.109899 | 13.75796 | 0.1117172 | 15.28662 | 0.1129293 | 16.17834 |  | 0.1117172 | 16.05096 |  | 0.1111111 | 15.28662
0.1157447 | 12.99363 | 0.1157447 | 14.52229 | 0.1157447 | 14.14013 | 0.109899 | 8.535032 |  | 0.109899 | 14.90446 |  | 0.109899 | 14.3949 | 0.109899 | 10.53503 |  | 0.09838384 | 14.77707 | 0.09434343 | 15.41401 | 0.1143434 | 14.52229 |  | 0.110101 | 13.75796 | 0.1121212 | 15.28662 | 0.1131313 | 16.17834 |  | 0.1121212 | 16.05096 |  | 0.1115152 | 15.28662
0.1161702 | 12.99363 | 0.1161702 | 14.64968 | 0.1161702 | 14.14013 | 0.110101 | 8.611465 |  | 0.110101 | 14.90446 |  | 0.110101 | 14.3949 | 0.110101 | 10.59873 |  | 0.09858586 | 14.77707 | 0.09454545 | 15.41401 | 0.1147475 | 14.52229 |  | 0.1105051 | 13.75796 | 0.1123232 | 15.28662 | 0.1133333 | 16.17834 |  | 0.1123232 | 16.05096 |  | 0.1117172 | 15.28662
0.1165957 | 12.99363 | 0.1165957 | 14.64968 | 0.1165957 | 14.14013 | 0.1105051 | 8.687898 |  | 0.1105051 | 14.90446 |  | 0.1105051 | 14.3949 | 0.1105051 | 10.67516 |  | 0.0989899 | 14.77707 | 0.09494949 | 15.41401 | 0.1149495 | 14.52229 |  | 0.1107071 | 13.75796 | 0.1127273 | 15.28662 | 0.1137374 | 16.17834 |  | 0.1125253 | 16.05096 |  | 0.1119192 | 15.28662
0.1168085 | 12.99363 | 0.1168085 | 14.64968 | 0.1170213 | 14.14013 | 0.1107071 | 8.764331 |  | 0.1107071 | 14.90446 |  | 0.1107071 | 14.3949 | 0.1109091 | 10.76433 |  | 0.09919192 | 14.77707 | 0.09515152 | 15.41401 | 0.1153535 | 14.52229 |  | 0.1111111 | 13.75796 | 0.1129293 | 15.28662 | 0.1139394 | 16.17834 |  | 0.1129293 | 16.05096 |  | 0.1123232 | 15.28662
0.117234 | 12.99363 | 0.117234 | 14.64968 | 0.117234 | 14.14013 | 0.1111111 | 8.840764 |  | 0.1111111 | 14.90446 |  | 0.1111111 | 14.3949 | 0.1111111 | 10.82803 |  | 0.09939394 | 14.77707 | 0.09535354 | 15.41401 | 0.1157576 | 14.52229 |  | 0.1113131 | 13.88535 | 0.1133333 | 15.28662 | 0.1143434 | 16.17834 |  | 0.1133333 | 16.05096 |  | 0.1125253 | 15.28662
0.1174468 | 13.12102 | 0.1176596 | 14.64968 | 0.1174468 | 14.14013 | 0.1113131 | 8.917197 |  | 0.1113131 | 14.90446 |  | 0.1113131 | 14.3949 | 0.1113131 | 10.90446 |  | 0.09959596 | 14.77707 | 0.09555556 | 15.41401 | 0.1159596 | 14.52229 |  | 0.1117172 | 13.88535 | 0.1135354 | 15.28662 | 0.1147475 | 16.17834 |  | 0.1135354 | 16.05096 |  | 0.1129293 | 15.28662
0.1178723 | 13.12102 | 0.1178723 | 14.64968 | 0.1178723 | 14.14013 | 0.1117172 | 8.980892 |  | 0.1117172 | 14.90446 |  | 0.1117172 | 14.3949 | 0.1115152 | 10.98089 |  | 0.1 | 14.77707 | 0.09575758 | 15.41401 | 0.1163636 | 14.52229 |  | 0.1119192 | 13.88535 | 0.1139394 | 15.28662 | 0.1149495 | 16.17834 |  | 0.1139394 | 16.05096 |  | 0.1131313 | 15.28662
0.1180851 | 13.12102 | 0.1180851 | 14.64968 | 0.1180851 | 14.14013 | 0.1119192 | 9.057325 |  | 0.1121212 | 14.90446 |  | 0.1119192 | 14.3949 | 0.1119192 | 11.05732 |  | 0.100202 | 14.77707 | 0.09616162 | 15.41401 | 0.1165657 | 14.52229 |  | 0.1121212 | 13.88535 | 0.1141414 | 15.28662 | 0.1153535 | 16.17834 |  | 0.1141414 | 16.05096 |  | 0.1135354 | 15.28662
0.1182979 | 12.99363 | 0.1182979 | 14.64968 | 0.1185106 | 14.14013 | 0.1123232 | 9.133758 |  | 0.1123232 | 14.90446 |  | 0.1123232 | 14.3949 | 0.1123232 | 11.12102 |  | 0.100404 | 14.77707 | 0.09636364 | 15.41401 | 0.1169697 | 14.52229 |  | 0.1125253 | 13.88535 | 0.1145455 | 15.28662 | 0.1155556 | 16.17834 |  | 0.1143434 | 16.05096 |  | 0.1137374 | 15.28662
0.1187234 | 12.99363 | 0.1187234 | 14.64968 | 0.1187234 | 14.14013 | 0.1125253 | 9.210191 |  | 0.1125253 | 14.90446 |  | 0.1125253 | 14.3949 | 0.1125253 | 11.19745 |  | 0.1006061 | 14.77707 | 0.09656566 | 15.41401 | 0.1171717 | 14.52229 |  | 0.1127273 | 13.88535 | 0.1147475 | 15.28662 | 0.1159596 | 16.17834 |  | 0.1147475 | 16.05096 |  | 0.1141414 | 15.28662
0.1191489 | 12.99363 | 0.1191489 | 14.64968 | 0.1189362 | 14.14013 | 0.1129293 | 9.286624 |  | 0.1129293 | 14.90446 |  | 0.1129293 | 14.3949 | 0.1129293 | 11.27389 |  | 0.1010101 | 14.77707 | 0.0969697 | 15.41401 | 0.1175758 | 14.52229 |  | 0.1131313 | 14.01274 | 0.1151515 | 15.28662 | 0.1161616 | 16.17834 |  | 0.1151515 | 16.05096 |  | 0.1143434 | 15.28662
0.1193617 | 12.99363 | 0.1193617 | 14.64968 | 0.1193617 | 14.14013 | 0.1131313 | 9.363057 |  | 0.1133333 | 14.90446 |  | 0.1131313 | 14.3949 | 0.1131313 | 11.33758 |  | 0.1012121 | 14.77707 | 0.09717172 | 15.41401 | 0.1177778 | 14.52229 |  | 0.1133333 | 14.01274 | 0.1153535 | 15.28662 | 0.1165657 | 16.17834 |  | 0.1153535 | 16.05096 |  | 0.1147475 | 15.28662
0.1197872 | 12.99363 | 0.1197872 | 14.64968 | 0.1197872 | 14.14013 | 0.1135354 | 9.43949 |  | 0.1135354 | 14.90446 |  | 0.1135354 | 14.3949 | 0.1135354 | 11.41401 |  | 0.1014141 | 14.77707 | 0.09757576 | 15.41401 | 0.1181818 | 14.52229 |  | 0.1137374 | 14.01274 | 0.1157576 | 15.28662 | 0.1167677 | 16.17834 |  | 0.1155556 | 16.05096 |  | 0.1149495 | 15.28662
0.1202128 | 13.12102 | 0.1202128 | 14.52229 | 0.12 | 14.14013 | 0.1137374 | 9.515924 |  | 0.1137374 | 14.90446 |  | 0.1137374 | 14.3949 | 0.1139394 | 11.49045 |  | 0.1018182 | 14.77707 | 0.09777778 | 15.41401 | 0.1183838 | 14.52229 |  | 0.1139394 | 14.01274 | 0.1159596 | 15.28662 | 0.1171717 | 16.17834 |  | 0.1159596 | 16.05096 |  | 0.1153535 | 15.28662
0.1204255 | 12.99363 | 0.1204255 | 14.52229 | 0.1204255 | 14.14013 | 0.1141414 | 9.592357 |  | 0.1141414 | 14.90446 |  | 0.1141414 | 14.3949 | 0.1141414 | 11.55414 |  | 0.1020202 | 14.77707 | 0.0979798 | 15.41401 | 0.1187879 | 14.52229 |  | 0.1143434 | 14.01274 | 0.1163636 | 15.28662 | 0.1175758 | 16.17834 |  | 0.1163636 | 16.05096 |  | 0.1155556 | 15.28662
0.1206383 | 12.99363 | 0.1206383 | 14.52229 | 0.1206383 | 14.14013 | 0.1143434 | 9.66879 |  | 0.1143434 | 14.90446 |  | 0.1143434 | 14.3949 | 0.1143434 | 11.63057 |  | 0.1022222 | 14.77707 | 0.09818182 | 15.41401 | 0.1189899 | 14.52229 |  | 0.1145455 | 14.01274 | 0.1165657 | 15.28662 | 0.1177778 | 16.17834 |  | 0.1165657 | 16.05096 |  | 0.1159596 | 15.28662
0.1208511 | 12.99363 | 0.1210638 | 14.52229 | 0.1210638 | 14.14013 | 0.1147475 | 9.745223 |  | 0.1147475 | 15.03185 |  | 0.1147475 | 14.3949 | 0.1147475 | 11.69427 |  | 0.1024242 | 14.77707 | 0.09858586 | 15.41401 | 0.1191919 | 14.52229 |  | 0.1149495 | 14.01274 | 0.1169697 | 15.28662 | 0.1181818 | 16.17834 |  | 0.1169697 | 16.05096 |  | 0.1163636 | 15.28662
0.1212766 | 12.99363 | 0.1212766 | 14.52229 | 0.1212766 | 14.14013 | 0.1149495 | 9.821656 |  | 0.1149495 | 15.03185 |  | 0.1149495 | 14.3949 | 0.1149495 | 11.7707 |  | 0.1028283 | 14.77707 | 0.09878788 | 15.41401 | 0.119596 | 14.52229 |  | 0.1151515 | 14.01274 | 0.1171717 | 15.28662 | 0.1183838 | 16.17834 |  | 0.1171717 | 16.05096 |  | 0.1165657 | 15.28662
0.1217021 | 12.99363 | 0.1217021 | 14.52229 | 0.1217021 | 14.14013 | 0.1153535 | 9.898089 |  | 0.1153535 | 15.03185 |  | 0.1153535 | 14.3949 | 0.1153535 | 11.83439 |  | 0.1030303 | 14.77707 | 0.0989899 | 15.41401 | 0.119798 | 14.52229 |  | 0.1155556 | 14.14013 | 0.1175758 | 15.28662 | 0.1187879 | 16.17834 |  | 0.1173737 | 16.05096 |  | 0.1167677 | 15.28662
0.1219149 | 12.99363 | 0.1219149 | 14.52229 | 0.1219149 | 14.01274 | 0.1155556 | 9.974522 |  | 0.1155556 | 15.03185 |  | 0.1155556 | 14.3949 | 0.1155556 | 11.91083 |  | 0.1032323 | 14.77707 | 0.09919192 | 15.41401 | 0.120202 | 14.64968 |  | 0.1157576 | 14.14013 | 0.1177778 | 15.28662 | 0.1189899 | 16.17834 |  | 0.1177778 | 16.05096 |  | 0.1171717 | 15.28662
0.1223404 | 12.99363 | 0.1223404 | 14.52229 | 0.1223404 | 14.01274 | 0.1159596 | 10.05096 |  | 0.1159596 | 15.03185 |  | 0.1159596 | 14.3949 | 0.1159596 | 11.97452 |  | 0.1036364 | 14.77707 | 0.09959596 | 15.41401 | 0.1206061 | 14.64968 |  | 0.1161616 | 14.14013 | 0.1181818 | 15.28662 | 0.1193939 | 16.17834 |  | 0.1181818 | 16.05096 |  | 0.1173737 | 15.28662
0.122766 | 12.99363 | 0.1225532 | 14.52229 | 0.1225532 | 14.01274 | 0.1161616 | 10.11465 |  | 0.1161616 | 15.03185 |  | 0.1161616 | 14.3949 | 0.1163636 | 12.05096 |  | 0.1038384 | 14.77707 | 0.09979798 | 15.41401 | 0.1208081 | 14.64968 |  | 0.1163636 | 14.14013 | 0.1183838 | 15.28662 | 0.119596 | 16.17834 |  | 0.1183838 | 16.05096 |  | 0.1177778 | 15.28662
0.1229787 | 12.99363 | 0.122766 | 14.52229 | 0.1229787 | 14.01274 | 0.1165657 | 10.19108 |  | 0.1165657 | 15.03185 |  | 0.1165657 | 14.3949 | 0.1165657 | 12.11465 |  | 0.1040404 | 14.77707 | 0.1 | 15.41401 | 0.1210101 | 14.64968 |  | 0.1167677 | 14.14013 | 0.1187879 | 15.28662 | 0.119798 | 16.17834 |  | 0.1187879 | 16.05096 |  | 0.1179798 | 15.28662
0.1231915 | 12.99363 | 0.1231915 | 14.52229 | 0.1231915 | 14.01274 | 0.1167677 | 10.26752 |  | 0.1167677 | 15.03185 |  | 0.1167677 | 14.3949 | 0.1167677 | 12.17834 |  | 0.1044444 | 14.77707 | 0.100404 | 15.41401 | 0.1214141 | 14.64968 |  | 0.1171717 | 14.14013 | 0.1189899 | 15.28662 | 0.12 | 16.17834 |  | 0.1189899 | 16.05096 |  | 0.1181818 | 15.28662
0.123617 | 12.99363 | 0.123617 | 14.52229 | 0.123617 | 14.01274 | 0.1171717 | 10.34395 |  | 0.1171717 | 15.03185 |  | 0.1171717 | 14.3949 | 0.1171717 | 12.24204 |  | 0.1046465 | 14.77707 | 0.1006061 | 15.41401 | 0.1216162 | 14.64968 |  | 0.1173737 | 14.14013 | 0.1193939 | 15.28662 | 0.120404 | 16.17834 |  | 0.1191919 | 16.05096 |  | 0.1185859 | 15.28662
0.1238298 | 12.99363 | 0.1238298 | 14.52229 | 0.1238298 | 14.01274 | 0.1173737 | 10.42038 |  | 0.1173737 | 15.03185 |  | 0.1173737 | 14.3949 | 0.1173737 | 12.30573 |  | 0.1048485 | 14.77707 | 0.1008081 | 15.41401 | 0.1220202 | 14.64968 |  | 0.1177778 | 14.14013 | 0.119596 | 15.28662 | 0.1206061 | 16.17834 |  | 0.119596 | 16.05096 |  | 0.1189899 | 15.28662
0.1242553 | 12.99363 | 0.1242553 | 14.52229 | 0.1242553 | 14.01274 | 0.1177778 | 10.49682 |  | 0.1177778 | 15.03185 |  | 0.1177778 | 14.3949 | 0.1177778 | 12.38217 |  | 0.1050505 | 14.77707 | 0.1010101 | 15.41401 | 0.1222222 | 14.64968 |  | 0.1179798 | 14.14013 | 0.12 | 15.28662 | 0.1210101 | 16.17834 |  | 0.12 | 16.17834 |  | 0.1191919 | 15.41401
0.1244681 | 12.99363 | 0.1244681 | 14.52229 | 0.1244681 | 14.01274 | 0.1179798 | 10.56051 |  | 0.1179798 | 15.03185 |  | 0.1179798 | 14.3949 | 0.1179798 | 12.44586 |  | 0.1052525 | 14.77707 | 0.1014141 | 15.41401 | 0.1226263 | 14.64968 |  | 0.1183838 | 14.14013 | 0.120202 | 15.28662 | 0.1214141 | 16.30573 |  | 0.120202 | 16.17834 |  | 0.119596 | 15.41401
0.1246809 | 12.99363 | 0.1248936 | 14.52229 | 0.1248936 | 14.01274 | 0.1183838 | 10.63694 |  | 0.1183838 | 15.03185 |  | 0.1183838 | 14.3949 | 0.1183838 | 12.50955 |  | 0.1054545 | 14.77707 | 0.1016162 | 15.41401 | 0.1228283 | 14.64968 |  | 0.1185859 | 14.14013 | 0.1206061 | 15.41401 | 0.1216162 | 16.30573 |  | 0.120404 | 16.17834 |  | 0.119798 | 15.41401
0.1251064 | 12.99363 | 0.1251064 | 14.52229 | 0.1253191 | 14.01274 | 0.1185859 | 10.71338 |  | 0.1187879 | 15.03185 |  | 0.1185859 | 14.3949 | 0.1187879 | 12.57325 |  | 0.1056566 | 14.77707 | 0.1020202 | 15.41401 | 0.1232323 | 14.64968 |  | 0.1187879 | 14.14013 | 0.1208081 | 15.41401 | 0.1220202 | 16.30573 |  | 0.1208081 | 16.17834 |  | 0.120202 | 15.41401
0.1253191 | 12.99363 | 0.1253191 | 14.52229 | 0.1255319 | 14.01274 | 0.1189899 | 10.78981 |  | 0.1189899 | 15.03185 |  | 0.1189899 | 14.3949 | 0.1189899 | 12.63694 |  | 0.1060606 | 14.77707 | 0.1020202 | 15.41401 | 0.1234343 | 14.64968 |  | 0.1191919 | 14.26752 | 0.1212121 | 15.41401 | 0.1222222 | 16.30573 |  | 0.1212121 | 16.17834 |  | 0.120404 | 15.41401
0.1257447 | 12.99363 | 0.1257447 | 14.52229 | 0.1257447 | 14.01274 | 0.1191919 | 10.86624 |  | 0.1193939 | 15.03185 |  | 0.1191919 | 14.3949 | 0.1191919 | 12.6879 |  | 0.1062626 | 14.77707 | 0.1022222 | 15.41401 | 0.1238384 | 14.64968 |  | 0.1193939 | 14.26752 | 0.1214141 | 15.41401 | 0.1226263 | 16.30573 |  | 0.1214141 | 16.17834 |  | 0.1208081 | 15.41401
0.1261702 | 12.99363 | 0.1261702 | 14.52229 | 0.1261702 | 14.01274 | 0.119596 | 10.92994 |  | 0.119596 | 15.03185 |  | 0.119596 | 14.3949 | 0.119596 | 12.73885 |  | 0.1066667 | 14.77707 | 0.1026263 | 15.41401 | 0.1242424 | 14.64968 |  | 0.119798 | 14.26752 | 0.1218182 | 15.41401 | 0.1228283 | 16.30573 |  | 0.1218182 | 16.17834 |  | 0.1210101 | 15.41401
0.126383 | 12.99363 | 0.126383 | 14.52229 | 0.126383 | 14.01274 | 0.119798 | 11.00637 |  | 0.12 | 15.03185 |  | 0.119798 | 14.3949 | 0.119798 | 12.86624 |  | 0.1068687 | 14.77707 | 0.1028283 | 15.41401 | 0.1244444 | 14.64968 |  | 0.12 | 14.26752 | 0.1220202 | 15.41401 | 0.1232323 | 16.30573 |  | 0.1220202 | 16.17834 |  | 0.1214141 | 15.41401
0.1268085 | 12.99363 | 0.1268085 | 14.52229 | 0.1268085 | 14.01274 | 0.120202 | 11.0828 |  | 0.120202 | 15.03185 |  | 0.120202 | 14.3949 | 0.120202 | 12.86624 |  | 0.1070707 | 14.77707 | 0.1030303 | 15.41401 | 0.1248485 | 14.64968 |  | 0.120404 | 14.26752 | 0.1224242 | 15.41401 | 0.1236364 | 16.30573 |  | 0.1222222 | 16.17834 |  | 0.1216162 | 15.41401
0.1270213 | 12.99363 | 0.1270213 | 14.52229 | 0.1270213 | 14.01274 | 0.120404 | 11.15924 |  | 0.120404 | 15.03185 |  | 0.120404 | 14.3949 | 0.120404 | 12.99363 |  | 0.1072727 | 14.77707 | 0.1034343 | 15.41401 | 0.1250505 | 14.64968 |  | 0.1208081 | 14.26752 | 0.1226263 | 15.41401 | 0.1238384 | 16.30573 |  | 0.1226263 | 16.17834 |  | 0.1220202 | 15.41401
0.1274468 | 12.99363 | 0.1274468 | 14.52229 | 0.127234 | 14.01274 | 0.1208081 | 11.22293 |  | 0.1208081 | 15.03185 |  | 0.1208081 | 14.3949 | 0.1208081 | 12.99363 |  | 0.1076768 | 14.77707 | 0.1036364 | 15.41401 | 0.1254545 | 14.64968 |  | 0.1210101 | 14.26752 | 0.1230303 | 15.41401 | 0.1242424 | 16.30573 |  | 0.1230303 | 16.17834 |  | 0.1222222 | 15.41401
0.1276596 | 12.99363 | 0.1278723 | 14.52229 | 0.1276596 | 14.01274 | 0.1210101 | 11.29936 |  | 0.1210101 | 15.03185 |  | 0.1210101 | 14.3949 | 0.1212121 | 12.99363 |  | 0.1078788 | 14.77707 | 0.1038384 | 15.41401 | 0.1256566 | 14.64968 |  | 0.1214141 | 14.26752 | 0.1232323 | 15.41401 | 0.1244444 | 16.30573 |  | 0.1232323 | 16.17834 |  | 0.1226263 | 15.41401
0.1280851 | 12.99363 | 0.1280851 | 14.52229 | 0.1280851 | 14.01274 | 0.1214141 | 11.36306 |  | 0.1214141 | 15.03185 |  | 0.1214141 | 14.3949 | 0.1214141 | 13.12102 |  | 0.1080808 | 14.77707 | 0.1040404 | 15.41401 | 0.1260606 | 14.64968 |  | 0.1216162 | 14.26752 | 0.1236364 | 15.41401 | 0.1248485 | 16.30573 |  | 0.1236364 | 16.17834 |  | 0.1228283 | 15.41401
0.1282979 | 12.99363 | 0.1282979 | 14.52229 | 0.1282979 | 14.01274 | 0.1216162 | 11.43949 |  | 0.1216162 | 15.03185 |  | 0.1216162 | 14.3949 | 0.1218182 | 13.12102 |  | 0.1082828 | 14.77707 | 0.1044444 | 15.41401 | 0.1262626 | 14.64968 |  | 0.1220202 | 14.26752 | 0.1238384 | 15.41401 | 0.1250505 | 16.30573 |  | 0.1238384 | 16.17834 |  | 0.1232323 | 15.41401
0.1287234 | 12.99363 | 0.1287234 | 14.52229 | 0.1287234 | 14.01274 | 0.1220202 | 11.51592 |  | 0.1220202 | 15.03185 |  | 0.1220202 | 14.3949 | 0.1220202 | 13.24841 |  | 0.1086869 | 14.77707 | 0.1046465 | 15.41401 | 0.1264646 | 14.64968 |  | 0.1222222 | 14.26752 | 0.1242424 | 15.41401 | 0.1254545 | 16.30573 |  | 0.1242424 | 16.17834 |  | 0.1234343 | 15.41401
0.1289362 | 12.99363 | 0.1289362 | 14.52229 | 0.1289362 | 14.01274 | 0.1222222 | 11.57962 |  | 0.1224242 | 15.03185 |  | 0.1222222 | 14.3949 | 0.1222222 | 13.24841 |  | 0.1088889 | 14.77707 | 0.1048485 | 15.41401 | 0.1268687 | 14.64968 |  | 0.1226263 | 14.26752 | 0.1244444 | 15.41401 | 0.1256566 | 16.30573 |  | 0.1244444 | 16.17834 |  | 0.1236364 | 15.41401
0.1293617 | 12.99363 | 0.1293617 | 14.52229 | 0.1293617 | 14.01274 | 0.1226263 | 11.65605 |  | 0.1226263 | 15.03185 |  | 0.1226263 | 14.3949 | 0.1226263 | 13.3758 |  | 0.1090909 | 14.77707 | 0.1052525 | 15.41401 | 0.1270707 | 14.64968 |  | 0.1228283 | 14.26752 | 0.1248485 | 15.41401 | 0.1260606 | 16.30573 |  | 0.1246465 | 16.17834 |  | 0.1240404 | 15.41401
0.1295745 | 12.99363 | 0.1297872 | 14.52229 | 0.1295745 | 14.01274 | 0.1228283 | 11.71975 |  | 0.1228283 | 15.03185 |  | 0.1228283 | 14.3949 | 0.1228283 | 13.3758 |  | 0.1094949 | 14.77707 | 0.1054545 | 15.41401 | 0.1274747 | 14.64968 |  | 0.1232323 | 14.26752 | 0.1250505 | 15.41401 | 0.1262626 | 16.30573 |  | 0.1250505 | 16.17834 |  | 0.1242424 | 15.41401
0.13 | 12.99363 | 0.13 | 14.52229 | 0.13 | 14.01274 | 0.1232323 | 11.79618 |  | 0.1232323 | 15.03185 |  | 0.1232323 | 14.3949 | 0.1232323 | 13.3758 |  | 0.109697 | 14.90446 | 0.1056566 | 15.41401 | 0.1276768 | 14.64968 |  | 0.1234343 | 14.26752 | 0.1254545 | 15.41401 | 0.1264646 | 16.30573 |  | 0.1252525 | 16.17834 |  | 0.1246465 | 15.41401
0.1302128 | 12.99363 | 0.1302128 | 14.3949 | 0.1302128 | 14.01274 | 0.1234343 | 11.85987 |  | 0.1234343 | 15.03185 |  | 0.1234343 | 14.3949 | 0.1234343 | 13.50318 |  | 0.109899 | 14.90446 | 0.1058586 | 15.41401 | 0.1280808 | 14.64968 |  | 0.1238384 | 14.26752 | 0.1256566 | 15.41401 | 0.1268687 | 16.30573 |  | 0.1256566 | 16.17834 |  | 0.1250505 | 15.41401
0.1304255 | 12.99363 | 0.1304255 | 14.3949 | 0.1306383 | 14.01274 | 0.1238384 | 11.93631 |  | 0.1238384 | 15.03185 |  | 0.1238384 | 14.3949 | 0.1238384 | 13.50318 |  | 0.110101 | 14.90446 | 0.1062626 | 15.41401 | 0.1282828 | 14.64968 |  | 0.1240404 | 14.26752 | 0.1260606 | 15.41401 | 0.1270707 | 16.30573 |  | 0.1260606 | 16.17834 |  | 0.1252525 | 15.41401
0.1308511 | 12.99363 | 0.1308511 | 14.3949 | 0.1308511 | 14.01274 | 0.1240404 | 12 |  | 0.1240404 | 15.03185 |  | 0.1240404 | 14.3949 | 0.1240404 | 13.63057 |  | 0.1105051 | 14.90446 | 0.1064646 | 15.41401 | 0.1286869 | 14.64968 |  | 0.1244444 | 14.3949 | 0.1262626 | 15.41401 | 0.1272727 | 16.30573 |  | 0.1262626 | 16.17834 |  | 0.1256566 | 15.41401
0.1312766 | 12.99363 | 0.1312766 | 14.3949 | 0.1312766 | 14.01274 | 0.1244444 | 12.06369 |  | 0.1244444 | 15.15924 |  | 0.1244444 | 14.3949 | 0.1244444 | 13.63057 |  | 0.1107071 | 14.90446 | 0.1066667 | 15.41401 | 0.1288889 | 14.64968 |  | 0.1246465 | 14.3949 | 0.1266667 | 15.41401 | 0.1276768 | 16.30573 |  | 0.1266667 | 16.17834 |  | 0.1260606 | 15.41401
0.1314894 | 12.99363 | 0.1314894 | 14.3949 | 0.1314894 | 14.01274 | 0.1248485 | 12.14013 |  | 0.1246465 | 15.15924 |  | 0.1246465 | 14.3949 | 0.1246465 | 13.63057 |  | 0.1109091 | 14.90446 | 0.1068687 | 15.41401 | 0.1292929 | 14.64968 |  | 0.1250505 | 14.3949 | 0.1268687 | 15.41401 | 0.1280808 | 16.30573 |  | 0.1268687 | 16.17834 |  | 0.1262626 | 15.41401
0.1319149 | 12.99363 | 0.1319149 | 14.3949 | 0.1319149 | 14.01274 | 0.1250505 | 12.20382 |  | 0.1250505 | 15.15924 |  | 0.1250505 | 14.3949 | 0.1250505 | 13.75796 |  | 0.1113131 | 14.90446 | 0.1072727 | 15.41401 | 0.1294949 | 14.64968 |  | 0.1252525 | 14.3949 | 0.1272727 | 15.41401 | 0.1282828 | 16.30573 |  | 0.1270707 | 16.17834 |  | 0.1264646 | 15.41401
0.1321277 | 12.99363 | 0.1323404 | 14.3949 | 0.1321277 | 14.01274 | 0.1252525 | 12.26752 |  | 0.1252525 | 15.15924 |  | 0.1252525 | 14.3949 | 0.1252525 | 13.75796 |  | 0.1115152 | 14.90446 | 0.1074747 | 15.41401 | 0.129899 | 14.64968 |  | 0.1254545 | 14.3949 | 0.1274747 | 15.41401 | 0.1286869 | 16.30573 |  | 0.1274747 | 16.17834 |  | 0.1268687 | 15.41401
0.1325532 | 12.99363 | 0.1325532 | 14.3949 | 0.1325532 | 14.01274 | 0.1256566 | 12.34395 |  | 0.1256566 | 15.15924 |  | 0.1256566 | 14.3949 | 0.1256566 | 13.88535 |  | 0.1117172 | 14.90446 | 0.1076768 | 15.5414 | 0.130101 | 14.64968 |  | 0.1258586 | 14.3949 | 0.1278788 | 15.41401 | 0.1288889 | 16.30573 |  | 0.1278788 | 16.17834 |  | 0.1270707 | 15.41401
0.132766 | 12.99363 | 0.1329787 | 14.3949 | 0.132766 | 14.01274 | 0.1258586 | 12.40764 |  | 0.1260606 | 15.15924 |  | 0.1258586 | 14.3949 | 0.1258586 | 13.88535 |  | 0.1119192 | 14.90446 | 0.1080808 | 15.5414 | 0.1305051 | 14.64968 |  | 0.1260606 | 14.3949 | 0.1280808 | 15.41401 | 0.1292929 | 16.30573 |  | 0.1280808 | 16.17834 |  | 0.1272727 | 15.41401
0.1329787 | 12.99363 | 0.1331915 | 14.3949 | 0.1331915 | 14.01274 | 0.1262626 | 12.47134 |  | 0.1262626 | 15.15924 |  | 0.1262626 | 14.3949 | 0.1262626 | 13.88535 |  | 0.1123232 | 14.90446 | 0.1082828 | 15.5414 | 0.1307071 | 14.64968 |  | 0.1264646 | 14.3949 | 0.1284848 | 15.41401 | 0.1294949 | 16.30573 |  | 0.1282828 | 16.17834 |  | 0.1276768 | 15.41401
0.1334043 | 12.99363 | 0.1334043 | 14.3949 | 0.133617 | 14.01274 | 0.1264646 | 12.53503 |  | 0.1264646 | 15.15924 |  | 0.1264646 | 14.3949 | 0.1266667 | 14.01274 |  | 0.1125253 | 14.90446 | 0.1086869 | 15.5414 | 0.1311111 | 14.64968 |  | 0.1266667 | 14.3949 | 0.1286869 | 15.41401 | 0.129899 | 16.30573 |  | 0.1286869 | 16.17834 |  | 0.1278788 | 15.41401
0.1338298 | 12.99363 | 0.1338298 | 14.3949 | 0.1338298 | 14.01274 | 0.1268687 | 12.61146 |  | 0.1268687 | 15.15924 |  | 0.1268687 | 14.3949 | 0.1268687 | 14.01274 |  | 0.1127273 | 14.90446 | 0.1088889 | 15.5414 | 0.1315152 | 14.64968 |  | 0.1270707 | 14.3949 | 0.1290909 | 15.41401 | 0.130303 | 16.30573 |  | 0.1290909 | 16.17834 |  | 0.1282828 | 15.41401
0.1340426 | 12.99363 | 0.1340426 | 14.3949 | 0.1340426 | 14.01274 | 0.1272727 | 12.67516 |  | 0.1270707 | 15.15924 |  | 0.1270707 | 14.3949 | 0.1272727 | 14.01274 |  | 0.1131313 | 14.90446 | 0.1092929 | 15.5414 | 0.1317172 | 14.64968 |  | 0.1272727 | 14.3949 | 0.1292929 | 15.41401 | 0.1305051 | 16.30573 |  | 0.1292929 | 16.17834 |  | 0.1286869 | 15.41401
0.1344681 | 12.99363 | 0.1344681 | 14.3949 | 0.1344681 | 14.01274 | 0.1274747 | 12.73885 |  | 0.1274747 | 15.15924 |  | 0.1274747 | 14.3949 | 0.1274747 | 14.01274 |  | 0.1133333 | 14.90446 | 0.1094949 | 15.5414 | 0.1321212 | 14.64968 |  | 0.1276768 | 14.3949 | 0.129697 | 15.41401 | 0.1309091 | 16.30573 |  | 0.129697 | 16.17834 |  | 0.1288889 | 15.41401
0.1346809 | 12.99363 | 0.1348936 | 14.3949 | 0.1346809 | 14.01274 | 0.1276768 | 12.73885 |  | 0.1276768 | 15.15924 |  | 0.1276768 | 14.3949 | 0.1276768 | 14.14013 |  | 0.1135354 | 14.90446 | 0.1094949 | 15.5414 | 0.1323232 | 14.64968 |  | 0.1278788 | 14.3949 | 0.129899 | 15.41401 | 0.1311111 | 16.30573 |  | 0.129899 | 16.17834 |  | 0.1292929 | 15.41401
0.1351064 | 12.99363 | 0.1351064 | 14.3949 | 0.1351064 | 14.01274 | 0.1280808 | 12.86624 |  | 0.1280808 | 15.15924 |  | 0.1280808 | 14.3949 | 0.1278788 | 14.14013 |  | 0.1139394 | 14.90446 | 0.109899 | 15.5414 | 0.1327273 | 14.64968 |  | 0.1282828 | 14.3949 | 0.130303 | 15.41401 | 0.1315152 | 16.30573 |  | 0.130101 | 16.17834 |  | 0.1294949 | 15.41401
0.1353191 | 12.99363 | 0.1353191 | 14.3949 | 0.1355319 | 14.01274 | 0.1282828 | 12.86624 |  | 0.1282828 | 15.15924 |  | 0.1282828 | 14.3949 | 0.1282828 | 14.14013 |  | 0.1141414 | 14.90446 | 0.110101 | 15.5414 | 0.1329293 | 14.64968 |  | 0.1284848 | 14.3949 | 0.1305051 | 15.5414 | 0.1317172 | 16.30573 |  | 0.1305051 | 16.17834 |  | 0.129899 | 15.41401
0.1357447 | 12.99363 | 0.1357447 | 14.3949 | 0.1357447 | 14.01274 | 0.1286869 | 12.99363 |  | 0.1286869 | 15.15924 |  | 0.1286869 | 14.3949 | 0.1286869 | 14.26752 |  | 0.1143434 | 14.90446 | 0.1105051 | 15.5414 | 0.1333333 | 14.77707 |  | 0.1288889 | 14.3949 | 0.1309091 | 15.5414 | 0.1319192 | 16.30573 |  | 0.1309091 | 16.30573 |  | 0.130101 | 15.41401
0.1359574 | 12.99363 | 0.1359574 | 14.3949 | 0.1359574 | 14.01274 | 0.1288889 | 12.99363 |  | 0.1288889 | 15.15924 |  | 0.1288889 | 14.3949 | 0.1288889 | 14.26752 |  | 0.1147475 | 14.90446 | 0.1107071 | 15.5414 | 0.1335354 | 14.77707 |  | 0.1290909 | 14.3949 | 0.1313131 | 15.5414 | 0.1323232 | 16.30573 |  | 0.1311111 | 16.30573 |  | 0.130303 | 15.41401
0.136383 | 12.99363 | 0.136383 | 14.3949 | 0.136383 | 14.01274 | 0.1292929 | 13.12102 |  | 0.1292929 | 15.15924 |  | 0.1292929 | 14.3949 | 0.1292929 | 14.26752 |  | 0.1149495 | 14.90446 | 0.1109091 | 15.5414 | 0.1339394 | 14.77707 |  | 0.1294949 | 14.3949 | 0.1315152 | 15.5414 | 0.1327273 | 16.30573 |  | 0.1313131 | 16.30573 |  | 0.1307071 | 15.41401
0.1365957 | 12.99363 | 0.1365957 | 14.3949 | 0.1365957 | 14.01274 | 0.1294949 | 13.12102 |  | 0.129697 | 15.15924 |  | 0.1294949 | 14.3949 | 0.1294949 | 14.26752 |  | 0.1151515 | 14.90446 | 0.1111111 | 15.5414 | 0.1341414 | 14.77707 |  | 0.129697 | 14.3949 | 0.1319192 | 15.5414 | 0.1329293 | 16.43312 |  | 0.1317172 | 16.30573 |  | 0.1309091 | 15.41401
0.1370213 | 12.99363 | 0.1370213 | 14.3949 | 0.1370213 | 14.01274 | 0.129899 | 13.24841 |  | 0.129899 | 15.15924 |  | 0.129899 | 14.3949 | 0.129899 | 14.3949 |  | 0.1153535 | 14.90446 | 0.1115152 | 15.5414 | 0.1343434 | 14.77707 |  | 0.130101 | 14.3949 | 0.1321212 | 15.5414 | 0.1331313 | 16.43312 |  | 0.1319192 | 16.30573 |  | 0.1313131 | 15.41401
0.137234 | 12.99363 | 0.137234 | 14.3949 | 0.137234 | 14.01274 | 0.130101 | 13.24841 |  | 0.130303 | 15.15924 |  | 0.130101 | 14.3949 | 0.130101 | 14.3949 |  | 0.1157576 | 14.90446 | 0.1117172 | 15.5414 | 0.1347475 | 14.77707 |  | 0.130303 | 14.3949 | 0.1325253 | 15.5414 | 0.1335354 | 16.43312 |  | 0.1323232 | 16.30573 |  | 0.1317172 | 15.41401
0.1374468 | 12.99363 | 0.1374468 | 14.3949 | 0.1376596 | 14.01274 | 0.1305051 | 13.3758 |  | 0.1305051 | 15.15924 |  | 0.1305051 | 14.3949 | 0.1305051 | 14.3949 |  | 0.1159596 | 14.90446 | 0.1119192 | 15.5414 | 0.1349495 | 14.77707 |  | 0.1307071 | 14.52229 | 0.1327273 | 15.5414 | 0.1337374 | 16.43312 |  | 0.1327273 | 16.30573 |  | 0.1319192 | 15.41401
0.1378723 | 12.99363 | 0.1378723 | 14.3949 | 0.1378723 | 14.01274 | 0.1307071 | 13.3758 |  | 0.1307071 | 15.15924 |  | 0.1307071 | 14.3949 | 0.1309091 | 14.3949 |  | 0.1161616 | 14.90446 | 0.1123232 | 15.5414 | 0.1353535 | 14.77707 |  | 0.1311111 | 14.52229 | 0.1331313 | 15.5414 | 0.1341414 | 16.43312 |  | 0.1329293 | 16.30573 |  | 0.1323232 | 15.41401
0.1380851 | 12.99363 | 0.1380851 | 14.3949 | 0.1382979 | 14.01274 | 0.1311111 | 13.50318 |  | 0.1311111 | 15.15924 |  | 0.1311111 | 14.3949 | 0.1311111 | 14.3949 |  | 0.1163636 | 14.90446 | 0.1125253 | 15.5414 | 0.1357576 | 14.77707 |  | 0.1313131 | 14.52229 | 0.1335354 | 15.5414 | 0.1343434 | 16.43312 |  | 0.1331313 | 16.30573 |  | 0.1325253 | 15.41401
0.1385106 | 12.99363 | 0.1385106 | 14.3949 | 0.1385106 | 14.01274 | 0.1313131 | 13.50318 |  | 0.1313131 | 15.15924 |  | 0.1313131 | 14.3949 | 0.1315152 | 14.52229 |  | 0.1167677 | 14.90446 | 0.1127273 | 15.5414 | 0.1359596 | 14.77707 |  | 0.1317172 | 14.52229 | 0.1337374 | 15.5414 | 0.1347475 | 16.43312 |  | 0.1335354 | 16.30573 |  | 0.1327273 | 15.41401
0.1389362 | 12.99363 | 0.1389362 | 14.3949 | 0.1389362 | 14.01274 | 0.1317172 | 13.63057 |  | 0.1317172 | 15.15924 |  | 0.1317172 | 14.3949 | 0.1317172 | 14.52229 |  | 0.1169697 | 14.90446 | 0.1131313 | 15.5414 | 0.1363636 | 14.77707 |  | 0.1319192 | 14.52229 | 0.1341414 | 15.5414 | 0.1349495 | 16.43312 |  | 0.1339394 | 16.30573 |  | 0.1331313 | 15.41401
0.1391489 | 12.99363 | 0.1391489 | 14.3949 | 0.1391489 | 14.01274 | 0.1319192 | 13.63057 |  | 0.1319192 | 15.15924 |  | 0.1319192 | 14.3949 | 0.1319192 | 14.52229 |  | 0.1171717 | 14.90446 | 0.1133333 | 15.5414 | 0.1365657 | 14.77707 |  | 0.1323232 | 14.52229 | 0.1343434 | 15.5414 | 0.1353535 | 16.43312 |  | 0.1341414 | 16.30573 |  | 0.1333333 | 15.41401
0.1395745 | 12.99363 | 0.1395745 | 14.3949 | 0.1395745 | 14.01274 | 0.1323232 | 13.75796 |  | 0.1323232 | 15.15924 |  | 0.1323232 | 14.3949 | 0.1321212 | 14.52229 |  | 0.1175758 | 14.90446 | 0.1135354 | 15.5414 | 0.1367677 | 14.77707 |  | 0.1325253 | 14.52229 | 0.1347475 | 15.5414 | 0.1355556 | 16.43312 |  | 0.1345455 | 16.30573 |  | 0.1337374 | 15.41401
0.1397872 | 12.99363 | 0.14 | 14.3949 | 0.1397872 | 14.01274 | 0.1325253 | 13.75796 |  | 0.1327273 | 15.15924 |  | 0.1325253 | 14.3949 | 0.1325253 | 14.52229 |  | 0.1177778 | 14.90446 | 0.1137374 | 15.5414 | 0.1371717 | 14.77707 |  | 0.1329293 | 14.52229 | 0.1349495 | 15.5414 | 0.1359596 | 16.43312 |  | 0.1347475 | 16.30573 |  | 0.1339394 | 15.41401
0.14 | 12.99363 | 0.1402128 | 14.3949 | 0.1402128 | 14.01274 | 0.1329293 | 13.75796 |  | 0.1329293 | 15.15924 |  | 0.1329293 | 14.3949 | 0.1329293 | 14.52229 |  | 0.1179798 | 14.90446 | 0.1141414 | 15.5414 | 0.1373737 | 14.77707 |  | 0.1331313 | 14.52229 | 0.1353535 | 15.5414 | 0.1361616 | 16.43312 |  | 0.1349495 | 16.30573 |  | 0.1343434 | 15.5414
0.1404255 | 12.99363 | 0.1404255 | 14.3949 | 0.1404255 | 14.01274 | 0.1331313 | 13.88535 |  | 0.1331313 | 15.28662 |  | 0.1331313 | 14.3949 | 0.1331313 | 14.64968 |  | 0.1181818 | 14.90446 | 0.1143434 | 15.5414 | 0.1377778 | 14.77707 |  | 0.1335354 | 14.52229 | 0.1355556 | 15.5414 | 0.1365657 | 16.43312 |  | 0.1353535 | 16.30573 |  | 0.1347475 | 15.5414
0.1408511 | 12.99363 | 0.1408511 | 14.3949 | 0.1408511 | 14.01274 | 0.1335354 | 13.88535 |  | 0.1335354 | 15.28662 |  | 0.1335354 | 14.3949 | 0.1335354 | 14.64968 |  | 0.1185859 | 14.90446 | 0.1145455 | 15.5414 | 0.1379798 | 14.77707 |  | 0.1337374 | 14.52229 | 0.1359596 | 15.5414 | 0.1367677 | 16.43312 |  | 0.1357576 | 16.30573 |  | 0.1349495 | 15.5414
0.1410638 | 12.99363 | 0.1410638 | 14.3949 | 0.1410638 | 14.01274 | 0.1337374 | 14.01274 |  | 0.1337374 | 15.28662 |  | 0.1337374 | 14.3949 | 0.1337374 | 14.64968 |  | 0.1187879 | 14.90446 | 0.1149495 | 15.5414 | 0.1383838 | 14.77707 |  | 0.1341414 | 14.52229 | 0.1361616 | 15.5414 | 0.1371717 | 16.43312 |  | 0.1359596 | 16.30573 |  | 0.1353535 | 15.5414
0.1414894 | 12.99363 | 0.1414894 | 14.3949 | 0.1414894 | 14.01274 | 0.1341414 | 14.01274 |  | 0.1341414 | 15.28662 |  | 0.1341414 | 14.3949 | 0.1341414 | 14.64968 |  | 0.1189899 | 14.90446 | 0.1151515 | 15.5414 | 0.1385859 | 14.77707 |  | 0.1343434 | 14.52229 | 0.1365657 | 15.5414 | 0.1375758 | 16.43312 |  | 0.1363636 | 16.30573 |  | 0.1355556 | 15.5414
0.1417021 | 12.99363 | 0.1417021 | 14.3949 | 0.1417021 | 14.01274 | 0.1343434 | 14.14013 |  | 0.1343434 | 15.28662 |  | 0.1343434 | 14.3949 | 0.1343434 | 14.64968 |  | 0.1191919 | 14.90446 | 0.1153535 | 15.5414 | 0.1389899 | 14.77707 |  | 0.1345455 | 14.52229 | 0.1367677 | 15.5414 | 0.1377778 | 16.43312 |  | 0.1365657 | 16.30573 |  | 0.1357576 | 15.5414
0.1421277 | 12.99363 | 0.1419149 | 14.3949 | 0.1421277 | 14.01274 | 0.1347475 | 14.14013 |  | 0.1347475 | 15.28662 |  | 0.1347475 | 14.3949 | 0.1347475 | 14.64968 |  | 0.119596 | 14.90446 | 0.1155556 | 15.5414 | 0.1391919 | 14.77707 |  | 0.1349495 | 14.52229 | 0.1371717 | 15.5414 | 0.1381818 | 16.43312 |  | 0.1369697 | 16.30573 |  | 0.1361616 | 15.5414
0.1423404 | 12.99363 | 0.1423404 | 14.3949 | 0.1423404 | 14.01274 | 0.1349495 | 14.14013 |  | 0.1351515 | 15.28662 |  | 0.1349495 | 14.3949 | 0.1351515 | 14.64968 |  | 0.119798 | 14.90446 | 0.1157576 | 15.5414 | 0.139596 | 14.77707 |  | 0.1351515 | 14.52229 | 0.1373737 | 15.5414 | 0.1383838 | 16.43312 |  | 0.1371717 | 16.30573 |  | 0.1365657 | 15.5414
0.1425532 | 12.99363 | 0.1425532 | 14.3949 | 0.142766 | 14.01274 | 0.1353535 | 14.26752 |  | 0.1353535 | 15.28662 |  | 0.1353535 | 14.3949 | 0.1353535 | 14.64968 |  | 0.120202 | 14.90446 | 0.1161616 | 15.5414 | 0.139798 | 14.77707 |  | 0.1355556 | 14.52229 | 0.1377778 | 15.5414 | 0.1385859 | 16.43312 |  | 0.1375758 | 16.30573 |  | 0.1367677 | 15.5414
0.1429787 | 12.99363 | 0.1429787 | 14.3949 | 0.1429787 | 14.01274 | 0.1355556 | 14.26752 |  | 0.1355556 | 15.28662 |  | 0.1355556 | 14.3949 | 0.1357576 | 14.64968 |  | 0.120404 | 14.90446 | 0.1163636 | 15.5414 | 0.140202 | 14.77707 |  | 0.1357576 | 14.52229 | 0.1379798 | 15.5414 | 0.1389899 | 16.43312 |  | 0.1377778 | 16.30573 |  | 0.1371717 | 15.5414
0.1434043 | 12.99363 | 0.1434043 | 14.3949 | 0.1434043 | 14.01274 | 0.1359596 | 14.26752 |  | 0.1359596 | 15.28662 |  | 0.1359596 | 14.3949 | 0.1359596 | 14.77707 |  | 0.1206061 | 14.90446 | 0.1165657 | 15.5414 | 0.140404 | 14.77707 |  | 0.1361616 | 14.52229 | 0.1383838 | 15.5414 | 0.1391919 | 16.43312 |  | 0.1379798 | 16.30573 |  | 0.1373737 | 15.5414
0.143617 | 12.99363 | 0.143617 | 14.3949 | 0.1438298 | 14.01274 | 0.1361616 | 14.3949 |  | 0.1361616 | 15.28662 |  | 0.1361616 | 14.3949 | 0.1363636 | 14.77707 |  | 0.1208081 | 14.90446 | 0.1169697 | 15.5414 | 0.1408081 | 14.77707 |  | 0.1363636 | 14.52229 | 0.1385859 | 15.5414 | 0.139596 | 16.43312 |  | 0.1383838 | 16.30573 |  | 0.1377778 | 15.5414
0.1440426 | 12.99363 | 0.1440426 | 14.3949 | 0.1440426 | 14.01274 | 0.1365657 | 14.3949 |  | 0.1365657 | 15.28662 |  | 0.1365657 | 14.3949 | 0.1365657 | 14.77707 |  | 0.1210101 | 14.90446 | 0.1171717 | 15.5414 | 0.1410101 | 14.77707 |  | 0.1367677 | 14.52229 | 0.1389899 | 15.5414 | 0.139798 | 16.43312 |  | 0.1387879 | 16.30573 |  | 0.1379798 | 15.5414
0.1442553 | 12.99363 | 0.1442553 | 14.3949 | 0.1442553 | 14.01274 | 0.1367677 | 14.3949 |  | 0.1367677 | 15.28662 |  | 0.1367677 | 14.3949 | 0.1369697 | 14.77707 |  | 0.1214141 | 14.90446 | 0.1173737 | 15.5414 | 0.1414141 | 14.77707 |  | 0.1369697 | 14.52229 | 0.1391919 | 15.5414 | 0.140202 | 16.43312 |  | 0.1389899 | 16.30573 |  | 0.1381818 | 15.5414
0.1446809 | 12.99363 | 0.1444681 | 14.3949 | 0.1446809 | 14.01274 | 0.1371717 | 14.52229 |  | 0.1371717 | 15.28662 |  | 0.1371717 | 14.3949 | 0.1371717 | 14.77707 |  | 0.1216162 | 14.90446 | 0.1177778 | 15.5414 | 0.1416162 | 14.77707 |  | 0.1373737 | 14.52229 | 0.139596 | 15.5414 | 0.140404 | 16.43312 |  | 0.1393939 | 16.30573 |  | 0.1385859 | 15.5414
0.1448936 | 12.99363 | 0.1448936 | 14.3949 | 0.1448936 | 14.01274 | 0.1373737 | 14.52229 |  | 0.1373737 | 15.28662 |  | 0.1373737 | 14.3949 | 0.1373737 | 14.77707 |  | 0.1218182 | 14.90446 | 0.1179798 | 15.5414 | 0.1420202 | 14.77707 |  | 0.1377778 | 14.52229 | 0.139798 | 15.5414 | 0.1408081 | 16.43312 |  | 0.139596 | 16.30573 |  | 0.1387879 | 15.5414
0.1451064 | 12.99363 | 0.1451064 | 14.3949 | 0.1453191 | 14.01274 | 0.1377778 | 14.52229 |  | 0.1377778 | 15.28662 |  | 0.1377778 | 14.3949 | 0.1375758 | 14.77707 |  | 0.1220202 | 14.90446 | 0.1183838 | 15.5414 | 0.1422222 | 14.77707 |  | 0.1379798 | 14.52229 | 0.140202 | 15.5414 | 0.1410101 | 16.43312 |  | 0.139798 | 16.30573 |  | 0.1391919 | 15.5414
0.1455319 | 12.99363 | 0.1455319 | 14.3949 | 0.1455319 | 14.01274 | 0.1379798 | 14.64968 |  | 0.1381818 | 15.28662 |  | 0.1379798 | 14.3949 | 0.1379798 | 14.77707 |  | 0.1224242 | 14.90446 | 0.1185859 | 15.5414 | 0.1426263 | 14.77707 |  | 0.1381818 | 14.64968 | 0.140404 | 15.5414 | 0.1414141 | 16.43312 |  | 0.140202 | 16.30573 |  | 0.139596 | 15.5414
0.1459574 | 12.99363 | 0.1459574 | 14.3949 | 0.1457447 | 14.01274 | 0.1383838 | 14.64968 |  | 0.1383838 | 15.28662 |  | 0.1383838 | 14.3949 | 0.1381818 | 14.77707 |  | 0.1226263 | 14.90446 | 0.1187879 | 15.5414 | 0.1428283 | 14.77707 |  | 0.1385859 | 14.64968 | 0.1408081 | 15.5414 | 0.1416162 | 16.43312 |  | 0.1406061 | 16.30573 |  | 0.139798 | 15.5414
0.1461702 | 12.99363 | 0.1461702 | 14.3949 | 0.1461702 | 14.01274 | 0.1385859 | 14.64968 |  | 0.1387879 | 15.28662 |  | 0.1385859 | 14.3949 | 0.1385859 | 14.77707 |  | 0.1228283 | 14.90446 | 0.1189899 | 15.5414 | 0.1432323 | 14.77707 |  | 0.1387879 | 14.64968 | 0.1410101 | 15.5414 | 0.1420202 | 16.43312 |  | 0.1408081 | 16.30573 |  | 0.140202 | 15.5414
0.1465957 | 12.99363 | 0.1465957 | 14.3949 | 0.1465957 | 14.01274 | 0.1389899 | 14.77707 |  | 0.1389899 | 15.28662 |  | 0.1389899 | 14.3949 | 0.1389899 | 14.77707 |  | 0.1232323 | 14.90446 | 0.1191919 | 15.5414 | 0.1436364 | 14.77707 |  | 0.1391919 | 14.64968 | 0.1414141 | 15.5414 | 0.1422222 | 16.43312 |  | 0.1410101 | 16.30573 |  | 0.140404 | 15.5414
0.1468085 | 12.99363 | 0.1470213 | 14.3949 | 0.1468085 | 14.01274 | 0.1391919 | 14.77707 |  | 0.1391919 | 15.28662 |  | 0.1391919 | 14.3949 | 0.1391919 | 14.77707 |  | 0.1234343 | 14.90446 | 0.119596 | 15.5414 | 0.1438384 | 14.77707 |  | 0.139596 | 14.64968 | 0.1416162 | 15.66879 | 0.1426263 | 16.43312 |  | 0.1414141 | 16.30573 |  | 0.1406061 | 15.5414
0.147234 | 12.99363 | 0.147234 | 14.3949 | 0.147234 | 14.01274 | 0.139596 | 14.77707 |  | 0.139596 | 15.28662 |  | 0.139596 | 14.3949 | 0.139596 | 14.77707 |  | 0.1236364 | 14.90446 | 0.119798 | 15.5414 | 0.1442424 | 14.77707 |  | 0.139798 | 14.64968 | 0.1420202 | 15.66879 | 0.1428283 | 16.43312 |  | 0.1418182 | 16.30573 |  | 0.1410101 | 15.5414
0.1474468 | 12.99363 | 0.1474468 | 14.3949 | 0.1474468 | 14.01274 | 0.139798 | 14.77707 |  | 0.139798 | 15.28662 |  | 0.139798 | 14.3949 | 0.139798 | 14.77707 |  | 0.1238384 | 14.90446 | 0.12 | 15.5414 | 0.1444444 | 14.77707 |  | 0.14 | 14.64968 | 0.1422222 | 15.66879 | 0.1432323 | 16.43312 |  | 0.1420202 | 16.30573 |  | 0.1414141 | 15.5414
0.1478723 | 12.99363 | 0.1478723 | 14.3949 | 0.1478723 | 14.01274 | 0.140202 | 14.90446 |  | 0.140202 | 15.28662 |  | 0.140202 | 14.3949 | 0.140202 | 14.90446 |  | 0.1242424 | 14.90446 | 0.120404 | 15.5414 | 0.1448485 | 14.77707 |  | 0.140404 | 14.64968 | 0.1426263 | 15.66879 | 0.1434343 | 16.43312 |  | 0.1424242 | 16.43312 |  | 0.1416162 | 15.5414
0.1480851 | 13.12102 | 0.1480851 | 14.3949 | 0.1480851 | 14.01274 | 0.140404 | 14.90446 |  | 0.140404 | 15.28662 |  | 0.140404 | 14.3949 | 0.1406061 | 14.90446 |  | 0.1244444 | 14.90446 | 0.1206061 | 15.5414 | 0.1450505 | 14.77707 |  | 0.1406061 | 14.64968 | 0.1428283 | 15.66879 | 0.1438384 | 16.43312 |  | 0.1426263 | 16.43312 |  | 0.1420202 | 15.5414
0.1485106 | 13.12102 | 0.1485106 | 14.3949 | 0.1485106 | 14.01274 | 0.1408081 | 14.90446 |  | 0.1408081 | 15.28662 |  | 0.1408081 | 14.3949 | 0.1408081 | 14.90446 |  | 0.1246465 | 14.90446 | 0.1208081 | 15.5414 | 0.1454545 | 14.77707 |  | 0.1410101 | 14.64968 | 0.1430303 | 15.66879 | 0.1442424 | 16.43312 |  | 0.1428283 | 16.43312 |  | 0.1422222 | 15.5414
0.1487234 | 13.12102 | 0.1487234 | 14.3949 | 0.1487234 | 14.01274 | 0.1410101 | 14.90446 |  | 0.1412121 | 15.28662 |  | 0.1410101 | 14.3949 | 0.1410101 | 14.90446 |  | 0.1248485 | 14.90446 | 0.1210101 | 15.5414 | 0.1456566 | 14.90446 |  | 0.1412121 | 14.64968 | 0.1434343 | 15.66879 | 0.1444444 | 16.43312 |  | 0.1432323 | 16.43312 |  | 0.1426263 | 15.5414
0.1491489 | 13.12102 | 0.1491489 | 14.3949 | 0.1491489 | 14.01274 | 0.1414141 | 14.90446 |  | 0.1414141 | 15.28662 |  | 0.1414141 | 14.3949 | 0.1414141 | 14.90446 |  | 0.1250505 | 14.90446 | 0.1214141 | 15.5414 | 0.1460606 | 14.90446 |  | 0.1416162 | 14.64968 | 0.1438384 | 15.66879 | 0.1448485 | 16.43312 |  | 0.1436364 | 16.43312 |  | 0.1428283 | 15.5414
0.1495745 | 13.12102 | 0.1493617 | 14.3949 | 0.1493617 | 14.01274 | 0.1416162 | 15.03185 |  | 0.1416162 | 15.28662 |  | 0.1416162 | 14.3949 | 0.1416162 | 14.90446 |  | 0.1254545 | 14.90446 | 0.1216162 | 15.5414 | 0.1462626 | 14.90446 |  | 0.1418182 | 14.64968 | 0.1440404 | 15.66879 | 0.1450505 | 16.56051 |  | 0.1438384 | 16.43312 |  | 0.1432323 | 15.5414
0.1497872 | 13.12102 | 0.1497872 | 14.3949 | 0.1497872 | 14.01274 | 0.1420202 | 15.03185 |  | 0.1420202 | 15.28662 |  | 0.1420202 | 14.3949 | 0.1420202 | 14.90446 |  | 0.1256566 | 15.03185 | 0.1218182 | 15.66879 | 0.1466667 | 14.90446 |  | 0.1422222 | 14.64968 | 0.1444444 | 15.66879 | 0.1454545 | 16.56051 |  | 0.1442424 | 16.43312 |  | 0.1434343 | 15.5414
0.15 | 13.12102 | 0.15 | 14.3949 | 0.15 | 14.01274 | 0.1422222 | 15.03185 |  | 0.1424242 | 15.28662 |  | 0.1422222 | 14.3949 | 0.1422222 | 14.90446 |  | 0.1258586 | 15.03185 | 0.1222222 | 15.66879 | 0.1468687 | 14.90446 |  | 0.1424242 | 14.64968 | 0.1446465 | 15.66879 | 0.1456566 | 16.56051 |  | 0.1444444 | 16.43312 |  | 0.1436364 | 15.5414
0.1502128 | 13.12102 | 0.1502128 | 14.3949 | 0.1504255 | 14.01274 | 0.1426263 | 15.03185 |  | 0.1426263 | 15.28662 |  | 0.1426263 | 14.3949 | 0.1426263 | 14.90446 |  | 0.1262626 | 15.03185 | 0.1224242 | 15.66879 | 0.1472727 | 14.90446 |  | 0.1428283 | 14.64968 | 0.1450505 | 15.66879 | 0.1460606 | 16.56051 |  | 0.1446465 | 16.43312 |  | 0.1440404 | 15.5414
0.1506383 | 13.12102 | 0.1506383 | 14.3949 | 0.1506383 | 14.01274 | 0.1428283 | 15.03185 |  | 0.1428283 | 15.28662 |  | 0.1428283 | 14.3949 | 0.1428283 | 14.90446 |  | 0.1264646 | 15.03185 | 0.1226263 | 15.66879 | 0.1474747 | 14.90446 |  | 0.1430303 | 14.64968 | 0.1452525 | 15.66879 | 0.1462626 | 16.56051 |  | 0.1450505 | 16.43312 |  | 0.1444444 | 15.5414
0.1510638 | 13.12102 | 0.1510638 | 14.3949 | 0.1510638 | 14.01274 | 0.1432323 | 15.15924 |  | 0.1432323 | 15.41401 |  | 0.1432323 | 14.3949 | 0.1432323 | 14.90446 |  | 0.1266667 | 15.03185 | 0.1230303 | 15.66879 | 0.1476768 | 14.90446 |  | 0.1434343 | 14.64968 | 0.1456566 | 15.66879 | 0.1466667 | 16.56051 |  | 0.1454545 | 16.43312 |  | 0.1446465 | 15.5414
0.1512766 | 13.12102 | 0.1512766 | 14.3949 | 0.1512766 | 14.01274 | 0.1434343 | 15.15924 |  | 0.1434343 | 15.41401 |  | 0.1434343 | 14.3949 | 0.1434343 | 14.90446 |  | 0.1270707 | 15.03185 | 0.1232323 | 15.66879 | 0.1480808 | 14.90446 |  | 0.1436364 | 14.64968 | 0.1458586 | 15.66879 | 0.1468687 | 16.56051 |  | 0.1456566 | 16.43312 |  | 0.1450505 | 15.5414
0.1517021 | 13.12102 | 0.1514894 | 14.3949 | 0.1517021 | 14.01274 | 0.1438384 | 15.15924 |  | 0.1438384 | 15.41401 |  | 0.1438384 | 14.3949 | 0.1438384 | 14.90446 |  | 0.1272727 | 15.03185 | 0.1234343 | 15.66879 | 0.1482828 | 14.90446 |  | 0.1440404 | 14.64968 | 0.1462626 | 15.66879 | 0.1470707 | 16.56051 |  | 0.1458586 | 16.43312 |  | 0.1452525 | 15.5414
0.1519149 | 13.12102 | 0.1519149 | 14.3949 | 0.1519149 | 14.01274 | 0.1440404 | 15.15924 |  | 0.1440404 | 15.41401 |  | 0.1440404 | 14.3949 | 0.1442424 | 14.90446 |  | 0.1276768 | 15.03185 | 0.1236364 | 15.66879 | 0.1486869 | 14.90446 |  | 0.1442424 | 14.64968 | 0.1464646 | 15.66879 | 0.1474747 | 16.56051 |  | 0.1462626 | 16.43312 |  | 0.1454545 | 15.5414
0.1521277 | 13.12102 | 0.1521277 | 14.3949 | 0.1523404 | 14.01274 | 0.1444444 | 15.15924 |  | 0.1444444 | 15.41401 |  | 0.1444444 | 14.3949 | 0.1444444 | 14.90446 |  | 0.1278788 | 15.03185 | 0.1240404 | 15.66879 | 0.1488889 | 14.90446 |  | 0.1446465 | 14.64968 | 0.1468687 | 15.66879 | 0.1476768 | 16.56051 |  | 0.1466667 | 16.43312 |  | 0.1458586 | 15.5414
0.1525532 | 13.12102 | 0.1525532 | 14.3949 | 0.1525532 | 14.01274 | 0.1446465 | 15.15924 |  | 0.1448485 | 15.41401 |  | 0.1446465 | 14.3949 | 0.1448485 | 14.90446 |  | 0.1280808 | 15.03185 | 0.1242424 | 15.66879 | 0.1492929 | 14.90446 |  | 0.1450505 | 14.64968 | 0.1470707 | 15.66879 | 0.1480808 | 16.56051 |  | 0.1468687 | 16.43312 |  | 0.1460606 | 15.5414
0.1529787 | 13.12102 | 0.1529787 | 14.3949 | 0.1529787 | 14.01274 | 0.1450505 | 15.15924 |  | 0.1450505 | 15.41401 |  | 0.1450505 | 14.3949 | 0.1450505 | 14.90446 |  | 0.1284848 | 15.03185 | 0.1244444 | 15.66879 | 0.1494949 | 14.90446 |  | 0.1452525 | 14.64968 | 0.1474747 | 15.66879 | 0.1484848 | 16.56051 |  | 0.1470707 | 16.43312 |  | 0.1464646 | 15.5414
0.1531915 | 13.12102 | 0.1531915 | 14.3949 | 0.1531915 | 14.01274 | 0.1452525 | 15.15924 |  | 0.1454545 | 15.41401 |  | 0.1452525 | 14.3949 | 0.1454545 | 14.90446 |  | 0.1286869 | 15.03185 | 0.1246465 | 15.66879 | 0.149899 | 14.90446 |  | 0.1456566 | 14.64968 | 0.1476768 | 15.66879 | 0.1486869 | 16.56051 |  | 0.1474747 | 16.43312 |  | 0.1466667 | 15.5414
0.153617 | 13.12102 | 0.153617 | 14.3949 | 0.153617 | 14.01274 | 0.1456566 | 15.15924 |  | 0.1456566 | 15.41401 |  | 0.1456566 | 14.3949 | 0.1456566 | 14.90446 |  | 0.1288889 | 15.03185 | 0.1250505 | 15.66879 | 0.150101 | 14.90446 |  | 0.1458586 | 14.64968 | 0.1480808 | 15.66879 | 0.1488889 | 16.56051 |  | 0.1476768 | 16.43312 |  | 0.1470707 | 15.5414
0.1540426 | 13.12102 | 0.1538298 | 14.3949 | 0.1538298 | 14.01274 | 0.1458586 | 15.28662 |  | 0.1458586 | 15.41401 |  | 0.1458586 | 14.3949 | 0.1460606 | 14.90446 |  | 0.1290909 | 15.03185 | 0.1252525 | 15.66879 | 0.1505051 | 14.90446 |  | 0.1460606 | 14.64968 | 0.1482828 | 15.66879 | 0.1492929 | 16.56051 |  | 0.1480808 | 16.43312 |  | 0.1474747 | 15.5414
0.1542553 | 13.12102 | 0.1542553 | 14.52229 | 0.1540426 | 14.01274 | 0.1462626 | 15.28662 |  | 0.1462626 | 15.41401 |  | 0.1462626 | 14.3949 | 0.1462626 | 14.90446 |  | 0.1292929 | 15.03185 | 0.1254545 | 15.66879 | 0.1509091 | 14.90446 |  | 0.1464646 | 14.77707 | 0.1484848 | 15.66879 | 0.1494949 | 16.56051 |  | 0.1484848 | 16.43312 |  | 0.1476768 | 15.5414
0.1544681 | 13.12102 | 0.1544681 | 14.52229 | 0.1544681 | 14.01274 | 0.1464646 | 15.28662 |  | 0.1464646 | 15.41401 |  | 0.1464646 | 14.3949 | 0.1464646 | 14.90446 |  | 0.1294949 | 15.03185 | 0.1258586 | 15.66879 | 0.1511111 | 14.90446 |  | 0.1468687 | 14.77707 | 0.1488889 | 15.66879 | 0.149899 | 16.56051 |  | 0.1486869 | 16.43312 |  | 0.1478788 | 15.5414
0.1546809 | 13.12102 | 0.1548936 | 14.52229 | 0.1548936 | 14.01274 | 0.1468687 | 15.28662 |  | 0.1468687 | 15.41401 |  | 0.1468687 | 14.3949 | 0.1468687 | 14.90446 |  | 0.129697 | 15.03185 | 0.1260606 | 15.66879 | 0.1515152 | 14.90446 |  | 0.1470707 | 14.77707 | 0.1492929 | 15.66879 | 0.150101 | 16.56051 |  | 0.1488889 | 16.43312 |  | 0.1482828 | 15.5414
0.1551064 | 13.12102 | 0.1551064 | 14.52229 | 0.1551064 | 14.01274 | 0.1470707 | 15.28662 |  | 0.1470707 | 15.41401 |  | 0.1470707 | 14.3949 | 0.1472727 | 14.90446 |  | 0.130101 | 15.03185 | 0.1264646 | 15.66879 | 0.1517172 | 14.90446 |  | 0.1472727 | 14.77707 | 0.1494949 | 15.66879 | 0.1505051 | 16.56051 |  | 0.1492929 | 16.43312 |  | 0.1484848 | 15.5414
0.1555319 | 13.12102 | 0.1553191 | 14.52229 | 0.1555319 | 14.01274 | 0.1474747 | 15.28662 |  | 0.1474747 | 15.41401 |  | 0.1474747 | 14.3949 | 0.1474747 | 14.90446 |  | 0.130303 | 15.03185 | 0.1266667 | 15.66879 | 0.1519192 | 14.90446 |  | 0.1476768 | 14.77707 | 0.149899 | 15.66879 | 0.1507071 | 16.56051 |  | 0.1494949 | 16.43312 |  | 0.1488889 | 15.5414
0.1557447 | 13.12102 | 0.1557447 | 14.52229 | 0.1557447 | 14.14013 | 0.1476768 | 15.28662 |  | 0.1476768 | 15.41401 |  | 0.1476768 | 14.3949 | 0.1478788 | 14.90446 |  | 0.1305051 | 15.03185 | 0.1268687 | 15.66879 | 0.1523232 | 14.90446 |  | 0.1478788 | 14.77707 | 0.150101 | 15.66879 | 0.1511111 | 16.56051 |  | 0.149899 | 16.43312 |  | 0.1492929 | 15.5414
0.1561702 | 13.12102 | 0.1561702 | 14.52229 | 0.1561702 | 14.14013 | 0.1480808 | 15.28662 |  | 0.1480808 | 15.41401 |  | 0.1480808 | 14.3949 | 0.1480808 | 14.90446 |  | 0.1309091 | 15.03185 | 0.1270707 | 15.66879 | 0.1525253 | 14.90446 |  | 0.1482828 | 14.77707 | 0.1505051 | 15.66879 | 0.1513131 | 16.56051 |  | 0.150303 | 16.43312 |  | 0.1494949 | 15.5414
0.156383 | 13.12102 | 0.156383 | 14.52229 | 0.156383 | 14.14013 | 0.1482828 | 15.28662 |  | 0.1484848 | 15.41401 |  | 0.1482828 | 14.3949 | 0.1484848 | 14.90446 |  | 0.1311111 | 15.03185 | 0.1272727 | 15.66879 | 0.1529293 | 14.90446 |  | 0.1484848 | 14.77707 | 0.1507071 | 15.66879 | 0.1517172 | 16.56051 |  | 0.1505051 | 16.43312 |  | 0.149697 | 15.5414
0.1568085 | 13.12102 | 0.1565957 | 14.52229 | 0.1565957 | 14.14013 | 0.1486869 | 15.28662 |  | 0.1486869 | 15.41401 |  | 0.1486869 | 14.3949 | 0.1486869 | 14.90446 |  | 0.1313131 | 15.03185 | 0.1274747 | 15.66879 | 0.1531313 | 14.90446 |  | 0.1488889 | 14.77707 | 0.1511111 | 15.66879 | 0.1521212 | 16.56051 |  | 0.1507071 | 16.43312 |  | 0.150101 | 15.5414
0.1570213 | 13.12102 | 0.1570213 | 14.52229 | 0.1570213 | 14.14013 | 0.1488889 | 15.28662 |  | 0.1490909 | 15.41401 |  | 0.1488889 | 14.3949 | 0.1488889 | 14.90446 |  | 0.1317172 | 15.03185 | 0.1278788 | 15.66879 | 0.1535354 | 14.90446 |  | 0.1490909 | 14.77707 | 0.1513131 | 15.66879 | 0.1523232 | 16.56051 |  | 0.1511111 | 16.43312 |  | 0.150303 | 15.5414
0.157234 | 13.12102 | 0.157234 | 14.52229 | 0.157234 | 14.14013 | 0.1492929 | 15.28662 |  | 0.1492929 | 15.41401 |  | 0.1492929 | 14.3949 | 0.1490909 | 14.90446 |  | 0.1319192 | 15.03185 | 0.1280808 | 15.66879 | 0.1537374 | 14.90446 |  | 0.1494949 | 14.77707 | 0.1517172 | 15.66879 | 0.1525253 | 16.56051 |  | 0.1515152 | 16.43312 |  | 0.1507071 | 15.5414
0.1576596 | 13.12102 | 0.1576596 | 14.52229 | 0.1576596 | 14.14013 | 0.1494949 | 15.28662 |  | 0.1494949 | 15.41401 |  | 0.1494949 | 14.3949 | 0.1494949 | 14.90446 |  | 0.1321212 | 15.03185 | 0.1282828 | 15.66879 | 0.1541414 | 14.90446 |  | 0.149697 | 14.77707 | 0.1519192 | 15.66879 | 0.1527273 | 16.56051 |  | 0.1517172 | 16.43312 |  | 0.1509091 | 15.5414
0.1580851 | 13.12102 | 0.1580851 | 14.52229 | 0.1580851 | 14.14013 | 0.149899 | 15.28662 |  | 0.149899 | 15.41401 |  | 0.149899 | 14.3949 | 0.149899 | 14.90446 |  | 0.1323232 | 15.03185 | 0.1284848 | 15.66879 | 0.1543434 | 14.90446 |  | 0.150101 | 14.77707 | 0.1523232 | 15.66879 | 0.1531313 | 16.56051 |  | 0.1521212 | 16.43312 |  | 0.1513131 | 15.5414
0.1582979 | 13.12102 | 0.1582979 | 14.52229 | 0.1582979 | 14.14013 | 0.150101 | 15.28662 |  | 0.150101 | 15.41401 |  | 0.150101 | 14.3949 | 0.150101 | 14.90446 |  | 0.1327273 | 15.03185 | 0.1288889 | 15.66879 | 0.1547475 | 14.90446 |  | 0.150303 | 14.77707 | 0.1525253 | 15.66879 | 0.1533333 | 16.56051 |  | 0.1523232 | 16.43312 |  | 0.1515152 | 15.5414
0.1587234 | 13.12102 | 0.1587234 | 14.52229 | 0.1587234 | 14.14013 | 0.1505051 | 15.28662 |  | 0.1505051 | 15.41401 |  | 0.1505051 | 14.3949 | 0.1505051 | 14.90446 |  | 0.1329293 | 15.03185 | 0.1290909 | 15.66879 | 0.1549495 | 14.90446 |  | 0.1507071 | 14.77707 | 0.1529293 | 15.66879 | 0.1537374 | 16.56051 |  | 0.1525253 | 16.43312 |  | 0.1519192 | 15.5414
0.1589362 | 13.12102 | 0.1591489 | 14.52229 | 0.1589362 | 14.14013 | 0.1507071 | 15.28662 |  | 0.1507071 | 15.41401 |  | 0.1507071 | 14.3949 | 0.1509091 | 14.90446 |  | 0.1331313 | 15.03185 | 0.1294949 | 15.66879 | 0.1553535 | 14.90446 |  | 0.1509091 | 14.77707 | 0.1531313 | 15.66879 | 0.1541414 | 16.56051 |  | 0.1529293 | 16.43312 |  | 0.1521212 | 15.5414
0.1593617 | 13.12102 | 0.1593617 | 14.52229 | 0.1591489 | 14.14013 | 0.1511111 | 15.28662 |  | 0.1511111 | 15.41401 |  | 0.1511111 | 14.3949 | 0.1511111 | 14.90446 |  | 0.1335354 | 15.03185 | 0.129697 | 15.66879 | 0.1555556 | 14.90446 |  | 0.1513131 | 14.77707 | 0.1535354 | 15.66879 | 0.1543434 | 16.56051 |  | 0.1533333 | 16.43312 |  | 0.1525253 | 15.5414
0.1595745 | 13.12102 | 0.1595745 | 14.52229 | 0.1595745 | 14.14013 | 0.1513131 | 15.28662 |  | 0.1513131 | 15.41401 |  | 0.1513131 | 14.3949 | 0.1515152 | 14.90446 |  | 0.1337374 | 15.03185 | 0.129899 | 15.66879 | 0.1559596 | 14.90446 |  | 0.1515152 | 14.77707 | 0.1537374 | 15.79618 | 0.1547475 | 16.56051 |  | 0.1535354 | 16.43312 |  | 0.1527273 | 15.5414
0.1597872 | 13.12102 | 0.1597872 | 14.52229 | 0.1597872 | 14.14013 | 0.1517172 | 15.28662 |  | 0.1517172 | 15.41401 |  | 0.1517172 | 14.3949 | 0.1517172 | 14.90446 |  | 0.1339394 | 15.03185 | 0.130101 | 15.66879 | 0.1561616 | 14.90446 |  | 0.1519192 | 14.77707 | 0.1541414 | 15.79618 | 0.1549495 | 16.56051 |  | 0.1537374 | 16.43312 |  | 0.1531313 | 15.5414
0.1602128 | 13.12102 | 0.1602128 | 14.52229 | 0.1602128 | 14.14013 | 0.1519192 | 15.28662 |  | 0.1519192 | 15.41401 |  | 0.1519192 | 14.3949 | 0.1519192 | 14.90446 |  | 0.1343434 | 15.03185 | 0.1305051 | 15.66879 | 0.1565657 | 14.90446 |  | 0.1521212 | 14.77707 | 0.1543434 | 15.79618 | 0.1553535 | 16.56051 |  | 0.1541414 | 16.43312 |  | 0.1533333 | 15.5414
0.1606383 | 13.12102 | 0.1606383 | 14.52229 | 0.1604255 | 14.14013 | 0.1523232 | 15.28662 |  | 0.1523232 | 15.41401 |  | 0.1523232 | 14.3949 | 0.1521212 | 14.90446 |  | 0.1345455 | 15.03185 | 0.1307071 | 15.66879 | 0.1567677 | 14.90446 |  | 0.1525253 | 14.77707 | 0.1547475 | 15.79618 | 0.1555556 | 16.56051 |  | 0.1545455 | 16.43312 |  | 0.1537374 | 15.5414
0.1608511 | 13.12102 | 0.1608511 | 14.52229 | 0.1608511 | 14.14013 | 0.1525253 | 15.28662 |  | 0.1525253 | 15.41401 |  | 0.1525253 | 14.3949 | 0.1525253 | 14.90446 |  | 0.1347475 | 15.03185 | 0.1309091 | 15.66879 | 0.1571717 | 14.90446 |  | 0.1527273 | 14.77707 | 0.1549495 | 15.79618 | 0.1559596 | 16.56051 |  | 0.1547475 | 16.43312 |  | 0.1539394 | 15.5414
0.1612766 | 13.12102 | 0.1612766 | 14.52229 | 0.1612766 | 14.14013 | 0.1529293 | 15.28662 |  | 0.1529293 | 15.41401 |  | 0.1529293 | 14.3949 | 0.1527273 | 14.90446 |  | 0.1349495 | 15.03185 | 0.1311111 | 15.66879 | 0.1573737 | 14.90446 |  | 0.1531313 | 14.77707 | 0.1553535 | 15.79618 | 0.1561616 | 16.56051 |  | 0.1551515 | 16.43312 |  | 0.1543434 | 15.5414
0.1614894 | 13.12102 | 0.1614894 | 14.52229 | 0.1614894 | 14.14013 | 0.1531313 | 15.28662 |  | 0.1533333 | 15.5414 |  | 0.1531313 | 14.3949 | 0.1531313 | 14.90446 |  | 0.1353535 | 15.03185 | 0.1315152 | 15.66879 | 0.1577778 | 14.90446 |  | 0.1535354 | 14.77707 | 0.1555556 | 15.79618 | 0.1565657 | 16.56051 |  | 0.1553535 | 16.43312 |  | 0.1547475 | 15.5414
0.1617021 | 13.12102 | 0.1619149 | 14.52229 | 0.1619149 | 14.14013 | 0.1535354 | 15.15924 |  | 0.1535354 | 15.5414 |  | 0.1535354 | 14.3949 | 0.1535354 | 14.90446 |  | 0.1355556 | 15.03185 | 0.1317172 | 15.66879 | 0.1579798 | 14.90446 |  | 0.1537374 | 14.77707 | 0.1559596 | 15.79618 | 0.1567677 | 16.56051 |  | 0.1555556 | 16.43312 |  | 0.1549495 | 15.5414
0.1621277 | 13.12102 | 0.1621277 | 14.52229 | 0.1621277 | 14.14013 | 0.1537374 | 15.15924 |  | 0.1537374 | 15.5414 |  | 0.1537374 | 14.3949 | 0.1537374 | 14.90446 |  | 0.1357576 | 15.03185 | 0.1319192 | 15.66879 | 0.1583838 | 14.90446 |  | 0.1541414 | 14.77707 | 0.1561616 | 15.79618 | 0.1571717 | 16.56051 |  | 0.1559596 | 16.43312 |  | 0.1553535 | 15.5414
0.1625532 | 13.12102 | 0.1623404 | 14.52229 | 0.1623404 | 14.14013 | 0.1541414 | 15.15924 |  | 0.1541414 | 15.5414 |  | 0.1541414 | 14.3949 | 0.1541414 | 14.90446 |  | 0.1361616 | 15.03185 | 0.1321212 | 15.66879 | 0.1587879 | 14.90446 |  | 0.1543434 | 14.77707 | 0.1565657 | 15.79618 | 0.1573737 | 16.56051 |  | 0.1563636 | 16.43312 |  | 0.1555556 | 15.5414
0.162766 | 13.12102 | 0.162766 | 14.52229 | 0.162766 | 14.14013 | 0.1543434 | 15.15924 |  | 0.1545455 | 15.5414 |  | 0.1543434 | 14.3949 | 0.1543434 | 14.90446 |  | 0.1363636 | 15.03185 | 0.1325253 | 15.66879 | 0.1589899 | 14.90446 |  | 0.1547475 | 14.90446 | 0.1567677 | 15.79618 | 0.1577778 | 16.56051 |  | 0.1565657 | 16.43312 |  | 0.1557576 | 15.5414
0.1631915 | 13.12102 | 0.1631915 | 14.52229 | 0.1631915 | 14.14013 | 0.1547475 | 15.15924 |  | 0.1547475 | 15.5414 |  | 0.1547475 | 14.3949 | 0.1547475 | 14.90446 |  | 0.1365657 | 15.03185 | 0.1327273 | 15.66879 | 0.1593939 | 15.03185 |  | 0.1549495 | 14.90446 | 0.1571717 | 15.79618 | 0.1579798 | 16.56051 |  | 0.1567677 | 16.43312 |  | 0.1561616 | 15.5414
0.1634043 | 13.12102 | 0.1634043 | 14.52229 | 0.1634043 | 14.14013 | 0.1549495 | 15.15924 |  | 0.1549495 | 15.5414 |  | 0.1549495 | 14.3949 | 0.1549495 | 14.90446 |  | 0.1367677 | 15.03185 | 0.1331313 | 15.66879 | 0.159596 | 15.03185 |  | 0.1553535 | 14.90446 | 0.1573737 | 15.79618 | 0.1583838 | 16.6879 |  | 0.1571717 | 16.43312 |  | 0.1563636 | 15.5414
0.1638298 | 13.12102 | 0.1638298 | 14.52229 | 0.1638298 | 14.14013 | 0.1553535 | 15.15924 |  | 0.1553535 | 15.5414 |  | 0.1553535 | 14.3949 | 0.1553535 | 14.90446 |  | 0.1369697 | 15.03185 | 0.1333333 | 15.66879 | 0.16 | 15.03185 |  | 0.1555556 | 14.90446 | 0.1577778 | 15.79618 | 0.1585859 | 16.6879 |  | 0.1575758 | 16.43312 |  | 0.1565657 | 15.5414
0.1640426 | 13.12102 | 0.1640426 | 14.52229 | 0.1640426 | 14.14013 | 0.1555556 | 15.15924 |  | 0.1555556 | 15.5414 |  | 0.1555556 | 14.3949 | 0.1555556 | 14.90446 |  | 0.1371717 | 15.03185 | 0.1335354 | 15.66879 | 0.160202 | 15.03185 |  | 0.1559596 | 14.90446 | 0.1579798 | 15.79618 | 0.1589899 | 16.6879 |  | 0.1577778 | 16.43312 |  | 0.1567677 | 15.5414
0.1642553 | 13.24841 | 0.1642553 | 14.52229 | 0.1644681 | 14.14013 | 0.1559596 | 15.15924 |  | 0.1559596 | 15.5414 |  | 0.1559596 | 14.3949 | 0.1559596 | 14.90446 |  | 0.1375758 | 15.03185 | 0.1339394 | 15.66879 | 0.1606061 | 15.03185 |  | 0.1561616 | 14.90446 | 0.1583838 | 15.79618 | 0.1593939 | 16.6879 |  | 0.1581818 | 16.56051 |  | 0.1571717 | 15.5414
0.1646809 | 13.24841 | 0.1646809 | 14.52229 | 0.1646809 | 14.14013 | 0.1561616 | 15.15924 |  | 0.1561616 | 15.5414 |  | 0.1561616 | 14.3949 | 0.1561616 | 14.90446 |  | 0.1377778 | 15.15924 | 0.1341414 | 15.79618 | 0.1608081 | 15.03185 |  | 0.1563636 | 14.90446 | 0.1585859 | 15.79618 | 0.159596 | 16.6879 |  | 0.1583838 | 16.56051 |  | 0.1575758 | 15.5414
0.1651064 | 13.24841 | 0.1648936 | 14.52229 | 0.1651064 | 14.14013 | 0.1565657 | 15.15924 |  | 0.1565657 | 15.5414 |  | 0.1565657 | 14.3949 | 0.1565657 | 14.90446 |  | 0.1379798 | 15.15924 | 0.1343434 | 15.79618 | 0.1612121 | 15.03185 |  | 0.1567677 | 14.90446 | 0.1587879 | 15.79618 | 0.16 | 16.6879 |  | 0.1585859 | 16.56051 |  | 0.1579798 | 15.5414
0.1653191 | 13.24841 | 0.1653191 | 14.52229 | 0.1653191 | 14.14013 | 0.1567677 | 15.15924 |  | 0.1569697 | 15.5414 |  | 0.1567677 | 14.3949 | 0.1569697 | 14.90446 |  | 0.1383838 | 15.15924 | 0.1345455 | 15.79618 | 0.1614141 | 15.03185 |  | 0.1569697 | 14.90446 | 0.1591919 | 15.79618 | 0.160202 | 16.6879 |  | 0.1589899 | 16.56051 |  | 0.1581818 | 15.5414
0.1657447 | 13.24841 | 0.1657447 | 14.52229 | 0.1657447 | 14.14013 | 0.1571717 | 15.15924 |  | 0.1571717 | 15.5414 |  | 0.1571717 | 14.3949 | 0.1571717 | 14.90446 |  | 0.1385859 | 15.15924 | 0.1349495 | 15.79618 | 0.1618182 | 15.03185 |  | 0.1571717 | 14.90446 | 0.159596 | 15.79618 | 0.1606061 | 16.6879 |  | 0.1593939 | 16.56051 |  | 0.1585859 | 15.5414
0.1659574 | 13.24841 | 0.1659574 | 14.52229 | 0.1659574 | 14.14013 | 0.1575758 | 15.15924 |  | 0.1575758 | 15.5414 |  | 0.1573737 | 14.3949 | 0.1573737 | 14.90446 |  | 0.1389899 | 15.15924 | 0.1351515 | 15.79618 | 0.1620202 | 15.03185 |  | 0.1575758 | 14.90446 | 0.159798 | 15.79618 | 0.1608081 | 16.6879 |  | 0.159596 | 16.56051 |  | 0.1587879 | 15.5414
0.166383 | 13.24841 | 0.166383 | 14.52229 | 0.166383 | 14.14013 | 0.1577778 | 15.15924 |  | 0.1577778 | 15.5414 |  | 0.1577778 | 14.3949 | 0.1575758 | 14.90446 |  | 0.1391919 | 15.15924 | 0.1353535 | 15.79618 | 0.1624242 | 15.03185 |  | 0.1577778 | 14.90446 | 0.160202 | 15.79618 | 0.1610101 | 16.6879 |  | 0.16 | 16.56051 |  | 0.1591919 | 15.5414
0.1665957 | 13.24841 | 0.1665957 | 14.52229 | 0.1665957 | 14.14013 | 0.1579798 | 15.15924 |  | 0.1579798 | 15.5414 |  | 0.1579798 | 14.3949 | 0.1579798 | 14.90446 |  | 0.1393939 | 15.15924 | 0.1357576 | 15.79618 | 0.1626263 | 15.03185 |  | 0.1581818 | 14.90446 | 0.160404 | 15.79618 | 0.1614141 | 16.6879 |  | 0.160202 | 16.56051 |  | 0.1593939 | 15.5414
0.1668085 | 13.24841 | 0.1670213 | 14.52229 | 0.1668085 | 14.14013 | 0.1583838 | 15.15924 |  | 0.1583838 | 15.5414 |  | 0.1583838 | 14.3949 | 0.1581818 | 14.90446 |  | 0.139798 | 15.15924 | 0.1359596 | 15.79618 | 0.1628283 | 15.03185 |  | 0.1585859 | 14.90446 | 0.1608081 | 15.79618 | 0.1618182 | 16.6879 |  | 0.160404 | 16.56051 |  | 0.159798 | 15.5414
0.167234 | 13.24841 | 0.167234 | 14.52229 | 0.167234 | 14.14013 | 0.1585859 | 15.15924 |  | 0.1585859 | 15.5414 |  | 0.1585859 | 14.3949 | 0.1585859 | 14.90446 |  | 0.14 | 15.15924 | 0.1361616 | 15.79618 | 0.1632323 | 15.03185 |  | 0.1587879 | 14.90446 | 0.1610101 | 15.79618 | 0.1620202 | 16.6879 |  | 0.1608081 | 16.56051 |  | 0.160202 | 15.5414
0.1676596 | 13.24841 | 0.1676596 | 14.52229 | 0.1676596 | 14.14013 | 0.1589899 | 15.15924 |  | 0.1589899 | 15.5414 |  | 0.1589899 | 14.3949 | 0.1589899 | 14.90446 |  | 0.140202 | 15.15924 | 0.1363636 | 15.79618 | 0.1634343 | 15.03185 |  | 0.1591919 | 14.90446 | 0.1614141 | 15.79618 | 0.1622222 | 16.6879 |  | 0.1612121 | 16.56051 |  | 0.160404 | 15.5414
0.1678723 | 13.24841 | 0.1678723 | 14.52229 | 0.1678723 | 14.14013 | 0.1591919 | 15.15924 |  | 0.1591919 | 15.5414 |  | 0.1591919 | 14.3949 | 0.1591919 | 14.90446 |  | 0.1406061 | 15.15924 | 0.1367677 | 15.79618 | 0.1638384 | 15.03185 |  | 0.1593939 | 14.90446 | 0.1616162 | 15.79618 | 0.1626263 | 16.6879 |  | 0.1614141 | 16.56051 |  | 0.1608081 | 15.5414
0.1682979 | 13.24841 | 0.1682979 | 14.52229 | 0.1682979 | 14.14013 | 0.159596 | 15.15924 |  | 0.159596 | 15.5414 |  | 0.159596 | 14.3949 | 0.159596 | 14.90446 |  | 0.1408081 | 15.15924 | 0.1369697 | 15.79618 | 0.1640404 | 15.03185 |  | 0.159798 | 14.90446 | 0.1618182 | 15.79618 | 0.1628283 | 16.6879 |  | 0.1618182 | 16.56051 |  | 0.1610101 | 15.5414
0.1685106 | 13.24841 | 0.1685106 | 14.52229 | 0.1687234 | 14.14013 | 0.159798 | 15.15924 |  | 0.159798 | 15.5414 |  | 0.159798 | 14.3949 | 0.16 | 14.90446 |  | 0.1410101 | 15.15924 | 0.1371717 | 15.79618 | 0.1644444 | 15.03185 |  | 0.160202 | 14.90446 | 0.1620202 | 15.79618 | 0.1630303 | 16.6879 |  | 0.1620202 | 16.56051 |  | 0.1612121 | 15.5414
0.1689362 | 13.24841 | 0.1687234 | 14.52229 | 0.1689362 | 14.14013 | 0.160202 | 15.15924 |  | 0.160202 | 15.5414 |  | 0.160202 | 14.3949 | 0.160202 | 14.90446 |  | 0.1412121 | 15.15924 | 0.1375758 | 15.79618 | 0.1646465 | 15.03185 |  | 0.160404 | 14.90446 | 0.1624242 | 15.79618 | 0.1634343 | 16.6879 |  | 0.1624242 | 16.56051 |  | 0.1616162 | 15.5414
0.1691489 | 13.24841 | 0.1691489 | 14.52229 | 0.1691489 | 14.14013 | 0.160404 | 15.15924 |  | 0.1606061 | 15.5414 |  | 0.160404 | 14.3949 | 0.160404 | 15.03185 |  | 0.1414141 | 15.15924 | 0.1377778 | 15.79618 | 0.1650505 | 15.03185 |  | 0.1608081 | 14.90446 | 0.1626263 | 15.79618 | 0.1636364 | 16.6879 |  | 0.1626263 | 16.56051 |  | 0.1618182 | 15.5414
0.1693617 | 13.24841 | 0.1693617 | 14.52229 | 0.1693617 | 14.14013 | 0.1608081 | 15.15924 |  | 0.1608081 | 15.5414 |  | 0.1608081 | 14.3949 | 0.1608081 | 15.03185 |  | 0.1416162 | 15.15924 | 0.1379798 | 15.79618 | 0.1652525 | 15.03185 |  | 0.1610101 | 14.90446 | 0.1630303 | 15.79618 | 0.1640404 | 16.6879 |  | 0.1628283 | 16.56051 |  | 0.1622222 | 15.5414
0.1697872 | 13.24841 | 0.1697872 | 14.52229 | 0.1697872 | 14.14013 | 0.1610101 | 15.15924 |  | 0.1612121 | 15.5414 |  | 0.1610101 | 14.3949 | 0.1610101 | 15.03185 |  | 0.1418182 | 15.15924 | 0.1381818 | 15.79618 | 0.1656566 | 15.03185 |  | 0.1614141 | 14.90446 | 0.1632323 | 15.79618 | 0.1644444 | 16.6879 |  | 0.1632323 | 16.56051 |  | 0.1624242 | 15.5414
0.1702128 | 13.24841 | 0.1702128 | 14.52229 | 0.1702128 | 14.14013 | 0.1614141 | 15.15924 |  | 0.1614141 | 15.5414 |  | 0.1614141 | 14.3949 | 0.1614141 | 15.03185 |  | 0.1422222 | 15.15924 | 0.1385859 | 15.79618 | 0.1658586 | 15.03185 |  | 0.1616162 | 14.90446 | 0.1636364 | 15.79618 | 0.1646465 | 16.6879 |  | 0.1634343 | 16.56051 |  | 0.1628283 | 15.5414
0.1704255 | 13.24841 | 0.1704255 | 14.52229 | 0.1704255 | 14.14013 | 0.1616162 | 15.15924 |  | 0.1616162 | 15.5414 |  | 0.1616162 | 14.3949 | 0.1616162 | 15.03185 |  | 0.1424242 | 15.15924 | 0.1387879 | 15.79618 | 0.1662626 | 15.03185 |  | 0.1620202 | 14.90446 | 0.1638384 | 15.79618 | 0.1650505 | 16.6879 |  | 0.1638384 | 16.56051 |  | 0.1632323 | 15.5414
0.1708511 | 13.24841 | 0.1708511 | 14.52229 | 0.1708511 | 14.14013 | 0.1620202 | 15.15924 |  | 0.1620202 | 15.5414 |  | 0.1620202 | 14.3949 | 0.1620202 | 15.03185 |  | 0.1426263 | 15.15924 | 0.1389899 | 15.79618 | 0.1664646 | 15.03185 |  | 0.1622222 | 14.90446 | 0.1642424 | 15.79618 | 0.1652525 | 16.6879 |  | 0.1642424 | 16.56051 |  | 0.1634343 | 15.66879
0.1710638 | 13.24841 | 0.1710638 | 14.52229 | 0.1710638 | 14.14013 | 0.1622222 | 15.15924 |  | 0.1622222 | 15.5414 |  | 0.1622222 | 14.3949 | 0.1622222 | 15.03185 |  | 0.1430303 | 15.15924 | 0.1391919 | 15.79618 | 0.1668687 | 15.03185 |  | 0.1626263 | 14.90446 | 0.1644444 | 15.79618 | 0.1656566 | 16.6879 |  | 0.1644444 | 16.56051 |  | 0.1636364 | 15.66879
0.1712766 | 13.24841 | 0.1712766 | 14.52229 | 0.1714894 | 14.14013 | 0.1626263 | 15.15924 |  | 0.1626263 | 15.5414 |  | 0.1626263 | 14.3949 | 0.1626263 | 15.03185 |  | 0.1432323 | 15.15924 | 0.1393939 | 15.79618 | 0.1670707 | 15.03185 |  | 0.1628283 | 14.90446 | 0.1648485 | 15.79618 | 0.1660606 | 16.6879 |  | 0.1646465 | 16.56051 |  | 0.1640404 | 15.66879
0.1717021 | 13.24841 | 0.1717021 | 14.52229 | 0.1717021 | 14.14013 | 0.1628283 | 15.15924 |  | 0.1628283 | 15.5414 |  | 0.1628283 | 14.3949 | 0.1630303 | 15.03185 |  | 0.1434343 | 15.15924 | 0.139798 | 15.79618 | 0.1674747 | 15.03185 |  | 0.1630303 | 14.90446 | 0.1652525 | 15.79618 | 0.1662626 | 16.6879 |  | 0.1650505 | 16.56051 |  | 0.1642424 | 15.66879
0.1719149 | 13.24841 | 0.1719149 | 14.52229 | 0.1721277 | 14.14013 | 0.1632323 | 15.15924 |  | 0.1632323 | 15.5414 |  | 0.1632323 | 14.3949 | 0.1632323 | 15.03185 |  | 0.1438384 | 15.15924 | 0.14 | 15.79618 | 0.1676768 | 15.03185 |  | 0.1634343 | 14.90446 | 0.1654545 | 15.79618 | 0.1664646 | 16.6879 |  | 0.1654545 | 16.56051 |  | 0.1646465 | 15.66879
0.1723404 | 13.24841 | 0.1723404 | 14.52229 | 0.1723404 | 14.14013 | 0.1634343 | 15.15924 |  | 0.1636364 | 15.5414 |  | 0.1634343 | 14.3949 | 0.1636364 | 15.03185 |  | 0.1440404 | 15.15924 | 0.140404 | 15.79618 | 0.1680808 | 15.03185 |  | 0.1636364 | 14.90446 | 0.1658586 | 15.79618 | 0.1668687 | 16.6879 |  | 0.1656566 | 16.56051 |  | 0.1648485 | 15.66879
0.172766 | 13.24841 | 0.172766 | 14.52229 | 0.172766 | 14.14013 | 0.1638384 | 15.15924 |  | 0.1638384 | 15.5414 |  | 0.1638384 | 14.3949 | 0.1638384 | 15.03185 |  | 0.1442424 | 15.15924 | 0.1406061 | 15.79618 | 0.1682828 | 15.03185 |  | 0.1640404 | 15.03185 | 0.1660606 | 15.79618 | 0.1670707 | 16.6879 |  | 0.1658586 | 16.56051 |  | 0.1650505 | 15.66879
0.1729787 | 13.24841 | 0.1729787 | 14.52229 | 0.1729787 | 14.14013 | 0.1640404 | 15.15924 |  | 0.1640404 | 15.5414 |  | 0.1640404 | 14.3949 | 0.1642424 | 15.03185 |  | 0.1444444 | 15.15924 | 0.1408081 | 15.79618 | 0.1686869 | 15.03185 |  | 0.1642424 | 15.03185 | 0.1664646 | 15.79618 | 0.1674747 | 16.6879 |  | 0.1662626 | 16.56051 |  | 0.1654545 | 15.66879
0.1731915 | 13.24841 | 0.1734043 | 14.52229 | 0.1734043 | 14.14013 | 0.1644444 | 15.15924 |  | 0.1644444 | 15.5414 |  | 0.1644444 | 14.3949 | 0.1644444 | 15.03185 |  | 0.1448485 | 15.15924 | 0.1410101 | 15.79618 | 0.1688889 | 15.03185 |  | 0.1646465 | 15.03185 | 0.1666667 | 15.79618 | 0.1678788 | 16.6879 |  | 0.1664646 | 16.56051 |  | 0.1658586 | 15.66879
0.173617 | 13.24841 | 0.173617 | 14.52229 | 0.173617 | 14.14013 | 0.1646465 | 15.15924 |  | 0.1648485 | 15.66879 |  | 0.1646465 | 14.3949 | 0.1648485 | 15.03185 |  | 0.1450505 | 15.15924 | 0.1412121 | 15.79618 | 0.1692929 | 15.03185 |  | 0.1648485 | 15.03185 | 0.1670707 | 15.79618 | 0.1680808 | 16.6879 |  | 0.1668687 | 16.56051 |  | 0.1662626 | 15.66879
0.1738298 | 13.24841 | 0.1740426 | 14.52229 | 0.1740426 | 14.14013 | 0.1650505 | 15.15924 |  | 0.1650505 | 15.66879 |  | 0.1650505 | 14.3949 | 0.1650505 | 15.03185 |  | 0.1452525 | 15.15924 | 0.1416162 | 15.79618 | 0.1694949 | 15.03185 |  | 0.1652525 | 15.03185 | 0.1672727 | 15.79618 | 0.1682828 | 16.6879 |  | 0.1672727 | 16.56051 |  | 0.1664646 | 15.66879
0.1742553 | 13.24841 | 0.1742553 | 14.52229 | 0.1742553 | 14.14013 | 0.1652525 | 15.15924 |  | 0.1652525 | 15.66879 |  | 0.1652525 | 14.3949 | 0.1654545 | 15.03185 |  | 0.1456566 | 15.15924 | 0.1418182 | 15.79618 | 0.169899 | 15.03185 |  | 0.1654545 | 15.03185 | 0.1676768 | 15.79618 | 0.1686869 | 16.6879 |  | 0.1674747 | 16.56051 |  | 0.1666667 | 15.66879
0.1746809 | 13.24841 | 0.1744681 | 14.52229 | 0.1746809 | 14.14013 | 0.1656566 | 15.15924 |  | 0.1656566 | 15.66879 |  | 0.1656566 | 14.3949 | 0.1656566 | 15.03185 |  | 0.1458586 | 15.15924 | 0.1420202 | 15.79618 | 0.170101 | 15.03185 |  | 0.1658586 | 15.03185 | 0.1678788 | 15.92357 | 0.1690909 | 16.6879 |  | 0.1678788 | 16.56051 |  | 0.1670707 | 15.66879
0.1748936 | 13.24841 | 0.1748936 | 14.52229 | 0.1748936 | 14.14013 | 0.1658586 | 15.15924 |  | 0.1658586 | 15.66879 |  | 0.1658586 | 14.3949 | 0.1658586 | 15.03185 |  | 0.1460606 | 15.15924 | 0.1424242 | 15.79618 | 0.1705051 | 15.03185 |  | 0.1660606 | 15.03185 | 0.1680808 | 15.92357 | 0.1692929 | 16.6879 |  | 0.1680808 | 16.56051 |  | 0.1672727 | 15.66879
0.1753191 | 13.24841 | 0.1753191 | 14.52229 | 0.1753191 | 14.14013 | 0.1662626 | 15.15924 |  | 0.1662626 | 15.66879 |  | 0.1662626 | 14.3949 | 0.1662626 | 15.03185 |  | 0.1464646 | 15.15924 | 0.1426263 | 15.79618 | 0.1709091 | 15.03185 |  | 0.1664646 | 15.03185 | 0.1684848 | 15.92357 | 0.1694949 | 16.6879 |  | 0.1682828 | 16.56051 |  | 0.1676768 | 15.66879
0.1757447 | 13.24841 | 0.1755319 | 14.52229 | 0.1755319 | 14.14013 | 0.1664646 | 15.15924 |  | 0.1664646 | 15.66879 |  | 0.1664646 | 14.3949 | 0.1666667 | 15.03185 |  | 0.1466667 | 15.28662 | 0.1428283 | 15.79618 | 0.1711111 | 15.03185 |  | 0.1666667 | 15.03185 | 0.1686869 | 15.92357 | 0.169697 | 16.6879 |  | 0.1686869 | 16.56051 |  | 0.1678788 | 15.66879
0.1759574 | 13.24841 | 0.1759574 | 14.52229 | 0.1757447 | 14.14013 | 0.1668687 | 15.15924 |  | 0.1668687 | 15.66879 |  | 0.1668687 | 14.3949 | 0.1668687 | 15.03185 |  | 0.1468687 | 15.28662 | 0.1432323 | 15.79618 | 0.1715152 | 15.03185 |  | 0.1670707 | 15.03185 | 0.1690909 | 15.92357 | 0.170101 | 16.6879 |  | 0.1690909 | 16.56051 |  | 0.1682828 | 15.66879
0.1761702 | 13.24841 | 0.1761702 | 14.52229 | 0.1761702 | 14.14013 | 0.1670707 | 15.15924 |  | 0.1672727 | 15.66879 |  | 0.1670707 | 14.3949 | 0.1670707 | 15.03185 |  | 0.1472727 | 15.28662 | 0.1434343 | 15.79618 | 0.1717172 | 15.03185 |  | 0.1674747 | 15.03185 | 0.1694949 | 15.92357 | 0.170303 | 16.6879 |  | 0.1692929 | 16.56051 |  | 0.1684848 | 15.66879
0.1765957 | 13.24841 | 0.176383 | 14.52229 | 0.176383 | 14.14013 | 0.1674747 | 15.15924 |  | 0.1674747 | 15.66879 |  | 0.1674747 | 14.3949 | 0.1674747 | 15.03185 |  | 0.1474747 | 15.28662 | 0.1438384 | 15.79618 | 0.1721212 | 15.03185 |  | 0.1676768 | 15.03185 | 0.169697 | 15.92357 | 0.1707071 | 16.6879 |  | 0.1694949 | 16.56051 |  | 0.1688889 | 15.66879
0.1768085 | 13.24841 | 0.1768085 | 14.52229 | 0.1768085 | 14.14013 | 0.1676768 | 15.15924 |  | 0.1678788 | 15.66879 |  | 0.1676768 | 14.52229 | 0.1676768 | 15.03185 |  | 0.1476768 | 15.28662 | 0.1440404 | 15.79618 | 0.1723232 | 15.03185 |  | 0.1680808 | 15.03185 | 0.170101 | 15.92357 | 0.1711111 | 16.6879 |  | 0.169899 | 16.56051 |  | 0.1690909 | 15.66879
0.1770213 | 13.24841 | 0.1770213 | 14.52229 | 0.1770213 | 14.14013 | 0.1680808 | 15.15924 |  | 0.1680808 | 15.66879 |  | 0.1680808 | 14.52229 | 0.1680808 | 15.03185 |  | 0.1478788 | 15.28662 | 0.1442424 | 15.79618 | 0.1725253 | 15.03185 |  | 0.1682828 | 15.03185 | 0.170303 | 15.92357 | 0.1713131 | 16.6879 |  | 0.170303 | 16.56051 |  | 0.1692929 | 15.66879
0.1774468 | 13.24841 | 0.1774468 | 14.52229 | 0.1774468 | 14.14013 | 0.1682828 | 15.15924 |  | 0.1682828 | 15.66879 |  | 0.1682828 | 14.52229 | 0.1682828 | 15.03185 |  | 0.1482828 | 15.28662 | 0.1446465 | 15.79618 | 0.1729293 | 15.03185 |  | 0.1684848 | 15.03185 | 0.1707071 | 15.92357 | 0.1717172 | 16.6879 |  | 0.1705051 | 16.56051 |  | 0.169697 | 15.66879
0.1778723 | 13.24841 | 0.1778723 | 14.52229 | 0.1778723 | 14.14013 | 0.1686869 | 15.15924 |  | 0.1686869 | 15.66879 |  | 0.1686869 | 14.52229 | 0.1686869 | 15.03185 |  | 0.1484848 | 15.28662 | 0.1448485 | 15.79618 | 0.1731313 | 15.03185 |  | 0.1688889 | 15.03185 | 0.1709091 | 15.92357 | 0.1719192 | 16.6879 |  | 0.1709091 | 16.56051 |  | 0.170101 | 15.66879
0.1780851 | 13.24841 | 0.1780851 | 14.52229 | 0.1780851 | 14.14013 | 0.1688889 | 15.15924 |  | 0.1688889 | 15.66879 |  | 0.1688889 | 14.52229 | 0.1688889 | 15.03185 |  | 0.1486869 | 15.28662 | 0.1450505 | 15.79618 | 0.1735354 | 15.03185 |  | 0.1692929 | 15.03185 | 0.1713131 | 15.92357 | 0.1723232 | 16.6879 |  | 0.1711111 | 16.56051 |  | 0.170303 | 15.66879
0.1782979 | 13.24841 | 0.1782979 | 14.64968 | 0.1785106 | 14.14013 | 0.1692929 | 15.03185 |  | 0.1692929 | 15.66879 |  | 0.1692929 | 14.52229 | 0.1692929 | 15.03185 |  | 0.1490909 | 15.28662 | 0.1452525 | 15.92357 | 0.1737374 | 15.03185 |  | 0.1694949 | 15.03185 | 0.1717172 | 15.92357 | 0.1725253 | 16.6879 |  | 0.1713131 | 16.56051 |  | 0.1705051 | 15.66879
0.1787234 | 13.24841 | 0.1787234 | 14.64968 | 0.1787234 | 14.14013 | 0.1694949 | 15.03185 |  | 0.1694949 | 15.66879 |  | 0.1694949 | 14.52229 | 0.1694949 | 15.03185 |  | 0.1492929 | 15.28662 | 0.1454545 | 15.92357 | 0.1741414 | 15.03185 |  | 0.169697 | 15.03185 | 0.1719192 | 15.92357 | 0.1729293 | 16.6879 |  | 0.1717172 | 16.56051 |  | 0.1709091 | 15.66879
0.1789362 | 13.24841 | 0.1789362 | 14.64968 | 0.1789362 | 14.14013 | 0.169899 | 15.03185 |  | 0.169899 | 15.66879 |  | 0.169899 | 14.52229 | 0.169899 | 15.03185 |  | 0.1494949 | 15.28662 | 0.1456566 | 15.92357 | 0.1745455 | 15.15924 |  | 0.170101 | 15.03185 | 0.1721212 | 15.92357 | 0.1733333 | 16.6879 |  | 0.1721212 | 16.56051 |  | 0.1711111 | 15.66879
0.1793617 | 13.24841 | 0.1793617 | 14.64968 | 0.1793617 | 14.14013 | 0.170101 | 15.03185 |  | 0.170303 | 15.66879 |  | 0.170101 | 14.52229 | 0.170101 | 15.03185 |  | 0.149697 | 15.28662 | 0.1460606 | 15.92357 | 0.1747475 | 15.15924 |  | 0.1705051 | 15.03185 | 0.1723232 | 15.92357 | 0.1735354 | 16.6879 |  | 0.1723232 | 16.56051 |  | 0.1715152 | 15.66879
0.1797872 | 13.24841 | 0.1797872 | 14.64968 | 0.1797872 | 14.14013 | 0.1705051 | 15.03185 |  | 0.1705051 | 15.66879 |  | 0.1705051 | 14.52229 | 0.1705051 | 15.03185 |  | 0.150101 | 15.28662 | 0.1462626 | 15.92357 | 0.1749495 | 15.15924 |  | 0.1707071 | 15.03185 | 0.1727273 | 15.92357 | 0.1739394 | 16.6879 |  | 0.1725253 | 16.56051 |  | 0.1719192 | 15.66879
0.18 | 13.24841 | 0.18 | 14.64968 | 0.18 | 14.14013 | 0.1709091 | 15.03185 |  | 0.1709091 | 15.66879 |  | 0.1707071 | 14.52229 | 0.1707071 | 15.03185 |  | 0.150303 | 15.28662 | 0.1466667 | 15.92357 | 0.1753535 | 15.15924 |  | 0.1711111 | 15.03185 | 0.1729293 | 15.92357 | 0.1741414 | 16.81529 |  | 0.1729293 | 16.56051 |  | 0.1721212 | 15.66879
0.1804255 | 13.24841 | 0.1804255 | 14.64968 | 0.1804255 | 14.26752 | 0.1711111 | 15.03185 |  | 0.1711111 | 15.66879 |  | 0.1711111 | 14.52229 | 0.1711111 | 15.03185 |  | 0.1505051 | 15.28662 | 0.1468687 | 15.92357 | 0.1755556 | 15.15924 |  | 0.1713131 | 15.03185 | 0.1733333 | 15.92357 | 0.1745455 | 16.81529 |  | 0.1731313 | 16.56051 |  | 0.1725253 | 15.66879
0.1806383 | 13.24841 | 0.1806383 | 14.64968 | 0.1806383 | 14.26752 | 0.1713131 | 15.03185 |  | 0.1713131 | 15.66879 |  | 0.1713131 | 14.52229 | 0.1713131 | 15.03185 |  | 0.1509091 | 15.28662 | 0.1470707 | 15.92357 | 0.1759596 | 15.15924 |  | 0.1717172 | 15.03185 | 0.1735354 | 15.92357 | 0.1747475 | 16.81529 |  | 0.1735354 | 16.56051 |  | 0.1727273 | 15.66879
0.1808511 | 13.24841 | 0.1808511 | 14.64968 | 0.1810638 | 14.26752 | 0.1717172 | 15.03185 |  | 0.1717172 | 15.66879 |  | 0.1717172 | 14.52229 | 0.1717172 | 15.03185 |  | 0.1511111 | 15.28662 | 0.1474747 | 15.92357 | 0.1761616 | 15.15924 |  | 0.1719192 | 15.03185 | 0.1739394 | 15.92357 | 0.1749495 | 16.81529 |  | 0.1737374 | 16.6879 |  | 0.1731313 | 15.66879
0.1812766 | 13.24841 | 0.1812766 | 14.64968 | 0.1814894 | 14.26752 | 0.1719192 | 15.03185 |  | 0.1721212 | 15.66879 |  | 0.1721212 | 14.52229 | 0.1719192 | 15.03185 |  | 0.1513131 | 15.28662 | 0.1476768 | 15.92357 | 0.1765657 | 15.15924 |  | 0.1721212 | 15.03185 | 0.1741414 | 15.92357 | 0.1753535 | 16.81529 |  | 0.1741414 | 16.6879 |  | 0.1733333 | 15.66879
0.1814894 | 13.24841 | 0.1814894 | 14.64968 | 0.1817021 | 14.26752 | 0.1723232 | 15.03185 |  | 0.1723232 | 15.66879 |  | 0.1723232 | 14.52229 | 0.1723232 | 15.03185 |  | 0.1515152 | 15.28662 | 0.1478788 | 15.92357 | 0.1767677 | 15.15924 |  | 0.1723232 | 15.03185 | 0.1745455 | 15.92357 | 0.1755556 | 16.81529 |  | 0.1743434 | 16.6879 |  | 0.1737374 | 15.66879
0.1819149 | 13.3758 | 0.1819149 | 14.64968 | 0.1819149 | 14.26752 | 0.1725253 | 15.03185 |  | 0.1727273 | 15.66879 |  | 0.1725253 | 14.52229 | 0.1725253 | 15.03185 |  | 0.1517172 | 15.28662 | 0.1480808 | 15.92357 | 0.1771717 | 15.15924 |  | 0.1727273 | 15.03185 | 0.1749495 | 15.92357 | 0.1757576 | 16.81529 |  | 0.1747475 | 16.6879 |  | 0.1739394 | 15.66879
0.1823404 | 13.3758 | 0.1821277 | 14.64968 | 0.1823404 | 14.26752 | 0.1729293 | 15.03185 |  | 0.1729293 | 15.66879 |  | 0.1729293 | 14.52229 | 0.1729293 | 15.03185 |  | 0.1519192 | 15.28662 | 0.1482828 | 15.92357 | 0.1775758 | 15.15924 |  | 0.1729293 | 15.03185 | 0.1751515 | 15.92357 | 0.1761616 | 16.81529 |  | 0.1751515 | 16.6879 |  | 0.1743434 | 15.66879
0.1825532 | 13.3758 | 0.1825532 | 14.64968 | 0.1825532 | 14.26752 | 0.1731313 | 15.03185 |  | 0.1733333 | 15.66879 |  | 0.1731313 | 14.52229 | 0.1733333 | 15.15924 |  | 0.1523232 | 15.28662 | 0.1486869 | 15.92357 | 0.1777778 | 15.15924 |  | 0.1733333 | 15.03185 | 0.1755556 | 15.92357 | 0.1763636 | 16.81529 |  | 0.1753535 | 16.6879 |  | 0.1745455 | 15.66879
0.1829787 | 13.3758 | 0.1829787 | 14.64968 | 0.1829787 | 14.26752 | 0.1735354 | 15.03185 |  | 0.1735354 | 15.66879 |  | 0.1735354 | 14.52229 | 0.1735354 | 15.15924 |  | 0.1527273 | 15.28662 | 0.1488889 | 15.92357 | 0.1781818 | 15.15924 |  | 0.1735354 | 15.03185 | 0.1757576 | 15.92357 | 0.1767677 | 16.81529 |  | 0.1755556 | 16.6879 |  | 0.1747475 | 15.66879
0.1831915 | 13.3758 | 0.1831915 | 14.64968 | 0.1831915 | 14.26752 | 0.1737374 | 15.03185 |  | 0.1737374 | 15.66879 |  | 0.1737374 | 14.52229 | 0.1737374 | 15.15924 |  | 0.1529293 | 15.28662 | 0.1490909 | 15.92357 | 0.1783838 | 15.15924 |  | 0.1739394 | 15.03185 | 0.1761616 | 15.92357 | 0.1769697 | 16.81529 |  | 0.1759596 | 16.6879 |  | 0.1751515 | 15.66879
0.183617 | 13.3758 | 0.183617 | 14.64968 | 0.183617 | 14.26752 | 0.1741414 | 15.03185 |  | 0.1741414 | 15.66879 |  | 0.1741414 | 14.52229 | 0.1741414 | 15.15924 |  | 0.1531313 | 15.28662 | 0.1494949 | 15.92357 | 0.1787879 | 15.15924 |  | 0.1741414 | 15.03185 | 0.1763636 | 15.92357 | 0.1773737 | 16.81529 |  | 0.1761616 | 16.6879 |  | 0.1755556 | 15.66879
0.1838298 | 13.3758 | 0.1838298 | 14.64968 | 0.1838298 | 14.26752 | 0.1743434 | 15.03185 |  | 0.1745455 | 15.66879 |  | 0.1743434 | 14.52229 | 0.1743434 | 15.15924 |  | 0.1533333 | 15.28662 | 0.149697 | 15.92357 | 0.1789899 | 15.15924 |  | 0.1745455 | 15.15924 | 0.1767677 | 15.92357 | 0.1775758 | 16.81529 |  | 0.1765657 | 16.6879 |  | 0.1757576 | 15.66879
0.1840426 | 13.3758 | 0.1840426 | 14.64968 | 0.1840426 | 14.26752 | 0.1747475 | 15.03185 |  | 0.1747475 | 15.66879 |  | 0.1747475 | 14.52229 | 0.1747475 | 15.15924 |  | 0.1535354 | 15.28662 | 0.149899 | 15.92357 | 0.1793939 | 15.15924 |  | 0.1747475 | 15.15924 | 0.1769697 | 15.92357 | 0.1779798 | 16.81529 |  | 0.1769697 | 16.6879 |  | 0.1761616 | 15.66879
0.1844681 | 13.3758 | 0.1844681 | 14.64968 | 0.1844681 | 14.26752 | 0.1749495 | 15.03185 |  | 0.1749495 | 15.66879 |  | 0.1749495 | 14.52229 | 0.1749495 | 15.15924 |  | 0.1539394 | 15.28662 | 0.150101 | 15.92357 | 0.179596 | 15.15924 |  | 0.1751515 | 15.15924 | 0.1773737 | 15.92357 | 0.1783838 | 16.81529 |  | 0.1771717 | 16.6879 |  | 0.1763636 | 15.66879
0.1848936 | 13.3758 | 0.1848936 | 14.64968 | 0.1848936 | 14.26752 | 0.1753535 | 15.03185 |  | 0.1753535 | 15.66879 |  | 0.1753535 | 14.52229 | 0.1753535 | 15.15924 |  | 0.1541414 | 15.28662 | 0.1505051 | 15.92357 | 0.18 | 15.15924 |  | 0.1755556 | 15.15924 | 0.1775758 | 15.92357 | 0.1785859 | 16.81529 |  | 0.1775758 | 16.6879 |  | 0.1765657 | 15.66879
0.1851064 | 13.3758 | 0.1851064 | 14.64968 | 0.1851064 | 14.26752 | 0.1755556 | 15.03185 |  | 0.1757576 | 15.66879 |  | 0.1755556 | 14.52229 | 0.1755556 | 15.15924 |  | 0.1543434 | 15.28662 | 0.1507071 | 15.92357 | 0.180202 | 15.15924 |  | 0.1757576 | 15.15924 | 0.1779798 | 15.92357 | 0.1789899 | 16.81529 |  | 0.1777778 | 16.6879 |  | 0.1769697 | 15.66879
0.1855319 | 13.3758 | 0.1853191 | 14.64968 | 0.1855319 | 14.26752 | 0.1759596 | 15.03185 |  | 0.1759596 | 15.66879 |  | 0.1759596 | 14.52229 | 0.1759596 | 15.15924 |  | 0.1545455 | 15.28662 | 0.1511111 | 15.92357 | 0.180404 | 15.15924 |  | 0.1761616 | 15.15924 | 0.1781818 | 15.92357 | 0.1791919 | 16.81529 |  | 0.1779798 | 16.6879 |  | 0.1773737 | 15.66879
0.1857447 | 13.3758 | 0.1857447 | 14.64968 | 0.1857447 | 14.26752 | 0.1761616 | 15.03185 |  | 0.1763636 | 15.66879 |  | 0.1761616 | 14.52229 | 0.1761616 | 15.15924 |  | 0.1549495 | 15.28662 | 0.1513131 | 15.92357 | 0.1808081 | 15.15924 |  | 0.1763636 | 15.15924 | 0.1785859 | 15.92357 | 0.179596 | 16.81529 |  | 0.1783838 | 16.6879 |  | 0.1775758 | 15.66879
0.1859574 | 13.3758 | 0.1859574 | 14.64968 | 0.1861702 | 14.26752 | 0.1765657 | 15.03185 |  | 0.1765657 | 15.79618 |  | 0.1765657 | 14.52229 | 0.1765657 | 15.15924 |  | 0.1551515 | 15.41401 | 0.1515152 | 15.92357 | 0.1810101 | 15.15924 |  | 0.1767677 | 15.15924 | 0.1787879 | 15.92357 | 0.179798 | 16.81529 |  | 0.1787879 | 16.6879 |  | 0.1779798 | 15.66879
0.186383 | 13.3758 | 0.186383 | 14.64968 | 0.1865957 | 14.26752 | 0.1767677 | 15.03185 |  | 0.1767677 | 15.79618 |  | 0.1767677 | 14.52229 | 0.1767677 | 15.15924 |  | 0.1553535 | 15.41401 | 0.1517172 | 15.92357 | 0.1814141 | 15.15924 |  | 0.1769697 | 15.15924 | 0.1791919 | 15.92357 | 0.180202 | 16.81529 |  | 0.1789899 | 16.6879 |  | 0.1781818 | 15.66879
0.1865957 | 13.3758 | 0.1865957 | 14.64968 | 0.1868085 | 14.26752 | 0.1771717 | 15.03185 |  | 0.1771717 | 15.79618 |  | 0.1771717 | 14.52229 | 0.1771717 | 15.15924 |  | 0.1555556 | 15.41401 | 0.1519192 | 15.92357 | 0.1818182 | 15.15924 |  | 0.1773737 | 15.15924 | 0.1793939 | 15.92357 | 0.180404 | 16.81529 |  | 0.1791919 | 16.6879 |  | 0.1783838 | 15.66879
0.1870213 | 13.3758 | 0.1870213 | 14.64968 | 0.1870213 | 14.26752 | 0.1773737 | 15.03185 |  | 0.1775758 | 15.79618 |  | 0.1773737 | 14.52229 | 0.1773737 | 15.15924 |  | 0.1559596 | 15.41401 | 0.1523232 | 15.92357 | 0.1820202 | 15.15924 |  | 0.1775758 | 15.15924 | 0.179798 | 15.92357 | 0.1808081 | 16.81529 |  | 0.179596 | 16.6879 |  | 0.1787879 | 15.66879
0.1874468 | 13.3758 | 0.1874468 | 14.64968 | 0.1874468 | 14.26752 | 0.1777778 | 15.03185 |  | 0.1777778 | 15.79618 |  | 0.1777778 | 14.52229 | 0.1777778 | 15.15924 |  | 0.1561616 | 15.41401 | 0.1525253 | 15.92357 | 0.1824242 | 15.15924 |  | 0.1779798 | 15.15924 | 0.180202 | 15.92357 | 0.1810101 | 16.81529 |  | 0.179798 | 16.6879 |  | 0.1791919 | 15.66879
0.1876596 | 13.3758 | 0.1876596 | 14.64968 | 0.1876596 | 14.26752 | 0.1781818 | 15.03185 |  | 0.1779798 | 15.79618 |  | 0.1779798 | 14.52229 | 0.1779798 | 15.15924 |  | 0.1563636 | 15.41401 | 0.1527273 | 15.92357 | 0.1826263 | 15.15924 |  | 0.1781818 | 15.15924 | 0.180404 | 15.92357 | 0.1814141 | 16.81529 |  | 0.180202 | 16.6879 |  | 0.1793939 | 15.66879
0.1878723 | 13.3758 | 0.1878723 | 14.64968 | 0.1878723 | 14.26752 | 0.1783838 | 15.03185 |  | 0.1783838 | 15.79618 |  | 0.1783838 | 14.52229 | 0.1783838 | 15.15924 |  | 0.1567677 | 15.41401 | 0.1531313 | 15.92357 | 0.1828283 | 15.15924 |  | 0.1785859 | 15.15924 | 0.1808081 | 15.92357 | 0.1816162 | 16.81529 |  | 0.1806061 | 16.6879 |  | 0.179798 | 15.66879
0.1882979 | 13.3758 | 0.1882979 | 14.64968 | 0.1882979 | 14.26752 | 0.1785859 | 15.03185 |  | 0.1785859 | 15.79618 |  | 0.1785859 | 14.52229 | 0.1785859 | 15.15924 |  | 0.1569697 | 15.41401 | 0.1533333 | 15.92357 | 0.1832323 | 15.15924 |  | 0.1787879 | 15.15924 | 0.1810101 | 15.92357 | 0.1820202 | 16.81529 |  | 0.1808081 | 16.6879 |  | 0.180202 | 15.66879
0.1885106 | 13.3758 | 0.1885106 | 14.64968 | 0.1885106 | 14.26752 | 0.1789899 | 15.03185 |  | 0.1789899 | 15.79618 |  | 0.1789899 | 14.52229 | 0.1789899 | 15.15924 |  | 0.1571717 | 15.41401 | 0.1535354 | 15.92357 | 0.1834343 | 15.15924 |  | 0.1791919 | 15.15924 | 0.1812121 | 15.92357 | 0.1822222 | 16.81529 |  | 0.1810101 | 16.6879 |  | 0.180404 | 15.66879
0.1889362 | 13.3758 | 0.1889362 | 14.64968 | 0.1889362 | 14.26752 | 0.1791919 | 15.03185 |  | 0.1793939 | 15.79618 |  | 0.1791919 | 14.52229 | 0.1791919 | 15.15924 |  | 0.1575758 | 15.41401 | 0.1539394 | 15.92357 | 0.1838384 | 15.15924 |  | 0.1793939 | 15.15924 | 0.1816162 | 15.92357 | 0.1826263 | 16.81529 |  | 0.1814141 | 16.6879 |  | 0.1806061 | 15.66879
0.1893617 | 13.3758 | 0.1891489 | 14.64968 | 0.1891489 | 14.26752 | 0.179596 | 15.03185 |  | 0.179596 | 15.79618 |  | 0.179596 | 14.52229 | 0.1793939 | 15.15924 |  | 0.1577778 | 15.41401 | 0.1541414 | 15.92357 | 0.1840404 | 15.15924 |  | 0.179798 | 15.15924 | 0.1820202 | 15.92357 | 0.1828283 | 16.81529 |  | 0.1816162 | 16.6879 |  | 0.1810101 | 15.66879
0.1895745 | 13.3758 | 0.1895745 | 14.64968 | 0.1895745 | 14.26752 | 0.179798 | 15.03185 |  | 0.18 | 15.79618 |  | 0.179798 | 14.52229 | 0.179798 | 15.15924 |  | 0.1579798 | 15.41401 | 0.1543434 | 15.92357 | 0.1844444 | 15.15924 |  | 0.18 | 15.15924 | 0.1822222 | 15.92357 | 0.1832323 | 16.81529 |  | 0.1820202 | 16.6879 |  | 0.1812121 | 15.66879
0.19 | 13.3758 | 0.19 | 14.64968 | 0.19 | 14.26752 | 0.180202 | 15.03185 |  | 0.180202 | 15.79618 |  | 0.180202 | 14.52229 | 0.180202 | 15.15924 |  | 0.1581818 | 15.41401 | 0.1547475 | 15.92357 | 0.1846465 | 15.15924 |  | 0.180404 | 15.15924 | 0.1826263 | 15.92357 | 0.1836364 | 16.81529 |  | 0.1824242 | 16.6879 |  | 0.1814141 | 15.66879
0.1902128 | 13.3758 | 0.1902128 | 14.64968 | 0.1902128 | 14.26752 | 0.180404 | 15.03185 |  | 0.180404 | 15.79618 |  | 0.180404 | 14.52229 | 0.180404 | 15.15924 |  | 0.1585859 | 15.41401 | 0.1549495 | 15.92357 | 0.1850505 | 15.15924 |  | 0.1806061 | 15.15924 | 0.1828283 | 15.92357 | 0.1838384 | 16.81529 |  | 0.1826263 | 16.6879 |  | 0.1818182 | 15.66879
0.1904255 | 13.3758 | 0.1904255 | 14.64968 | 0.1906383 | 14.26752 | 0.1808081 | 15.03185 |  | 0.1808081 | 15.79618 |  | 0.1808081 | 14.52229 | 0.1808081 | 15.15924 |  | 0.1587879 | 15.41401 | 0.1551515 | 15.92357 | 0.1852525 | 15.15924 |  | 0.1810101 | 15.15924 | 0.1830303 | 15.92357 | 0.1842424 | 16.81529 |  | 0.1828283 | 16.6879 |  | 0.1822222 | 15.66879
0.1908511 | 13.3758 | 0.1908511 | 14.64968 | 0.1908511 | 14.26752 | 0.1810101 | 15.03185 |  | 0.1810101 | 15.79618 |  | 0.1810101 | 14.52229 | 0.1810101 | 15.15924 |  | 0.1589899 | 15.41401 | 0.1555556 | 15.92357 | 0.1856566 | 15.15924 |  | 0.1814141 | 15.15924 | 0.1832323 | 15.92357 | 0.1844444 | 16.81529 |  | 0.1832323 | 16.6879 |  | 0.1824242 | 15.66879
0.1910638 | 13.3758 | 0.1910638 | 14.64968 | 0.1910638 | 14.26752 | 0.1814141 | 15.03185 |  | 0.1814141 | 15.79618 |  | 0.1814141 | 14.52229 | 0.1814141 | 15.15924 |  | 0.1593939 | 15.41401 | 0.1557576 | 15.92357 | 0.1858586 | 15.15924 |  | 0.1816162 | 15.15924 | 0.1836364 | 15.92357 | 0.1848485 | 16.81529 |  | 0.1836364 | 16.6879 |  | 0.1828283 | 15.66879
0.1914894 | 13.3758 | 0.1914894 | 14.64968 | 0.1914894 | 14.26752 | 0.1818182 | 15.03185 |  | 0.1816162 | 15.79618 |  | 0.1816162 | 14.52229 | 0.1816162 | 15.15924 |  | 0.159596 | 15.41401 | 0.1559596 | 15.92357 | 0.1862626 | 15.15924 |  | 0.1820202 | 15.15924 | 0.1838384 | 15.92357 | 0.1850505 | 16.81529 |  | 0.1838384 | 16.6879 |  | 0.1830303 | 15.66879
0.1919149 | 13.3758 | 0.1919149 | 14.64968 | 0.1919149 | 14.26752 | 0.1820202 | 15.03185 |  | 0.1820202 | 15.79618 |  | 0.1820202 | 14.52229 | 0.1820202 | 15.15924 |  | 0.159798 | 15.41401 | 0.1561616 | 16.05096 | 0.1866667 | 15.15924 |  | 0.1822222 | 15.15924 | 0.1842424 | 16.05096 | 0.1852525 | 16.81529 |  | 0.1842424 | 16.6879 |  | 0.1834343 | 15.66879
0.1921277 | 13.3758 | 0.1921277 | 14.64968 | 0.1921277 | 14.26752 | 0.1822222 | 15.03185 |  | 0.1824242 | 15.79618 |  | 0.1822222 | 14.52229 | 0.1822222 | 15.15924 |  | 0.160202 | 15.41401 | 0.1565657 | 16.05096 | 0.1868687 | 15.15924 |  | 0.1824242 | 15.15924 | 0.1844444 | 16.05096 | 0.1854545 | 16.81529 |  | 0.1844444 | 16.6879 |  | 0.1836364 | 15.66879
0.1923404 | 13.3758 | 0.1925532 | 14.64968 | 0.1925532 | 14.26752 | 0.1826263 | 15.03185 |  | 0.1826263 | 15.79618 |  | 0.1826263 | 14.52229 | 0.1826263 | 15.15924 |  | 0.160404 | 15.41401 | 0.1567677 | 16.05096 | 0.1870707 | 15.15924 |  | 0.1826263 | 15.15924 | 0.1848485 | 16.05096 | 0.1858586 | 16.81529 |  | 0.1846465 | 16.6879 |  | 0.1840404 | 15.66879
0.192766 | 13.3758 | 0.192766 | 14.64968 | 0.192766 | 14.26752 | 0.1828283 | 15.03185 |  | 0.1830303 | 15.79618 |  | 0.1828283 | 14.52229 | 0.1828283 | 15.15924 |  | 0.1606061 | 15.41401 | 0.1569697 | 16.05096 | 0.1874747 | 15.15924 |  | 0.1830303 | 15.15924 | 0.1852525 | 16.05096 | 0.1860606 | 16.81529 |  | 0.1850505 | 16.6879 |  | 0.1842424 | 15.66879
0.1929787 | 13.3758 | 0.1929787 | 14.64968 | 0.1931915 | 14.26752 | 0.1832323 | 15.03185 |  | 0.1832323 | 15.79618 |  | 0.1832323 | 14.52229 | 0.1832323 | 15.15924 |  | 0.1608081 | 15.41401 | 0.1571717 | 16.05096 | 0.1876768 | 15.15924 |  | 0.1832323 | 15.15924 | 0.1854545 | 16.05096 | 0.1864646 | 16.81529 |  | 0.1854545 | 16.6879 |  | 0.1844444 | 15.66879
0.1934043 | 13.3758 | 0.1934043 | 14.64968 | 0.193617 | 14.26752 | 0.1834343 | 15.03185 |  | 0.1836364 | 15.79618 |  | 0.1834343 | 14.52229 | 0.1834343 | 15.15924 |  | 0.1610101 | 15.41401 | 0.1573737 | 16.05096 | 0.1880808 | 15.15924 |  | 0.1836364 | 15.15924 | 0.1858586 | 16.05096 | 0.1868687 | 16.81529 |  | 0.1856566 | 16.6879 |  | 0.1848485 | 15.66879
0.193617 | 13.3758 | 0.193617 | 14.64968 | 0.1938298 | 14.26752 | 0.1838384 | 15.03185 |  | 0.1838384 | 15.79618 |  | 0.1838384 | 14.52229 | 0.1838384 | 15.15924 |  | 0.1614141 | 15.41401 | 0.1577778 | 16.05096 | 0.1882828 | 15.15924 |  | 0.1838384 | 15.15924 | 0.1860606 | 16.05096 | 0.1870707 | 16.81529 |  | 0.1858586 | 16.81529 |  | 0.1852525 | 15.66879
0.1940426 | 13.3758 | 0.1940426 | 14.64968 | 0.1940426 | 14.26752 | 0.1840404 | 15.03185 |  | 0.1840404 | 15.79618 |  | 0.1840404 | 14.52229 | 0.1840404 | 15.28662 |  | 0.1616162 | 15.41401 | 0.1579798 | 16.05096 | 0.1886869 | 15.15924 |  | 0.1842424 | 15.15924 | 0.1864646 | 16.05096 | 0.1874747 | 16.81529 |  | 0.1862626 | 16.81529 |  | 0.1854545 | 15.66879
0.1944681 | 13.3758 | 0.1942553 | 14.64968 | 0.1944681 | 14.26752 | 0.1844444 | 15.03185 |  | 0.1844444 | 15.79618 |  | 0.1844444 | 14.52229 | 0.1844444 | 15.28662 |  | 0.1618182 | 15.41401 | 0.1581818 | 16.05096 | 0.1888889 | 15.15924 |  | 0.1844444 | 15.15924 | 0.1866667 | 16.05096 | 0.1876768 | 16.81529 |  | 0.1864646 | 16.81529 |  | 0.1858586 | 15.66879
0.1946809 | 13.3758 | 0.1946809 | 14.64968 | 0.1946809 | 14.26752 | 0.1846465 | 15.03185 |  | 0.1846465 | 15.79618 |  | 0.1846465 | 14.52229 | 0.1846465 | 15.28662 |  | 0.1622222 | 15.41401 | 0.1585859 | 16.05096 | 0.1892929 | 15.15924 |  | 0.1848485 | 15.15924 | 0.1870707 | 16.05096 | 0.1880808 | 16.81529 |  | 0.1868687 | 16.81529 |  | 0.1860606 | 15.66879
0.1948936 | 13.3758 | 0.1951064 | 14.64968 | 0.1951064 | 14.26752 | 0.1850505 | 15.03185 |  | 0.1850505 | 15.79618 |  | 0.1850505 | 14.52229 | 0.1850505 | 15.28662 |  | 0.1624242 | 15.41401 | 0.1587879 | 16.05096 | 0.1894949 | 15.15924 |  | 0.1850505 | 15.15924 | 0.1872727 | 16.05096 | 0.1882828 | 16.81529 |  | 0.1872727 | 16.81529 |  | 0.1862626 | 15.66879
0.1953191 | 13.3758 | 0.1953191 | 14.64968 | 0.1953191 | 14.26752 | 0.1852525 | 15.03185 |  | 0.1852525 | 15.79618 |  | 0.1852525 | 14.52229 | 0.1852525 | 15.28662 |  | 0.1626263 | 15.41401 | 0.1589899 | 16.05096 | 0.189899 | 15.15924 |  | 0.1854545 | 15.15924 | 0.1876768 | 16.05096 | 0.1886869 | 16.81529 |  | 0.1874747 | 16.81529 |  | 0.1866667 | 15.66879
0.1955319 | 13.3758 | 0.1957447 | 14.64968 | 0.1957447 | 14.26752 | 0.1856566 | 15.03185 |  | 0.1856566 | 15.79618 |  | 0.1856566 | 14.52229 | 0.1856566 | 15.28662 |  | 0.1630303 | 15.41401 | 0.1593939 | 16.05096 | 0.190303 | 15.28662 |  | 0.1858586 | 15.15924 | 0.1878788 | 16.05096 | 0.1890909 | 16.81529 |  | 0.1876768 | 16.81529 |  | 0.1870707 | 15.66879
0.1959574 | 13.3758 | 0.1959574 | 14.64968 | 0.1959574 | 14.26752 | 0.1858586 | 15.03185 |  | 0.1858586 | 15.79618 |  | 0.1858586 | 14.52229 | 0.1860606 | 15.28662 |  | 0.1632323 | 15.41401 | 0.159596 | 16.05096 | 0.1905051 | 15.28662 |  | 0.1860606 | 15.15924 | 0.1882828 | 16.05096 | 0.1892929 | 16.81529 |  | 0.1880808 | 16.81529 |  | 0.1872727 | 15.66879
0.1961702 | 13.3758 | 0.1961702 | 14.64968 | 0.1961702 | 14.26752 | 0.1862626 | 15.03185 |  | 0.1862626 | 15.79618 |  | 0.1862626 | 14.52229 | 0.1862626 | 15.28662 |  | 0.1634343 | 15.41401 | 0.159798 | 16.05096 | 0.1909091 | 15.28662 |  | 0.1864646 | 15.15924 | 0.1884848 | 16.05096 | 0.189697 | 16.81529 |  | 0.1884848 | 16.81529 |  | 0.1876768 | 15.66879
0.1965957 | 13.3758 | 0.1965957 | 14.64968 | 0.1965957 | 14.26752 | 0.1864646 | 15.03185 |  | 0.1864646 | 15.79618 |  | 0.1864646 | 14.52229 | 0.1866667 | 15.28662 |  | 0.1638384 | 15.41401 | 0.160202 | 16.05096 | 0.1911111 | 15.28662 |  | 0.1866667 | 15.15924 | 0.1888889 | 16.05096 | 0.189899 | 16.81529 |  | 0.1886869 | 16.81529 |  | 0.1878788 | 15.66879
0.1970213 | 13.3758 | 0.1970213 | 14.64968 | 0.1970213 | 14.3949 | 0.1868687 | 15.03185 |  | 0.1868687 | 15.79618 |  | 0.1868687 | 14.64968 | 0.1868687 | 15.28662 |  | 0.1640404 | 15.41401 | 0.160404 | 16.05096 | 0.1913131 | 15.28662 |  | 0.1870707 | 15.15924 | 0.1890909 | 16.05096 | 0.190303 | 16.81529 |  | 0.1888889 | 16.81529 |  | 0.1882828 | 15.66879
0.197234 | 13.50318 | 0.197234 | 14.77707 | 0.197234 | 14.3949 | 0.1870707 | 15.03185 |  | 0.1870707 | 15.79618 |  | 0.1870707 | 14.64968 | 0.1872727 | 15.28662 |  | 0.1642424 | 15.41401 | 0.1606061 | 16.05096 | 0.1917172 | 15.28662 |  | 0.1872727 | 15.15924 | 0.1894949 | 16.05096 | 0.1905051 | 16.81529 |  | 0.1892929 | 16.81529 |  | 0.1884848 | 15.66879
0.1976596 | 13.50318 | 0.1976596 | 14.77707 | 0.1976596 | 14.3949 | 0.1874747 | 15.03185 |  | 0.1874747 | 15.79618 |  | 0.1874747 | 14.64968 | 0.1874747 | 15.28662 |  | 0.1644444 | 15.41401 | 0.1608081 | 16.05096 | 0.1919192 | 15.28662 |  | 0.1876768 | 15.15924 | 0.189697 | 16.05096 | 0.1909091 | 16.81529 |  | 0.1894949 | 16.81529 |  | 0.1886869 | 15.66879
0.1978723 | 13.50318 | 0.1978723 | 14.77707 | 0.1978723 | 14.3949 | 0.1876768 | 15.03185 |  | 0.1876768 | 15.79618 |  | 0.1876768 | 14.64968 | 0.1878788 | 15.28662 |  | 0.1648485 | 15.5414 | 0.1610101 | 16.05096 | 0.1923232 | 15.28662 |  | 0.1878788 | 15.15924 | 0.190101 | 16.05096 | 0.1911111 | 16.81529 |  | 0.189899 | 16.81529 |  | 0.1890909 | 15.66879
0.1980851 | 13.50318 | 0.1980851 | 14.77707 | 0.1982979 | 14.3949 | 0.1880808 | 15.03185 |  | 0.1880808 | 15.79618 |  | 0.1880808 | 14.64968 | 0.1880808 | 15.28662 |  | 0.1650505 | 15.5414 | 0.1614141 | 16.05096 | 0.1925253 | 15.28662 |  | 0.1882828 | 15.15924 | 0.1905051 | 16.05096 | 0.1913131 | 16.81529 |  | 0.190303 | 16.81529 |  | 0.1894949 | 15.66879
0.1985106 | 13.50318 | 0.1985106 | 14.77707 | 0.1985106 | 14.3949 | 0.1884848 | 15.03185 |  | 0.1884848 | 15.79618 |  | 0.1882828 | 14.64968 | 0.1884848 | 15.28662 |  | 0.1652525 | 15.5414 | 0.1616162 | 16.05096 | 0.1929293 | 15.28662 |  | 0.1884848 | 15.15924 | 0.1907071 | 16.05096 | 0.1915152 | 16.81529 |  | 0.1905051 | 16.81529 |  | 0.189697 | 15.66879
0.1987234 | 13.50318 | 0.1987234 | 14.77707 | 0.1987234 | 14.3949 | 0.1886869 | 15.03185 |  | 0.1886869 | 15.79618 |  | 0.1886869 | 14.64968 | 0.1886869 | 15.28662 |  | 0.1656566 | 15.5414 | 0.1620202 | 16.05096 | 0.1931313 | 15.28662 |  | 0.1888889 | 15.15924 | 0.1911111 | 16.05096 | 0.1919192 | 16.81529 |  | 0.1909091 | 16.81529 |  | 0.189899 | 15.66879
0.1991489 | 13.50318 | 0.1991489 | 14.77707 | 0.1991489 | 14.3949 | 0.1890909 | 15.03185 |  | 0.1888889 | 15.92357 |  | 0.1888889 | 14.64968 | 0.1888889 | 15.28662 |  | 0.1658586 | 15.5414 | 0.1622222 | 16.05096 | 0.1935354 | 15.28662 |  | 0.1890909 | 15.15924 | 0.1913131 | 16.05096 | 0.1921212 | 16.81529 |  | 0.1911111 | 16.81529 |  | 0.190303 | 15.66879
0.1995745 | 13.50318 | 0.1993617 | 14.77707 | 0.1995745 | 14.3949 | 0.1892929 | 15.03185 |  | 0.1892929 | 15.92357 |  | 0.1892929 | 14.64968 | 0.1892929 | 15.28662 |  | 0.1660606 | 15.5414 | 0.1624242 | 16.05096 | 0.1939394 | 15.28662 |  | 0.1894949 | 15.28662 | 0.1915152 | 16.05096 | 0.1925253 | 16.81529 |  | 0.1913131 | 16.81529 |  | 0.1907071 | 15.66879
0.1997872 | 13.50318 | 0.1997872 | 14.77707 | 0.1997872 | 14.3949 | 0.1894949 | 15.03185 |  | 0.1894949 | 15.92357 |  | 0.1894949 | 14.64968 | 0.189697 | 15.28662 |  | 0.1662626 | 15.5414 | 0.1626263 | 16.05096 | 0.1941414 | 15.28662 |  | 0.189697 | 15.28662 | 0.1919192 | 16.05096 | 0.1927273 | 16.94268 |  | 0.1917172 | 16.81529 |  | 0.1909091 | 15.66879
0.2 | 13.50318 | 0.2 | 14.77707 | 0.2002128 | 14.3949 | 0.189899 | 15.03185 |  | 0.189899 | 15.92357 |  | 0.189899 | 14.64968 | 0.189899 | 15.28662 |  | 0.1666667 | 15.5414 | 0.1630303 | 16.05096 | 0.1945455 | 15.28662 |  | 0.190101 | 15.28662 | 0.1923232 | 16.05096 | 0.1931313 | 16.94268 |  | 0.1921212 | 16.81529 |  | 0.1911111 | 15.66879
0.2004255 | 13.50318 | 0.2004255 | 14.77707 | 0.2006383 | 14.3949 | 0.190101 | 15.03185 |  | 0.190101 | 15.92357 |  | 0.190101 | 14.64968 | 0.190101 | 15.28662 |  | 0.1668687 | 15.5414 | 0.1632323 | 16.05096 | 0.1947475 | 15.28662 |  | 0.190303 | 15.28662 | 0.1925253 | 16.05096 | 0.1935354 | 16.94268 |  | 0.1923232 | 16.81529 |  | 0.1915152 | 15.66879
0.2006383 | 13.50318 | 0.2006383 | 14.77707 | 0.2008511 | 14.3949 | 0.1905051 | 15.03185 |  | 0.1905051 | 15.92357 |  | 0.1905051 | 14.64968 | 0.1905051 | 15.28662 |  | 0.1670707 | 15.5414 | 0.1634343 | 16.05096 | 0.1951515 | 15.28662 |  | 0.1907071 | 15.28662 | 0.1927273 | 16.05096 | 0.1937374 | 16.94268 |  | 0.1925253 | 16.81529 |  | 0.1917172 | 15.66879
0.2010638 | 13.50318 | 0.2010638 | 14.77707 | 0.2010638 | 14.3949 | 0.1907071 | 15.03185 |  | 0.1907071 | 15.92357 |  | 0.1907071 | 14.64968 | 0.1907071 | 15.28662 |  | 0.1674747 | 15.5414 | 0.1636364 | 16.05096 | 0.1953535 | 15.28662 |  | 0.1911111 | 15.28662 | 0.1931313 | 16.05096 | 0.1941414 | 16.94268 |  | 0.1929293 | 16.81529 |  | 0.1921212 | 15.66879
0.2014894 | 13.50318 | 0.2012766 | 14.77707 | 0.2014894 | 14.3949 | 0.1911111 | 15.03185 |  | 0.1911111 | 15.92357 |  | 0.1911111 | 14.64968 | 0.1911111 | 15.28662 |  | 0.1676768 | 15.5414 | 0.1640404 | 16.05096 | 0.1957576 | 15.28662 |  | 0.1913131 | 15.28662 | 0.1933333 | 16.05096 | 0.1943434 | 16.94268 |  | 0.1933333 | 16.81529 |  | 0.1925253 | 15.66879
0.2017021 | 13.50318 | 0.2017021 | 14.77707 | 0.2017021 | 14.3949 | 0.1913131 | 15.03185 |  | 0.1913131 | 15.92357 |  | 0.1913131 | 14.64968 | 0.1913131 | 15.28662 |  | 0.1678788 | 15.5414 | 0.1642424 | 16.05096 | 0.1959596 | 15.28662 |  | 0.1917172 | 15.28662 | 0.1937374 | 16.05096 | 0.1947475 | 16.94268 |  | 0.1935354 | 16.81529 |  | 0.1927273 | 15.66879
0.2021277 | 13.50318 | 0.2021277 | 14.77707 | 0.2021277 | 14.3949 | 0.1917172 | 15.03185 |  | 0.1917172 | 15.92357 |  | 0.1917172 | 14.64968 | 0.1917172 | 15.28662 |  | 0.1682828 | 15.5414 | 0.1644444 | 16.05096 | 0.1963636 | 15.28662 |  | 0.1919192 | 15.28662 | 0.1939394 | 16.05096 | 0.1949495 | 16.94268 |  | 0.1937374 | 16.81529 |  | 0.1931313 | 15.66879
0.2023404 | 13.50318 | 0.2023404 | 14.77707 | 0.2023404 | 14.3949 | 0.1921212 | 15.03185 |  | 0.1919192 | 15.92357 |  | 0.1919192 | 14.64968 | 0.1921212 | 15.28662 |  | 0.1684848 | 15.5414 | 0.1646465 | 16.05096 | 0.1965657 | 15.28662 |  | 0.1923232 | 15.28662 | 0.1941414 | 16.05096 | 0.1953535 | 16.94268 |  | 0.1941414 | 16.81529 |  | 0.1933333 | 15.66879
0.202766 | 13.50318 | 0.2025532 | 14.77707 | 0.202766 | 14.3949 | 0.1923232 | 15.03185 |  | 0.1923232 | 15.92357 |  | 0.1923232 | 14.64968 | 0.1923232 | 15.28662 |  | 0.1686869 | 15.5414 | 0.1648485 | 16.05096 | 0.1967677 | 15.28662 |  | 0.1925253 | 15.28662 | 0.1945455 | 16.05096 | 0.1955556 | 16.94268 |  | 0.1943434 | 16.81529 |  | 0.1935354 | 15.66879
0.2029787 | 13.50318 | 0.2029787 | 14.77707 | 0.2029787 | 14.3949 | 0.1927273 | 15.03185 |  | 0.1927273 | 15.92357 |  | 0.1925253 | 14.64968 | 0.1927273 | 15.28662 |  | 0.1688889 | 15.5414 | 0.1648485 | 16.05096 | 0.1971717 | 15.28662 |  | 0.1927273 | 15.28662 | 0.1947475 | 16.05096 | 0.1959596 | 16.94268 |  | 0.1947475 | 16.81529 |  | 0.1939394 | 15.66879
0.2031915 | 13.50318 | 0.2031915 | 14.77707 | 0.2031915 | 14.3949 | 0.1929293 | 15.03185 |  | 0.1929293 | 15.92357 |  | 0.1929293 | 14.64968 | 0.1929293 | 15.28662 |  | 0.1690909 | 15.5414 | 0.1654545 | 16.05096 | 0.1973737 | 15.28662 |  | 0.1929293 | 15.28662 | 0.1951515 | 16.05096 | 0.1961616 | 16.94268 |  | 0.1951515 | 16.81529 |  | 0.1943434 | 15.66879
0.203617 | 13.50318 | 0.203617 | 14.77707 | 0.203617 | 14.3949 | 0.1931313 | 15.03185 |  | 0.1933333 | 15.92357 |  | 0.1931313 | 14.64968 | 0.1931313 | 15.28662 |  | 0.1692929 | 15.5414 | 0.1658586 | 16.05096 | 0.1977778 | 15.28662 |  | 0.1933333 | 15.28662 | 0.1955556 | 16.05096 | 0.1965657 | 16.94268 |  | 0.1953535 | 16.81529 |  | 0.1945455 | 15.66879
0.2038298 | 13.50318 | 0.2038298 | 14.77707 | 0.2038298 | 14.3949 | 0.1935354 | 15.03185 |  | 0.1935354 | 15.92357 |  | 0.1935354 | 14.64968 | 0.1935354 | 15.28662 |  | 0.1694949 | 15.5414 | 0.1660606 | 16.05096 | 0.1979798 | 15.28662 |  | 0.1935354 | 15.28662 | 0.1957576 | 16.05096 | 0.1967677 | 16.94268 |  | 0.1955556 | 16.81529 |  | 0.1949495 | 15.66879
0.2042553 | 13.50318 | 0.2042553 | 14.77707 | 0.2042553 | 14.3949 | 0.1937374 | 15.03185 |  | 0.1939394 | 15.92357 |  | 0.1937374 | 14.64968 | 0.1937374 | 15.28662 |  | 0.169899 | 15.5414 | 0.1662626 | 16.05096 | 0.1983838 | 15.28662 |  | 0.1939394 | 15.28662 | 0.1959596 | 16.05096 | 0.1971717 | 16.94268 |  | 0.1959596 | 16.81529 |  | 0.1951515 | 15.66879
0.2044681 | 13.50318 | 0.2046809 | 14.77707 | 0.2046809 | 14.3949 | 0.1941414 | 15.03185 |  | 0.1941414 | 15.92357 |  | 0.1941414 | 14.64968 | 0.1939394 | 15.28662 |  | 0.170101 | 15.5414 | 0.1664646 | 16.05096 | 0.1985859 | 15.28662 |  | 0.1943434 | 15.28662 | 0.1963636 | 16.05096 | 0.1973737 | 16.94268 |  | 0.1963636 | 16.81529 |  | 0.1955556 | 15.66879
0.2048936 | 13.50318 | 0.2048936 | 14.77707 | 0.2048936 | 14.3949 | 0.1943434 | 15.03185 |  | 0.1943434 | 15.92357 |  | 0.1943434 | 14.64968 | 0.1943434 | 15.28662 |  | 0.1705051 | 15.5414 | 0.1668687 | 16.05096 | 0.1989899 | 15.28662 |  | 0.1945455 | 15.28662 | 0.1967677 | 16.05096 | 0.1977778 | 16.94268 |  | 0.1965657 | 16.81529 |  | 0.1957576 | 15.66879
0.2051064 | 13.50318 | 0.2051064 | 14.77707 | 0.2053191 | 14.3949 | 0.1947475 | 15.03185 |  | 0.1947475 | 15.92357 |  | 0.1947475 | 14.64968 | 0.1947475 | 15.28662 |  | 0.1707071 | 15.5414 | 0.1670707 | 16.05096 | 0.1993939 | 15.28662 |  | 0.1947475 | 15.28662 | 0.1969697 | 16.05096 | 0.1979798 | 16.94268 |  | 0.1967677 | 16.81529 |  | 0.1961616 | 15.66879
0.2055319 | 13.50318 | 0.2055319 | 14.77707 | 0.2055319 | 14.3949 | 0.1951515 | 15.03185 |  | 0.1951515 | 15.92357 |  | 0.1949495 | 14.64968 | 0.1949495 | 15.28662 |  | 0.1709091 | 15.5414 | 0.1674747 | 16.05096 | 0.199596 | 15.28662 |  | 0.1951515 | 15.28662 | 0.1973737 | 16.05096 | 0.1983838 | 16.94268 |  | 0.1971717 | 16.81529 |  | 0.1963636 | 15.66879
0.2057447 | 13.50318 | 0.2057447 | 14.77707 | 0.2057447 | 14.3949 | 0.1953535 | 15.03185 |  | 0.1953535 | 15.92357 |  | 0.1953535 | 14.64968 | 0.1953535 | 15.28662 |  | 0.1713131 | 15.5414 | 0.1676768 | 16.17834 | 0.2 | 15.28662 |  | 0.1953535 | 15.28662 | 0.1975758 | 16.05096 | 0.1985859 | 16.94268 |  | 0.1973737 | 16.81529 |  | 0.1967677 | 15.66879
0.2061702 | 13.50318 | 0.2061702 | 14.77707 | 0.2061702 | 14.3949 | 0.1955556 | 15.03185 |  | 0.1957576 | 15.92357 |  | 0.1955556 | 14.64968 | 0.1955556 | 15.28662 |  | 0.1715152 | 15.5414 | 0.1678788 | 16.17834 | 0.200202 | 15.28662 |  | 0.1957576 | 15.28662 | 0.1979798 | 16.05096 | 0.1989899 | 16.94268 |  | 0.1977778 | 16.81529 |  | 0.1969697 | 15.66879
0.2065957 | 13.50318 | 0.206383 | 14.77707 | 0.2065957 | 14.3949 | 0.1959596 | 15.03185 |  | 0.1959596 | 15.92357 |  | 0.1959596 | 14.64968 | 0.1959596 | 15.28662 |  | 0.1717172 | 15.5414 | 0.1682828 | 16.17834 | 0.2006061 | 15.28662 |  | 0.1959596 | 15.28662 | 0.1981818 | 16.05096 | 0.1993939 | 16.94268 |  | 0.1981818 | 16.81529 |  | 0.1971717 | 15.66879
0.2068085 | 13.50318 | 0.2068085 | 14.77707 | 0.2068085 | 14.3949 | 0.1961616 | 15.03185 |  | 0.1963636 | 15.92357 |  | 0.1961616 | 14.64968 | 0.1961616 | 15.41401 |  | 0.1719192 | 15.5414 | 0.1684848 | 16.17834 | 0.2008081 | 15.28662 |  | 0.1963636 | 15.28662 | 0.1985859 | 16.05096 | 0.199596 | 16.94268 |  | 0.1983838 | 16.81529 |  | 0.1975758 | 15.66879
0.2070213 | 13.50318 | 0.2070213 | 14.77707 | 0.207234 | 14.3949 | 0.1965657 | 15.03185 |  | 0.1965657 | 15.92357 |  | 0.1965657 | 14.64968 | 0.1965657 | 15.41401 |  | 0.1723232 | 15.5414 | 0.1686869 | 16.17834 | 0.2010101 | 15.28662 |  | 0.1967677 | 15.28662 | 0.1987879 | 16.05096 | 0.2 | 16.94268 |  | 0.1985859 | 16.81529 |  | 0.1979798 | 15.66879
0.2074468 | 13.50318 | 0.2074468 | 14.77707 | 0.2076596 | 14.3949 | 0.1967677 | 15.03185 |  | 0.1967677 | 15.92357 |  | 0.1967677 | 14.64968 | 0.1967677 | 15.41401 |  | 0.1725253 | 15.5414 | 0.1688889 | 16.17834 | 0.2014141 | 15.28662 |  | 0.1969697 | 15.28662 | 0.1991919 | 16.05096 | 0.200202 | 16.94268 |  | 0.1989899 | 16.81529 |  | 0.1981818 | 15.66879
0.2076596 | 13.50318 | 0.2076596 | 14.77707 | 0.2078723 | 14.3949 | 0.1971717 | 15.03185 |  | 0.1971717 | 15.92357 |  | 0.1971717 | 14.64968 | 0.1971717 | 15.41401 |  | 0.1727273 | 15.5414 | 0.1690909 | 16.17834 | 0.2016162 | 15.28662 |  | 0.1973737 | 15.28662 | 0.1993939 | 16.05096 | 0.200404 | 16.94268 |  | 0.1991919 | 16.81529 |  | 0.1985859 | 15.66879
0.2080851 | 13.50318 | 0.2080851 | 14.77707 | 0.2080851 | 14.3949 | 0.1973737 | 15.03185 |  | 0.1975758 | 15.92357 |  | 0.1973737 | 14.64968 | 0.1973737 | 15.41401 |  | 0.1731313 | 15.5414 | 0.1694949 | 16.17834 | 0.2020202 | 15.28662 |  | 0.1975758 | 15.28662 | 0.199798 | 16.05096 | 0.2008081 | 16.94268 |  | 0.199596 | 16.81529 |  | 0.1987879 | 15.66879
0.2082979 | 13.50318 | 0.2082979 | 14.77707 | 0.2082979 | 14.3949 | 0.1977778 | 15.03185 |  | 0.1977778 | 15.92357 |  | 0.1977778 | 14.64968 | 0.1977778 | 15.41401 |  | 0.1733333 | 15.5414 | 0.169697 | 16.17834 | 0.2020202 | 15.28662 |  | 0.1979798 | 15.28662 | 0.2 | 16.05096 | 0.2012121 | 16.94268 |  | 0.2 | 16.81529 |  | 0.1991919 | 15.66879
0.2087234 | 13.50318 | 0.2087234 | 14.77707 | 0.2087234 | 14.3949 | 0.1979798 | 15.03185 |  | 0.1981818 | 15.92357 |  | 0.1979798 | 14.64968 | 0.1979798 | 15.41401 |  | 0.1735354 | 15.5414 | 0.170101 | 16.17834 | 0.2020202 | 15.28662 |  | 0.1981818 | 15.28662 | 0.200404 | 16.05096 | 0.2014141 | 16.94268 |  | 0.200202 | 16.81529 |  | 0.1993939 | 15.66879
0.2091489 | 13.50318 | 0.2089362 | 14.77707 | 0.2089362 | 14.3949 | 0.1983838 | 15.03185 |  | 0.1983838 | 15.92357 |  | 0.1983838 | 14.64968 | 0.1983838 | 15.41401 |  | 0.1739394 | 15.5414 | 0.170303 | 16.17834 | 0.2020202 | 15.28662 |  | 0.1985859 | 15.28662 | 0.2006061 | 16.05096 | 0.2018182 | 16.94268 |  | 0.200404 | 16.81529 |  | 0.199798 | 15.66879
0.2093617 | 13.50318 | 0.2093617 | 14.77707 | 0.2093617 | 14.3949 | 0.1987879 | 15.03185 |  | 0.1987879 | 15.92357 |  | 0.1987879 | 14.64968 | 0.1985859 | 15.41401 |  | 0.1739394 | 15.5414 | 0.1705051 | 16.17834 | 0.2040404 | 15.28662 |  | 0.1987879 | 15.28662 | 0.2010101 | 16.05096 | 0.2020202 | 16.94268 |  | 0.2008081 | 16.81529 |  | 0.2 | 15.66879
0.2095745 | 13.50318 | 0.2097872 | 14.77707 | 0.2097872 | 14.3949 | 0.1989899 | 15.03185 |  | 0.1989899 | 15.92357 |  | 0.1989899 | 14.64968 | 0.1989899 | 15.41401 |  | 0.1741414 | 15.5414 | 0.1707071 | 16.17834 | 0.2040404 | 15.28662 |  | 0.1991919 | 15.28662 | 0.2012121 | 16.05096 | 0.2020202 | 16.94268 |  | 0.2012121 | 16.81529 |  | 0.200202 | 15.66879
0.21 | 13.50318 | 0.21 | 14.77707 | 0.21 | 14.3949 | 0.1993939 | 15.03185 |  | 0.1991919 | 15.92357 |  | 0.1991919 | 14.64968 | 0.1991919 | 15.41401 |  | 0.1745455 | 15.66879 | 0.1709091 | 16.17834 | 0.2040404 | 15.28662 |  | 0.1993939 | 15.28662 | 0.2016162 | 16.05096 | 0.2020202 | 16.94268 |  | 0.2014141 | 16.81529 |  | 0.2006061 | 15.66879
0.2102128 | 13.50318 | 0.2102128 | 14.77707 | 0.2102128 | 14.52229 | 0.199596 | 15.03185 |  | 0.199596 | 15.92357 |  | 0.199596 | 14.64968 | 0.199596 | 15.41401 |  | 0.1747475 | 15.66879 | 0.1713131 | 16.17834 | 0.2040404 | 15.28662 |  | 0.199798 | 15.28662 | 0.2018182 | 16.05096 | 0.2020202 | 16.94268 |  | 0.2016162 | 16.81529 |  | 0.2010101 | 15.66879
0.2106383 | 13.63057 | 0.2106383 | 14.77707 | 0.2106383 | 14.52229 | 0.199798 | 15.03185 |  | 0.199798 | 15.92357 |  | 0.199798 | 14.64968 | 0.199798 | 15.41401 |  | 0.1751515 | 15.66879 | 0.1715152 | 16.17834 | 0.2040404 | 15.28662 |  | 0.2 | 15.28662 | 0.2020202 | 16.05096 | 0.2040404 | 16.94268 |  | 0.2020202 | 16.81529 |  | 0.2012121 | 15.66879
0.2108511 | 13.63057 | 0.2108511 | 14.90446 | 0.2108511 | 14.52229 | 0.200202 | 15.03185 |  | 0.200202 | 15.92357 |  | 0.200202 | 14.64968 | 0.200202 | 15.41401 |  | 0.1753535 | 15.66879 | 0.1719192 | 16.17834 | 0.2040404 | 15.28662 |  | 0.200404 | 15.28662 | 0.2020202 | 16.05096 | 0.2040404 | 16.94268 |  | 0.2020202 | 16.81529 |  | 0.2014141 | 15.66879
0.2112766 | 13.63057 | 0.2112766 | 14.90446 | 0.2112766 | 14.52229 | 0.200404 | 15.03185 |  | 0.200404 | 15.92357 |  | 0.200404 | 14.64968 | 0.2006061 | 15.41401 |  | 0.1755556 | 15.66879 | 0.1721212 | 16.17834 | 0.2040404 | 15.28662 |  | 0.2006061 | 15.28662 | 0.2020202 | 16.05096 | 0.2040404 | 16.94268 |  | 0.2020202 | 16.81529 |  | 0.2018182 | 15.66879
0.2117021 | 13.63057 | 0.2117021 | 14.90446 | 0.2117021 | 14.52229 | 0.2008081 | 15.03185 |  | 0.2008081 | 15.92357 |  | 0.2008081 | 14.64968 | 0.2008081 | 15.41401 |  | 0.1759596 | 15.66879 | 0.1723232 | 16.17834 | 0.2060606 | 15.28662 |  | 0.2010101 | 15.28662 | 0.2040404 | 16.05096 | 0.2040404 | 16.94268 |  | 0.2020202 | 16.94268 |  | 0.2020202 | 15.66879
0.2119149 | 13.63057 | 0.2119149 | 14.90446 | 0.2119149 | 14.52229 | 0.2010101 | 15.03185 |  | 0.2012121 | 15.92357 |  | 0.2010101 | 14.64968 | 0.2012121 | 15.41401 |  | 0.1761616 | 15.66879 | 0.1725253 | 16.17834 | 0.2060606 | 15.28662 |  | 0.2014141 | 15.28662 | 0.2040404 | 16.05096 | 0.2040404 | 16.94268 |  | 0.2040404 | 16.94268 |  | 0.2020202 | 15.66879
0.2123404 | 13.63057 | 0.2121277 | 14.90446 | 0.2123404 | 14.52229 | 0.2014141 | 15.03185 |  | 0.2014141 | 15.92357 |  | 0.2014141 | 14.64968 | 0.2014141 | 15.41401 |  | 0.1763636 | 15.66879 | 0.1727273 | 16.17834 | 0.2060606 | 15.28662 |  | 0.2016162 | 15.28662 | 0.2040404 | 16.05096 | 0.2040404 | 16.94268 |  | 0.2040404 | 16.94268 |  | 0.2020202 | 15.66879
0.2125532 | 13.63057 | 0.2125532 | 14.90446 | 0.2125532 | 14.52229 | 0.2018182 | 15.03185 |  | 0.2018182 | 15.92357 |  | 0.2016162 | 14.64968 | 0.2018182 | 15.41401 |  | 0.1767677 | 15.66879 | 0.1731313 | 16.17834 | 0.2060606 | 15.28662 |  | 0.2020202 | 15.28662 | 0.2040404 | 16.05096 | 0.2040404 | 16.94268 |  | 0.2040404 | 16.94268 |  | 0.2040404 | 15.66879
0.212766 | 13.63057 | 0.212766 | 14.90446 | 0.212766 | 14.52229 | 0.2020202 | 15.03185 |  | 0.2020202 | 15.92357 |  | 0.2020202 | 14.64968 | 0.2020202 | 15.41401 |  | 0.1769697 | 15.66879 | 0.1733333 | 16.17834 | 0.2060606 | 15.28662 |  | 0.2020202 | 15.28662 | 0.2040404 | 16.05096 | 0.2060606 | 16.94268 |  | 0.2040404 | 16.94268 |  | 0.2040404 | 15.66879
0.212766 | 13.63057 | 0.212766 | 14.90446 | 0.212766 | 14.52229 | 0.2020202 | 15.03185 |  | 0.2020202 | 15.92357 |  | 0.2020202 | 14.64968 | 0.2020202 | 15.41401 |  | 0.1771717 | 15.66879 | 0.1735354 | 16.17834 | 0.2060606 | 15.28662 |  | 0.2020202 | 15.28662 | 0.2040404 | 16.17834 | 0.2060606 | 16.94268 |  | 0.2040404 | 16.94268 |  | 0.2040404 | 15.66879
0.212766 | 13.63057 | 0.212766 | 14.90446 | 0.212766 | 14.52229 | 0.2020202 | 15.03185 |  | 0.2020202 | 16.05096 |  | 0.2020202 | 14.64968 | 0.2020202 | 15.41401 |  | 0.1773737 | 15.66879 | 0.1739394 | 16.17834 | 0.2080808 | 15.28662 |  | 0.2020202 | 15.28662 | 0.2040404 | 16.17834 | 0.2060606 | 16.94268 |  | 0.2040404 | 16.94268 |  | 0.2040404 | 15.66879
0.2148936 | 13.63057 | 0.2148936 | 14.90446 | 0.212766 | 14.52229 | 0.2020202 | 15.03185 |  | 0.2020202 | 16.05096 |  | 0.2020202 | 14.64968 | 0.2020202 | 15.41401 |  | 0.1775758 | 15.66879 | 0.1741414 | 16.17834 | 0.2080808 | 15.41401 |  | 0.2040404 | 15.28662 | 0.2060606 | 16.17834 | 0.2060606 | 16.94268 |  | 0.2040404 | 16.94268 |  | 0.2040404 | 15.66879
0.2148936 | 13.63057 | 0.2148936 | 14.90446 | 0.2148936 | 14.52229 | 0.2040404 | 15.03185 |  | 0.2040404 | 16.05096 |  | 0.2040404 | 14.77707 | 0.2040404 | 15.41401 |  | 0.1777778 | 15.66879 | 0.1743434 | 16.17834 | 0.2080808 | 15.41401 |  | 0.2040404 | 15.28662 | 0.2060606 | 16.17834 | 0.2060606 | 16.94268 |  | 0.2060606 | 16.94268 |  | 0.2040404 | 15.66879
0.2148936 | 13.63057 | 0.2148936 | 14.90446 | 0.2148936 | 14.52229 | 0.2040404 | 15.03185 |  | 0.2040404 | 16.05096 |  | 0.2040404 | 14.77707 | 0.2040404 | 15.41401 |  | 0.1781818 | 15.66879 | 0.1745455 | 16.17834 | 0.2080808 | 15.41401 |  | 0.2040404 | 15.28662 | 0.2060606 | 16.17834 | 0.2060606 | 16.94268 |  | 0.2060606 | 16.94268 |  | 0.2040404 | 15.66879
0.2148936 | 13.63057 | 0.2148936 | 14.90446 | 0.2148936 | 14.52229 | 0.2040404 | 15.03185 |  | 0.2040404 | 16.05096 |  | 0.2040404 | 14.77707 | 0.2040404 | 15.41401 |  | 0.1785859 | 15.66879 | 0.1749495 | 16.17834 | 0.2080808 | 15.41401 |  | 0.2040404 | 15.28662 | 0.2060606 | 16.17834 | 0.2060606 | 16.94268 |  | 0.2060606 | 16.94268 |  | 0.2060606 | 15.66879
0.2148936 | 13.63057 | 0.2148936 | 14.90446 | 0.2148936 | 14.52229 | 0.2040404 | 15.03185 |  | 0.2040404 | 16.05096 |  | 0.2040404 | 14.77707 | 0.2040404 | 15.41401 |  | 0.1787879 | 15.66879 | 0.1751515 | 16.17834 | 0.2080808 | 15.41401 |  | 0.2040404 | 15.28662 | 0.2060606 | 16.17834 | 0.2080808 | 16.94268 |  | 0.2060606 | 16.94268 |  | 0.2060606 | 15.66879
0.2148936 | 13.63057 | 0.2148936 | 14.90446 | 0.2148936 | 14.52229 | 0.2040404 | 15.03185 |  | 0.2040404 | 16.05096 |  | 0.2040404 | 14.77707 | 0.2040404 | 15.41401 |  | 0.1787879 | 15.66879 | 0.1753535 | 16.17834 | 0.2080808 | 15.41401 |  | 0.2040404 | 15.28662 | 0.2060606 | 16.17834 | 0.2080808 | 16.94268 |  | 0.2060606 | 16.94268 |  | 0.2060606 | 15.66879
0.2148936 | 13.63057 | 0.2148936 | 14.90446 | 0.2148936 | 14.52229 | 0.2040404 | 15.03185 |  | 0.2040404 | 16.05096 |  | 0.2040404 | 14.77707 | 0.2040404 | 15.41401 |  | 0.1791919 | 15.66879 | 0.1757576 | 16.17834 | 0.210101 | 15.41401 |  | 0.2040404 | 15.28662 | 0.2060606 | 16.17834 | 0.2080808 | 16.94268 |  | 0.2060606 | 16.94268 |  | 0.2060606 | 15.66879
0.2170213 | 13.63057 | 0.2170213 | 14.90446 | 0.2170213 | 14.52229 | 0.2040404 | 15.03185 |  | 0.2060606 | 16.05096 |  | 0.2040404 | 14.77707 | 0.2060606 | 15.41401 |  | 0.1793939 | 15.66879 | 0.1759596 | 16.17834 | 0.210101 | 15.41401 |  | 0.2060606 | 15.28662 | 0.2080808 | 16.17834 | 0.2080808 | 16.94268 |  | 0.2080808 | 16.94268 |  | 0.2060606 | 15.66879
0.2170213 | 13.63057 | 0.2170213 | 14.90446 | 0.2170213 | 14.52229 | 0.2060606 | 15.03185 |  | 0.2060606 | 16.05096 |  | 0.2060606 | 14.77707 | 0.2060606 | 15.41401 |  | 0.179798 | 15.66879 | 0.1761616 | 16.17834 | 0.210101 | 15.41401 |  | 0.2060606 | 15.28662 | 0.2080808 | 16.17834 | 0.2080808 | 16.94268 |  | 0.2080808 | 16.94268 |  | 0.2060606 | 15.66879
0.2170213 | 13.63057 | 0.2170213 | 14.90446 | 0.2170213 | 14.52229 | 0.2060606 | 15.03185 |  | 0.2060606 | 16.05096 |  | 0.2060606 | 14.77707 | 0.2060606 | 15.41401 |  | 0.18 | 15.66879 | 0.1763636 | 16.17834 | 0.210101 | 15.41401 |  | 0.2060606 | 15.28662 | 0.2080808 | 16.17834 | 0.2080808 | 16.94268 |  | 0.2080808 | 16.94268 |  | 0.2060606 | 15.66879
0.2170213 | 13.63057 | 0.2170213 | 14.90446 | 0.2170213 | 14.52229 | 0.2060606 | 15.03185 |  | 0.2060606 | 16.05096 |  | 0.2060606 | 14.77707 | 0.2060606 | 15.41401 |  | 0.180202 | 15.66879 | 0.1767677 | 16.17834 | 0.210101 | 15.41401 |  | 0.2060606 | 15.28662 | 0.2080808 | 16.17834 | 0.210101 | 16.94268 |  | 0.2080808 | 16.94268 |  | 0.2080808 | 15.66879
0.2170213 | 13.63057 | 0.2170213 | 14.90446 | 0.2170213 | 14.52229 | 0.2060606 | 15.03185 |  | 0.2060606 | 16.05096 |  | 0.2060606 | 14.77707 | 0.2060606 | 15.41401 |  | 0.180404 | 15.66879 | 0.1769697 | 16.17834 | 0.210101 | 15.41401 |  | 0.2060606 | 15.28662 | 0.2080808 | 16.17834 | 0.210101 | 16.94268 |  | 0.2080808 | 16.94268 |  | 0.2080808 | 15.66879
0.2170213 | 13.63057 | 0.2170213 | 14.90446 | 0.2170213 | 14.52229 | 0.2060606 | 15.03185 |  | 0.2060606 | 16.05096 |  | 0.2060606 | 14.77707 | 0.2060606 | 15.41401 |  | 0.1808081 | 15.66879 | 0.1773737 | 16.17834 | 0.2121212 | 15.41401 |  | 0.2060606 | 15.28662 | 0.2080808 | 16.17834 | 0.210101 | 16.94268 |  | 0.2080808 | 16.94268 |  | 0.2080808 | 15.66879
0.2170213 | 13.63057 | 0.2170213 | 14.90446 | 0.2170213 | 14.52229 | 0.2060606 | 15.03185 |  | 0.2060606 | 16.05096 |  | 0.2060606 | 14.77707 | 0.2060606 | 15.41401 |  | 0.1810101 | 15.66879 | 0.1775758 | 16.17834 | 0.2121212 | 15.41401 |  | 0.2060606 | 15.28662 | 0.210101 | 16.17834 | 0.210101 | 16.94268 |  | 0.2080808 | 16.94268 |  | 0.2080808 | 15.66879
0.2191489 | 13.63057 | 0.2191489 | 14.90446 | 0.2191489 | 14.52229 | 0.2080808 | 15.03185 |  | 0.2080808 | 16.05096 |  | 0.2080808 | 14.77707 | 0.2060606 | 15.41401 |  | 0.1812121 | 15.66879 | 0.1777778 | 16.17834 | 0.2121212 | 15.41401 |  | 0.2080808 | 15.28662 | 0.210101 | 16.17834 | 0.210101 | 16.94268 |  | 0.210101 | 16.94268 |  | 0.2080808 | 15.66879
0.2191489 | 13.63057 | 0.2191489 | 14.90446 | 0.2191489 | 14.52229 | 0.2080808 | 15.03185 |  | 0.2080808 | 16.05096 |  | 0.2080808 | 14.77707 | 0.2080808 | 15.41401 |  | 0.1816162 | 15.66879 | 0.1781818 | 16.17834 | 0.2121212 | 15.41401 |  | 0.2080808 | 15.28662 | 0.210101 | 16.17834 | 0.210101 | 16.94268 |  | 0.210101 | 16.94268 |  | 0.2080808 | 15.66879
0.2191489 | 13.63057 | 0.2191489 | 14.90446 | 0.2191489 | 14.52229 | 0.2080808 | 15.03185 |  | 0.2080808 | 16.05096 |  | 0.2080808 | 14.77707 | 0.2080808 | 15.41401 |  | 0.1818182 | 15.66879 | 0.1783838 | 16.17834 | 0.2121212 | 15.41401 |  | 0.2080808 | 15.28662 | 0.210101 | 16.17834 | 0.210101 | 17.07006 |  | 0.210101 | 16.94268 |  | 0.210101 | 15.66879
0.2191489 | 13.63057 | 0.2191489 | 14.90446 | 0.2191489 | 14.52229 | 0.2080808 | 15.03185 |  | 0.2080808 | 16.05096 |  | 0.2080808 | 14.77707 | 0.2080808 | 15.5414 |  | 0.1820202 | 15.66879 | 0.1785859 | 16.17834 | 0.2121212 | 15.41401 |  | 0.2080808 | 15.28662 | 0.210101 | 16.17834 | 0.2121212 | 17.07006 |  | 0.210101 | 16.94268 |  | 0.210101 | 15.66879
0.2191489 | 13.63057 | 0.2191489 | 14.90446 | 0.2191489 | 14.52229 | 0.2080808 | 15.03185 |  | 0.2080808 | 16.05096 |  | 0.2080808 | 14.77707 | 0.2080808 | 15.5414 |  | 0.1822222 | 15.66879 | 0.1787879 | 16.17834 | 0.2121212 | 15.41401 |  | 0.2080808 | 15.28662 | 0.210101 | 16.17834 | 0.2121212 | 17.07006 |  | 0.210101 | 16.94268 |  | 0.210101 | 15.66879
0.2191489 | 13.63057 | 0.2191489 | 14.90446 | 0.2191489 | 14.52229 | 0.2080808 | 15.03185 |  | 0.2080808 | 16.05096 |  | 0.2080808 | 14.77707 | 0.2080808 | 15.5414 |  | 0.1826263 | 15.66879 | 0.1791919 | 16.17834 | 0.2141414 | 15.41401 |  | 0.2080808 | 15.28662 | 0.210101 | 16.17834 | 0.2121212 | 17.07006 |  | 0.210101 | 16.94268 |  | 0.210101 | 15.66879
0.2191489 | 13.63057 | 0.2212766 | 14.90446 | 0.2212766 | 14.52229 | 0.2080808 | 15.03185 |  | 0.2080808 | 16.05096 |  | 0.2080808 | 14.77707 | 0.2080808 | 15.5414 |  | 0.1828283 | 15.66879 | 0.1793939 | 16.17834 | 0.2141414 | 15.41401 |  | 0.210101 | 15.28662 | 0.2121212 | 16.17834 | 0.2121212 | 17.07006 |  | 0.210101 | 16.94268 |  | 0.210101 | 15.66879
0.2212766 | 13.63057 | 0.2212766 | 14.90446 | 0.2212766 | 14.52229 | 0.210101 | 15.03185 |  | 0.210101 | 16.05096 |  | 0.210101 | 14.77707 | 0.210101 | 15.5414 |  | 0.1832323 | 15.66879 | 0.179596 | 16.17834 | 0.2141414 | 15.41401 |  | 0.210101 | 15.28662 | 0.2121212 | 16.17834 | 0.2121212 | 17.07006 |  | 0.2121212 | 16.94268 |  | 0.210101 | 15.66879
0.2212766 | 13.63057 | 0.2212766 | 14.90446 | 0.2212766 | 14.52229 | 0.210101 | 15.03185 |  | 0.210101 | 16.05096 |  | 0.210101 | 14.77707 | 0.210101 | 15.5414 |  | 0.1834343 | 15.66879 | 0.179798 | 16.17834 | 0.2141414 | 15.41401 |  | 0.210101 | 15.41401 | 0.2121212 | 16.17834 | 0.2121212 | 17.07006 |  | 0.2121212 | 16.94268 |  | 0.210101 | 15.66879
0.2212766 | 13.63057 | 0.2212766 | 14.90446 | 0.2212766 | 14.52229 | 0.210101 | 15.03185 |  | 0.210101 | 16.05096 |  | 0.210101 | 14.77707 | 0.210101 | 15.5414 |  | 0.1836364 | 15.66879 | 0.18 | 16.17834 | 0.2141414 | 15.41401 |  | 0.210101 | 15.41401 | 0.2121212 | 16.17834 | 0.2141414 | 17.07006 |  | 0.2121212 | 16.94268 |  | 0.2121212 | 15.66879
0.2212766 | 13.63057 | 0.2212766 | 14.90446 | 0.2212766 | 14.52229 | 0.210101 | 15.03185 |  | 0.210101 | 16.05096 |  | 0.210101 | 14.77707 | 0.210101 | 15.5414 |  | 0.1838384 | 15.66879 | 0.180404 | 16.30573 | 0.2141414 | 15.41401 |  | 0.210101 | 15.41401 | 0.2121212 | 16.17834 | 0.2141414 | 17.07006 |  | 0.2121212 | 16.94268 |  | 0.2121212 | 15.66879
0.2212766 | 13.63057 | 0.2212766 | 14.90446 | 0.2212766 | 14.52229 | 0.210101 | 15.03185 |  | 0.210101 | 16.05096 |  | 0.210101 | 14.77707 | 0.210101 | 15.5414 |  | 0.1840404 | 15.66879 | 0.1806061 | 16.30573 | 0.2141414 | 15.41401 |  | 0.210101 | 15.41401 | 0.2121212 | 16.17834 | 0.2141414 | 17.07006 |  | 0.2121212 | 16.94268 |  | 0.2121212 | 15.66879
0.2212766 | 13.63057 | 0.2212766 | 14.90446 | 0.2212766 | 14.52229 | 0.210101 | 15.03185 |  | 0.210101 | 16.05096 |  | 0.210101 | 14.77707 | 0.210101 | 15.5414 |  | 0.1844444 | 15.66879 | 0.1810101 | 16.30573 | 0.2161616 | 15.41401 |  | 0.210101 | 15.41401 | 0.2141414 | 16.17834 | 0.2141414 | 17.07006 |  | 0.2121212 | 16.94268 |  | 0.2121212 | 15.66879
0.2234043 | 13.63057 | 0.2234043 | 14.90446 | 0.2234043 | 14.64968 | 0.210101 | 15.03185 |  | 0.210101 | 16.05096 |  | 0.210101 | 14.77707 | 0.210101 | 15.5414 |  | 0.1846465 | 15.66879 | 0.1812121 | 16.30573 | 0.2161616 | 15.41401 |  | 0.2121212 | 15.41401 | 0.2141414 | 16.17834 | 0.2141414 | 17.07006 |  | 0.2141414 | 16.94268 |  | 0.2121212 | 15.66879
0.2234043 | 13.63057 | 0.2234043 | 15.03185 | 0.2234043 | 14.64968 | 0.2121212 | 15.03185 |  | 0.2121212 | 16.05096 |  | 0.2121212 | 14.77707 | 0.2121212 | 15.5414 |  | 0.1850505 | 15.66879 | 0.1814141 | 16.30573 | 0.2161616 | 15.41401 |  | 0.2121212 | 15.41401 | 0.2141414 | 16.17834 | 0.2141414 | 17.07006 |  | 0.2141414 | 16.94268 |  | 0.2121212 | 15.66879
0.2234043 | 13.63057 | 0.2234043 | 15.03185 | 0.2234043 | 14.64968 | 0.2121212 | 15.03185 |  | 0.2121212 | 16.05096 |  | 0.2121212 | 14.77707 | 0.2121212 | 15.5414 |  | 0.1852525 | 15.66879 | 0.1816162 | 16.30573 | 0.2161616 | 15.41401 |  | 0.2121212 | 15.41401 | 0.2141414 | 16.17834 | 0.2141414 | 17.07006 |  | 0.2141414 | 16.94268 |  | 0.2121212 | 15.66879
0.2234043 | 13.75796 | 0.2234043 | 15.03185 | 0.2234043 | 14.64968 | 0.2121212 | 15.03185 |  | 0.2121212 | 16.05096 |  | 0.2121212 | 14.77707 | 0.2121212 | 15.5414 |  | 0.1854545 | 15.79618 | 0.1818182 | 16.30573 | 0.2161616 | 15.41401 |  | 0.2121212 | 15.41401 | 0.2141414 | 16.17834 | 0.2161616 | 17.07006 |  | 0.2141414 | 16.94268 |  | 0.2141414 | 15.66879
0.2234043 | 13.75796 | 0.2234043 | 15.03185 | 0.2234043 | 14.64968 | 0.2121212 | 15.03185 |  | 0.2121212 | 16.05096 |  | 0.2121212 | 14.77707 | 0.2121212 | 15.5414 |  | 0.1856566 | 15.79618 | 0.1822222 | 16.30573 | 0.2161616 | 15.41401 |  | 0.2121212 | 15.41401 | 0.2141414 | 16.17834 | 0.2161616 | 17.07006 |  | 0.2141414 | 16.94268 |  | 0.2141414 | 15.66879
0.2234043 | 13.75796 | 0.2234043 | 15.03185 | 0.2234043 | 14.64968 | 0.2121212 | 15.03185 |  | 0.2121212 | 16.05096 |  | 0.2121212 | 14.77707 | 0.2121212 | 15.5414 |  | 0.1858586 | 15.79618 | 0.1824242 | 16.30573 | 0.2161616 | 15.41401 |  | 0.2121212 | 15.41401 | 0.2141414 | 16.17834 | 0.2161616 | 17.07006 |  | 0.2141414 | 16.94268 |  | 0.2141414 | 15.66879
0.2234043 | 13.75796 | 0.2234043 | 15.03185 | 0.2234043 | 14.64968 | 0.2121212 | 15.03185 |  | 0.2121212 | 16.05096 |  | 0.2121212 | 14.77707 | 0.2121212 | 15.5414 |  | 0.1860606 | 15.79618 | 0.1826263 | 16.30573 | 0.2181818 | 15.41401 |  | 0.2121212 | 15.41401 | 0.2141414 | 16.17834 | 0.2161616 | 17.07006 |  | 0.2141414 | 16.94268 |  | 0.2141414 | 15.66879
0.2255319 | 13.75796 | 0.2255319 | 15.03185 | 0.2255319 | 14.64968 | 0.2141414 | 15.03185 |  | 0.2141414 | 16.05096 |  | 0.2141414 | 14.77707 | 0.2141414 | 15.5414 |  | 0.1864646 | 15.79618 | 0.1830303 | 16.30573 | 0.2181818 | 15.41401 |  | 0.2141414 | 15.41401 | 0.2161616 | 16.17834 | 0.2161616 | 17.07006 |  | 0.2161616 | 16.94268 |  | 0.2141414 | 15.66879
0.2255319 | 13.75796 | 0.2255319 | 15.03185 | 0.2255319 | 14.64968 | 0.2141414 | 15.03185 |  | 0.2141414 | 16.05096 |  | 0.2141414 | 14.77707 | 0.2141414 | 15.5414 |  | 0.1866667 | 15.79618 | 0.1832323 | 16.30573 | 0.2181818 | 15.41401 |  | 0.2141414 | 15.41401 | 0.2161616 | 16.17834 | 0.2161616 | 17.07006 |  | 0.2161616 | 16.94268 |  | 0.2141414 | 15.66879
0.2255319 | 13.75796 | 0.2255319 | 15.03185 | 0.2255319 | 14.64968 | 0.2141414 | 15.03185 |  | 0.2141414 | 16.05096 |  | 0.2141414 | 14.77707 | 0.2141414 | 15.5414 |  | 0.1870707 | 15.79618 | 0.1836364 | 16.30573 | 0.2181818 | 15.41401 |  | 0.2141414 | 15.41401 | 0.2161616 | 16.17834 | 0.2161616 | 17.07006 |  | 0.2161616 | 16.94268 |  | 0.2141414 | 15.66879
0.2255319 | 13.75796 | 0.2255319 | 15.03185 | 0.2255319 | 14.64968 | 0.2141414 | 15.03185 |  | 0.2141414 | 16.05096 |  | 0.2141414 | 14.77707 | 0.2141414 | 15.5414 |  | 0.1872727 | 15.79618 | 0.1838384 | 16.30573 | 0.2181818 | 15.41401 |  | 0.2141414 | 15.41401 | 0.2161616 | 16.17834 | 0.2181818 | 17.07006 |  | 0.2161616 | 16.94268 |  | 0.2161616 | 15.66879
0.2255319 | 13.75796 | 0.2255319 | 15.03185 | 0.2255319 | 14.64968 | 0.2141414 | 15.03185 |  | 0.2141414 | 16.05096 |  | 0.2141414 | 14.77707 | 0.2141414 | 15.5414 |  | 0.1874747 | 15.79618 | 0.1840404 | 16.30573 | 0.2181818 | 15.41401 |  | 0.2141414 | 15.41401 | 0.2161616 | 16.17834 | 0.2181818 | 17.07006 |  | 0.2161616 | 16.94268 |  | 0.2161616 | 15.66879
0.2255319 | 13.75796 | 0.2255319 | 15.03185 | 0.2255319 | 14.64968 | 0.2141414 | 15.03185 |  | 0.2141414 | 16.05096 |  | 0.2141414 | 14.77707 | 0.2141414 | 15.5414 |  | 0.1878788 | 15.79618 | 0.1842424 | 16.30573 | 0.220202 | 15.41401 |  | 0.2141414 | 15.41401 | 0.2161616 | 16.17834 | 0.2181818 | 17.07006 |  | 0.2161616 | 16.94268 |  | 0.2161616 | 15.66879
0.2276596 | 13.75796 | 0.2255319 | 15.03185 | 0.2276596 | 14.64968 | 0.2141414 | 15.03185 |  | 0.2141414 | 16.05096 |  | 0.2141414 | 14.77707 | 0.2141414 | 15.5414 |  | 0.1880808 | 15.79618 | 0.1844444 | 16.30573 | 0.220202 | 15.41401 |  | 0.2141414 | 15.41401 | 0.2181818 | 16.17834 | 0.2181818 | 17.07006 |  | 0.2161616 | 16.94268 |  | 0.2161616 | 15.66879
0.2276596 | 13.75796 | 0.2276596 | 15.03185 | 0.2276596 | 14.64968 | 0.2161616 | 15.03185 |  | 0.2161616 | 16.05096 |  | 0.2161616 | 14.77707 | 0.2161616 | 15.5414 |  | 0.1882828 | 15.79618 | 0.1848485 | 16.30573 | 0.220202 | 15.41401 |  | 0.2161616 | 15.41401 | 0.2181818 | 16.17834 | 0.2181818 | 17.07006 |  | 0.2181818 | 16.94268 |  | 0.2161616 | 15.66879
0.2276596 | 13.75796 | 0.2276596 | 15.03185 | 0.2276596 | 14.64968 | 0.2161616 | 15.03185 |  | 0.2161616 | 16.05096 |  | 0.2161616 | 14.77707 | 0.2161616 | 15.5414 |  | 0.1884848 | 15.79618 | 0.1850505 | 16.30573 | 0.220202 | 15.41401 |  | 0.2161616 | 15.41401 | 0.2181818 | 16.17834 | 0.2181818 | 17.07006 |  | 0.2181818 | 16.94268 |  | 0.2161616 | 15.66879
0.2276596 | 13.75796 | 0.2276596 | 15.03185 | 0.2276596 | 14.64968 | 0.2161616 | 15.03185 |  | 0.2161616 | 16.05096 |  | 0.2161616 | 14.77707 | 0.2161616 | 15.5414 |  | 0.1886869 | 15.79618 | 0.1852525 | 16.30573 | 0.220202 | 15.41401 |  | 0.2161616 | 15.41401 | 0.2181818 | 16.17834 | 0.220202 | 17.07006 |  | 0.2181818 | 16.94268 |  | 0.2181818 | 15.66879
0.2276596 | 13.75796 | 0.2276596 | 15.03185 | 0.2276596 | 14.64968 | 0.2161616 | 15.03185 |  | 0.2161616 | 16.17834 |  | 0.2161616 | 14.77707 | 0.2161616 | 15.5414 |  | 0.1890909 | 15.79618 | 0.1856566 | 16.30573 | 0.220202 | 15.41401 |  | 0.2161616 | 15.41401 | 0.2181818 | 16.17834 | 0.220202 | 17.07006 |  | 0.2181818 | 16.94268 |  | 0.2181818 | 15.66879
0.2276596 | 13.75796 | 0.2276596 | 15.03185 | 0.2276596 | 14.64968 | 0.2161616 | 15.03185 |  | 0.2161616 | 16.17834 |  | 0.2161616 | 14.90446 | 0.2161616 | 15.5414 |  | 0.1892929 | 15.79618 | 0.1858586 | 16.30573 | 0.220202 | 15.41401 |  | 0.2161616 | 15.41401 | 0.2181818 | 16.17834 | 0.220202 | 17.07006 |  | 0.2181818 | 16.94268 |  | 0.2181818 | 15.66879
0.2276596 | 13.75796 | 0.2276596 | 15.03185 | 0.2276596 | 14.64968 | 0.2161616 | 15.03185 |  | 0.2161616 | 16.17834 |  | 0.2161616 | 14.90446 | 0.2161616 | 15.5414 |  | 0.1894949 | 15.79618 | 0.1860606 | 16.30573 | 0.2222222 | 15.41401 |  | 0.2161616 | 15.41401 | 0.2181818 | 16.17834 | 0.220202 | 17.07006 |  | 0.2181818 | 16.94268 |  | 0.2181818 | 15.66879
0.2297872 | 13.75796 | 0.2297872 | 15.03185 | 0.2297872 | 14.64968 | 0.2161616 | 15.03185 |  | 0.2161616 | 16.17834 |  | 0.2161616 | 14.90446 | 0.2161616 | 15.5414 |  | 0.189697 | 15.79618 | 0.1862626 | 16.30573 | 0.2222222 | 15.41401 |  | 0.2181818 | 15.41401 | 0.220202 | 16.17834 | 0.220202 | 17.07006 |  | 0.220202 | 16.94268 |  | 0.2181818 | 15.66879
0.2297872 | 13.75796 | 0.2297872 | 15.03185 | 0.2297872 | 14.64968 | 0.2181818 | 15.03185 |  | 0.2181818 | 16.17834 |  | 0.2181818 | 14.90446 | 0.2181818 | 15.5414 |  | 0.189899 | 15.79618 | 0.1866667 | 16.30573 | 0.2222222 | 15.41401 |  | 0.2181818 | 15.41401 | 0.220202 | 16.17834 | 0.220202 | 17.07006 |  | 0.220202 | 16.94268 |  | 0.2181818 | 15.66879
0.2297872 | 13.75796 | 0.2297872 | 15.03185 | 0.2297872 | 14.64968 | 0.2181818 | 15.03185 |  | 0.2181818 | 16.17834 |  | 0.2181818 | 14.90446 | 0.2181818 | 15.5414 |  | 0.190303 | 15.79618 | 0.1868687 | 16.30573 | 0.2222222 | 15.41401 |  | 0.2181818 | 15.41401 | 0.220202 | 16.17834 | 0.220202 | 17.07006 |  | 0.220202 | 16.94268 |  | 0.2181818 | 15.66879
0.2297872 | 13.75796 | 0.2297872 | 15.03185 | 0.2297872 | 14.64968 | 0.2181818 | 15.03185 |  | 0.2181818 | 16.17834 |  | 0.2181818 | 14.90446 | 0.2181818 | 15.5414 |  | 0.1905051 | 15.79618 | 0.1870707 | 16.30573 | 0.2222222 | 15.41401 |  | 0.2181818 | 15.41401 | 0.220202 | 16.17834 | 0.2222222 | 17.07006 |  | 0.220202 | 16.94268 |  | 0.220202 | 15.66879
0.2297872 | 13.75796 | 0.2297872 | 15.03185 | 0.2297872 | 14.64968 | 0.2181818 | 15.03185 |  | 0.2181818 | 16.17834 |  | 0.2181818 | 14.90446 | 0.2181818 | 15.5414 |  | 0.1907071 | 15.79618 | 0.1872727 | 16.30573 | 0.2222222 | 15.41401 |  | 0.2181818 | 15.41401 | 0.220202 | 16.17834 | 0.2222222 | 17.07006 |  | 0.220202 | 16.94268 |  | 0.220202 | 15.66879
0.2297872 | 13.75796 | 0.2297872 | 15.03185 | 0.2297872 | 14.64968 | 0.2181818 | 15.03185 |  | 0.2181818 | 16.17834 |  | 0.2181818 | 14.90446 | 0.2181818 | 15.5414 |  | 0.1909091 | 15.79618 | 0.1876768 | 16.30573 | 0.2242424 | 15.41401 |  | 0.2181818 | 15.41401 | 0.220202 | 16.17834 | 0.2222222 | 17.07006 |  | 0.220202 | 16.94268 |  | 0.220202 | 15.66879
0.2297872 | 13.75796 | 0.2297872 | 15.03185 | 0.2297872 | 14.64968 | 0.2181818 | 15.03185 |  | 0.2181818 | 16.17834 |  | 0.2181818 | 14.90446 | 0.2181818 | 15.5414 |  | 0.1913131 | 15.79618 | 0.1878788 | 16.30573 | 0.2242424 | 15.41401 |  | 0.2181818 | 15.41401 | 0.2222222 | 16.17834 | 0.2222222 | 17.07006 |  | 0.220202 | 16.94268 |  | 0.220202 | 15.66879
0.2319149 | 13.75796 | 0.2319149 | 15.03185 | 0.2319149 | 14.64968 | 0.220202 | 15.03185 |  | 0.220202 | 16.17834 |  | 0.220202 | 14.90446 | 0.220202 | 15.5414 |  | 0.1915152 | 15.79618 | 0.1882828 | 16.30573 | 0.2242424 | 15.41401 |  | 0.220202 | 15.41401 | 0.2222222 | 16.17834 | 0.2222222 | 17.07006 |  | 0.2222222 | 16.94268 |  | 0.220202 | 15.66879
0.2319149 | 13.75796 | 0.2319149 | 15.03185 | 0.2319149 | 14.64968 | 0.220202 | 15.03185 |  | 0.220202 | 16.17834 |  | 0.220202 | 14.90446 | 0.220202 | 15.5414 |  | 0.1919192 | 15.79618 | 0.1884848 | 16.30573 | 0.2242424 | 15.41401 |  | 0.220202 | 15.41401 | 0.2222222 | 16.17834 | 0.2222222 | 17.07006 |  | 0.2222222 | 16.94268 |  | 0.220202 | 15.66879
0.2319149 | 13.75796 | 0.2319149 | 15.03185 | 0.2319149 | 14.64968 | 0.220202 | 15.03185 |  | 0.220202 | 16.17834 |  | 0.220202 | 14.90446 | 0.220202 | 15.5414 |  | 0.1921212 | 15.79618 | 0.1886869 | 16.30573 | 0.2242424 | 15.41401 |  | 0.220202 | 15.41401 | 0.2222222 | 16.17834 | 0.2222222 | 17.07006 |  | 0.2222222 | 16.94268 |  | 0.2222222 | 15.66879
0.2319149 | 13.75796 | 0.2319149 | 15.03185 | 0.2319149 | 14.64968 | 0.220202 | 15.03185 |  | 0.220202 | 16.17834 |  | 0.220202 | 14.90446 | 0.220202 | 15.66879 |  | 0.1923232 | 15.79618 | 0.1888889 | 16.30573 | 0.2242424 | 15.41401 |  | 0.220202 | 15.41401 | 0.2222222 | 16.17834 | 0.2242424 | 17.07006 |  | 0.2222222 | 16.94268 |  | 0.2222222 | 15.66879
0.2319149 | 13.75796 | 0.2319149 | 15.03185 | 0.2319149 | 14.64968 | 0.220202 | 15.03185 |  | 0.220202 | 16.17834 |  | 0.220202 | 14.90446 | 0.220202 | 15.66879 |  | 0.1927273 | 15.79618 | 0.1890909 | 16.30573 | 0.2242424 | 15.41401 |  | 0.220202 | 15.41401 | 0.2222222 | 16.17834 | 0.2242424 | 17.07006 |  | 0.2222222 | 16.94268 |  | 0.2222222 | 15.66879
0.2319149 | 13.75796 | 0.2319149 | 15.03185 | 0.2319149 | 14.64968 | 0.220202 | 15.03185 |  | 0.220202 | 16.17834 |  | 0.220202 | 14.90446 | 0.220202 | 15.66879 |  | 0.1929293 | 15.79618 | 0.1894949 | 16.30573 | 0.2262626 | 15.41401 |  | 0.220202 | 15.41401 | 0.2222222 | 16.17834 | 0.2242424 | 17.07006 |  | 0.2222222 | 16.94268 |  | 0.2222222 | 15.66879
0.2319149 | 13.75796 | 0.2319149 | 15.03185 | 0.2319149 | 14.64968 | 0.220202 | 15.03185 |  | 0.2222222 | 16.17834 |  | 0.220202 | 14.90446 | 0.220202 | 15.66879 |  | 0.1931313 | 15.79618 | 0.189697 | 16.30573 | 0.2262626 | 15.41401 |  | 0.2222222 | 15.41401 | 0.2242424 | 16.17834 | 0.2242424 | 17.07006 |  | 0.2222222 | 16.94268 |  | 0.2222222 | 15.66879
0.2340426 | 13.75796 | 0.2340426 | 15.03185 | 0.2340426 | 14.64968 | 0.2222222 | 15.03185 |  | 0.2222222 | 16.17834 |  | 0.2222222 | 14.90446 | 0.2222222 | 15.66879 |  | 0.1935354 | 15.79618 | 0.189899 | 16.30573 | 0.2262626 | 15.41401 |  | 0.2222222 | 15.41401 | 0.2242424 | 16.17834 | 0.2242424 | 17.07006 |  | 0.2242424 | 17.07006 |  | 0.2222222 | 15.66879
0.2340426 | 13.75796 | 0.2340426 | 15.03185 | 0.2340426 | 14.64968 | 0.2222222 | 15.03185 |  | 0.2222222 | 16.17834 |  | 0.2222222 | 14.90446 | 0.2222222 | 15.66879 |  | 0.1937374 | 15.79618 | 0.190303 | 16.30573 | 0.2262626 | 15.41401 |  | 0.2222222 | 15.41401 | 0.2242424 | 16.17834 | 0.2242424 | 17.07006 |  | 0.2242424 | 17.07006 |  | 0.2222222 | 15.66879
0.2340426 | 13.75796 | 0.2340426 | 15.03185 | 0.2340426 | 14.64968 | 0.2222222 | 15.03185 |  | 0.2222222 | 16.17834 |  | 0.2222222 | 14.90446 | 0.2222222 | 15.66879 |  | 0.1939394 | 15.79618 | 0.1905051 | 16.30573 | 0.2262626 | 15.41401 |  | 0.2222222 | 15.41401 | 0.2242424 | 16.17834 | 0.2262626 | 17.07006 |  | 0.2242424 | 17.07006 |  | 0.2242424 | 15.66879
0.2340426 | 13.75796 | 0.2340426 | 15.03185 | 0.2340426 | 14.64968 | 0.2222222 | 15.03185 |  | 0.2222222 | 16.17834 |  | 0.2222222 | 14.90446 | 0.2222222 | 15.66879 |  | 0.1941414 | 15.79618 | 0.1909091 | 16.30573 | 0.2262626 | 15.41401 |  | 0.2222222 | 15.41401 | 0.2242424 | 16.17834 | 0.2262626 | 17.07006 |  | 0.2242424 | 17.07006 |  | 0.2242424 | 15.66879
0.2340426 | 13.75796 | 0.2340426 | 15.03185 | 0.2340426 | 14.64968 | 0.2222222 | 15.03185 |  | 0.2222222 | 16.17834 |  | 0.2222222 | 14.90446 | 0.2222222 | 15.66879 |  | 0.1945455 | 15.79618 | 0.1911111 | 16.30573 | 0.2262626 | 15.41401 |  | 0.2222222 | 15.41401 | 0.2242424 | 16.17834 | 0.2262626 | 17.07006 |  | 0.2242424 | 17.07006 |  | 0.2242424 | 15.66879
0.2340426 | 13.75796 | 0.2340426 | 15.03185 | 0.2340426 | 14.64968 | 0.2222222 | 15.03185 |  | 0.2222222 | 16.17834 |  | 0.2222222 | 14.90446 | 0.2222222 | 15.66879 |  | 0.1947475 | 15.79618 | 0.1911111 | 16.30573 | 0.2282828 | 15.5414 |  | 0.2222222 | 15.41401 | 0.2242424 | 16.17834 | 0.2262626 | 17.07006 |  | 0.2242424 | 17.07006 |  | 0.2242424 | 15.66879
0.2361702 | 13.88535 | 0.2361702 | 15.15924 | 0.2361702 | 14.77707 | 0.2222222 | 15.03185 |  | 0.2222222 | 16.17834 |  | 0.2222222 | 14.90446 | 0.2242424 | 15.66879 |  | 0.1949495 | 15.79618 | 0.1915152 | 16.30573 | 0.2282828 | 15.5414 |  | 0.2242424 | 15.41401 | 0.2262626 | 16.17834 | 0.2262626 | 17.07006 |  | 0.2262626 | 17.07006 |  | 0.2242424 | 15.66879
0.2361702 | 13.88535 | 0.2361702 | 15.15924 | 0.2361702 | 14.77707 | 0.2242424 | 15.03185 |  | 0.2242424 | 16.17834 |  | 0.2242424 | 14.90446 | 0.2242424 | 15.66879 |  | 0.1951515 | 15.79618 | 0.1917172 | 16.30573 | 0.2282828 | 15.5414 |  | 0.2242424 | 15.41401 | 0.2262626 | 16.17834 | 0.2262626 | 17.07006 |  | 0.2262626 | 17.07006 |  | 0.2242424 | 15.66879
0.2361702 | 13.88535 | 0.2361702 | 15.15924 | 0.2361702 | 14.77707 | 0.2242424 | 15.03185 |  | 0.2242424 | 16.17834 |  | 0.2242424 | 14.90446 | 0.2242424 | 15.66879 |  | 0.1953535 | 15.79618 | 0.1921212 | 16.30573 | 0.2282828 | 15.5414 |  | 0.2242424 | 15.41401 | 0.2262626 | 16.17834 | 0.2262626 | 17.07006 |  | 0.2262626 | 17.07006 |  | 0.2242424 | 15.66879
0.2361702 | 13.88535 | 0.2361702 | 15.15924 | 0.2361702 | 14.77707 | 0.2242424 | 15.03185 |  | 0.2242424 | 16.17834 |  | 0.2242424 | 14.90446 | 0.2242424 | 15.66879 |  | 0.1957576 | 15.79618 | 0.1923232 | 16.30573 | 0.2282828 | 15.5414 |  | 0.2242424 | 15.41401 | 0.2262626 | 16.17834 | 0.2282828 | 17.07006 |  | 0.2262626 | 17.07006 |  | 0.2262626 | 15.66879
0.2361702 | 13.88535 | 0.2361702 | 15.15924 | 0.2361702 | 14.77707 | 0.2242424 | 15.03185 |  | 0.2242424 | 16.17834 |  | 0.2242424 | 14.90446 | 0.2242424 | 15.66879 |  | 0.1959596 | 15.79618 | 0.1925253 | 16.30573 | 0.2282828 | 15.5414 |  | 0.2242424 | 15.41401 | 0.2262626 | 16.17834 | 0.2282828 | 17.07006 |  | 0.2262626 | 17.07006 |  | 0.2262626 | 15.66879
0.2361702 | 13.88535 | 0.2361702 | 15.15924 | 0.2361702 | 14.77707 | 0.2242424 | 15.03185 |  | 0.2242424 | 16.17834 |  | 0.2242424 | 14.90446 | 0.2242424 | 15.66879 |  | 0.1961616 | 15.79618 | 0.1929293 | 16.30573 | 0.2282828 | 15.5414 |  | 0.2242424 | 15.41401 | 0.2262626 | 16.17834 | 0.2282828 | 17.07006 |  | 0.2262626 | 17.07006 |  | 0.2262626 | 15.66879
0.2361702 | 13.88535 | 0.2361702 | 15.15924 | 0.2361702 | 14.77707 | 0.2242424 | 15.03185 |  | 0.2242424 | 16.17834 |  | 0.2242424 | 14.90446 | 0.2242424 | 15.66879 |  | 0.1963636 | 15.79618 | 0.1931313 | 16.30573 | 0.230303 | 15.5414 |  | 0.2242424 | 15.41401 | 0.2262626 | 16.17834 | 0.2282828 | 17.07006 |  | 0.2262626 | 17.07006 |  | 0.2262626 | 15.66879
0.2382979 | 13.88535 | 0.2382979 | 15.15924 | 0.2382979 | 14.77707 | 0.2262626 | 15.03185 |  | 0.2262626 | 16.17834 |  | 0.2262626 | 14.90446 | 0.2262626 | 15.66879 |  | 0.1967677 | 15.79618 | 0.1933333 | 16.43312 | 0.230303 | 15.5414 |  | 0.2262626 | 15.41401 | 0.2282828 | 16.17834 | 0.2282828 | 17.07006 |  | 0.2282828 | 17.07006 |  | 0.2262626 | 15.66879
0.2382979 | 13.88535 | 0.2382979 | 15.15924 | 0.2382979 | 14.77707 | 0.2262626 | 15.03185 |  | 0.2262626 | 16.17834 |  | 0.2262626 | 14.90446 | 0.2262626 | 15.66879 |  | 0.1969697 | 15.92357 | 0.1935354 | 16.43312 | 0.230303 | 15.5414 |  | 0.2262626 | 15.41401 | 0.2282828 | 16.17834 | 0.2282828 | 17.19745 |  | 0.2282828 | 17.07006 |  | 0.2262626 | 15.66879
0.2382979 | 13.88535 | 0.2382979 | 15.15924 | 0.2382979 | 14.77707 | 0.2262626 | 15.03185 |  | 0.2262626 | 16.17834 |  | 0.2262626 | 14.90446 | 0.2262626 | 15.66879 |  | 0.1971717 | 15.92357 | 0.1939394 | 16.43312 | 0.230303 | 15.5414 |  | 0.2262626 | 15.41401 | 0.2282828 | 16.17834 | 0.2282828 | 17.19745 |  | 0.2282828 | 17.07006 |  | 0.2262626 | 15.66879
0.2382979 | 13.88535 | 0.2382979 | 15.15924 | 0.2382979 | 14.77707 | 0.2262626 | 15.03185 |  | 0.2262626 | 16.17834 |  | 0.2262626 | 14.90446 | 0.2262626 | 15.66879 |  | 0.1975758 | 15.92357 | 0.1941414 | 16.43312 | 0.230303 | 15.5414 |  | 0.2262626 | 15.41401 | 0.2282828 | 16.17834 | 0.230303 | 17.19745 |  | 0.2282828 | 17.07006 |  | 0.2282828 | 15.66879
0.2382979 | 13.88535 | 0.2382979 | 15.15924 | 0.2382979 | 14.77707 | 0.2262626 | 15.03185 |  | 0.2262626 | 16.17834 |  | 0.2262626 | 14.90446 | 0.2262626 | 15.66879 |  | 0.1977778 | 15.92357 | 0.1945455 | 16.43312 | 0.230303 | 15.5414 |  | 0.2262626 | 15.41401 | 0.2282828 | 16.17834 | 0.230303 | 17.19745 |  | 0.2282828 | 17.07006 |  | 0.2282828 | 15.66879
0.2382979 | 13.88535 | 0.2382979 | 15.15924 | 0.2382979 | 14.77707 | 0.2262626 | 15.03185 |  | 0.2262626 | 16.17834 |  | 0.2262626 | 14.90446 | 0.2262626 | 15.66879 |  | 0.1979798 | 15.92357 | 0.1947475 | 16.43312 | 0.2323232 | 15.5414 |  | 0.2262626 | 15.41401 | 0.2282828 | 16.17834 | 0.230303 | 17.19745 |  | 0.2282828 | 17.07006 |  | 0.2282828 | 15.66879
0.2382979 | 13.88535 | 0.2382979 | 15.15924 | 0.2382979 | 14.77707 | 0.2262626 | 15.03185 |  | 0.2262626 | 16.17834 |  | 0.2262626 | 14.90446 | 0.2262626 | 15.66879 |  | 0.1983838 | 15.92357 | 0.1949495 | 16.43312 | 0.2323232 | 15.5414 |  | 0.2282828 | 15.41401 | 0.230303 | 16.17834 | 0.230303 | 17.19745 |  | 0.230303 | 17.07006 |  | 0.2282828 | 15.66879
0.2404255 | 13.88535 | 0.2404255 | 15.15924 | 0.2404255 | 14.77707 | 0.2282828 | 15.03185 |  | 0.2282828 | 16.17834 |  | 0.2282828 | 14.90446 | 0.2282828 | 15.66879 |  | 0.1985859 | 15.92357 | 0.1951515 | 16.43312 | 0.2323232 | 15.5414 |  | 0.2282828 | 15.41401 | 0.230303 | 16.17834 | 0.230303 | 17.19745 |  | 0.230303 | 17.07006 |  | 0.2282828 | 15.66879
0.2404255 | 13.88535 | 0.2404255 | 15.15924 | 0.2404255 | 14.77707 | 0.2282828 | 15.03185 |  | 0.2282828 | 16.17834 |  | 0.2282828 | 15.03185 | 0.2282828 | 15.66879 |  | 0.1987879 | 15.92357 | 0.1953535 | 16.43312 | 0.2323232 | 15.5414 |  | 0.2282828 | 15.41401 | 0.230303 | 16.17834 | 0.230303 | 17.19745 |  | 0.230303 | 17.07006 |  | 0.2282828 | 15.66879
0.2404255 | 13.88535 | 0.2404255 | 15.15924 | 0.2404255 | 14.77707 | 0.2282828 | 15.03185 |  | 0.2282828 | 16.17834 |  | 0.2282828 | 15.03185 | 0.2282828 | 15.66879 |  | 0.1989899 | 15.92357 | 0.1957576 | 16.43312 | 0.2323232 | 15.5414 |  | 0.2282828 | 15.41401 | 0.230303 | 16.17834 | 0.2323232 | 17.19745 |  | 0.230303 | 17.07006 |  | 0.230303 | 15.66879
0.2404255 | 13.88535 | 0.2404255 | 15.15924 | 0.2404255 | 14.77707 | 0.2282828 | 15.03185 |  | 0.2282828 | 16.17834 |  | 0.2282828 | 15.03185 | 0.2282828 | 15.66879 |  | 0.1993939 | 15.92357 | 0.1959596 | 16.43312 | 0.2323232 | 15.5414 |  | 0.2282828 | 15.41401 | 0.230303 | 16.17834 | 0.2323232 | 17.19745 |  | 0.230303 | 17.07006 |  | 0.230303 | 15.66879
0.2404255 | 13.88535 | 0.2404255 | 15.15924 | 0.2404255 | 14.77707 | 0.2282828 | 15.03185 |  | 0.2282828 | 16.17834 |  | 0.2282828 | 15.03185 | 0.2282828 | 15.66879 |  | 0.199596 | 15.92357 | 0.1961616 | 16.43312 | 0.2323232 | 15.5414 |  | 0.2282828 | 15.41401 | 0.230303 | 16.17834 | 0.2323232 | 17.19745 |  | 0.230303 | 17.07006 |  | 0.230303 | 15.66879
0.2404255 | 13.88535 | 0.2404255 | 15.15924 | 0.2404255 | 14.77707 | 0.2282828 | 15.03185 |  | 0.2282828 | 16.17834 |  | 0.2282828 | 15.03185 | 0.2282828 | 15.66879 |  | 0.199798 | 15.92357 | 0.1965657 | 16.43312 | 0.2343434 | 15.5414 |  | 0.2282828 | 15.41401 | 0.230303 | 16.17834 | 0.2323232 | 17.19745 |  | 0.230303 | 17.07006 |  | 0.230303 | 15.66879
0.2425532 | 13.88535 | 0.2425532 | 15.15924 | 0.2425532 | 14.77707 | 0.2282828 | 15.03185 |  | 0.230303 | 16.17834 |  | 0.2282828 | 15.03185 | 0.2282828 | 15.66879 |  | 0.200202 | 15.92357 | 0.1967677 | 16.43312 | 0.2343434 | 15.5414 |  | 0.230303 | 15.41401 | 0.2323232 | 16.17834 | 0.2323232 | 17.19745 |  | 0.2323232 | 17.07006 |  | 0.230303 | 15.66879
0.2425532 | 13.88535 | 0.2425532 | 15.15924 | 0.2425532 | 14.77707 | 0.230303 | 15.03185 |  | 0.230303 | 16.17834 |  | 0.230303 | 15.03185 | 0.230303 | 15.66879 |  | 0.200404 | 15.92357 | 0.1969697 | 16.43312 | 0.2343434 | 15.5414 |  | 0.230303 | 15.41401 | 0.2323232 | 16.17834 | 0.2323232 | 17.19745 |  | 0.2323232 | 17.07006 |  | 0.230303 | 15.66879
0.2425532 | 13.88535 | 0.2425532 | 15.15924 | 0.2425532 | 14.77707 | 0.230303 | 15.03185 |  | 0.230303 | 16.17834 |  | 0.230303 | 15.03185 | 0.230303 | 15.66879 |  | 0.2006061 | 15.92357 | 0.1973737 | 16.43312 | 0.2343434 | 15.5414 |  | 0.230303 | 15.41401 | 0.2323232 | 16.17834 | 0.2323232 | 17.19745 |  | 0.2323232 | 17.07006 |  | 0.230303 | 15.66879
0.2425532 | 13.88535 | 0.2425532 | 15.15924 | 0.2425532 | 14.77707 | 0.230303 | 15.03185 |  | 0.230303 | 16.17834 |  | 0.230303 | 15.03185 | 0.230303 | 15.66879 |  | 0.2010101 | 15.92357 | 0.1975758 | 16.43312 | 0.2343434 | 15.5414 |  | 0.230303 | 15.41401 | 0.2323232 | 16.17834 | 0.2343434 | 17.19745 |  | 0.2323232 | 17.07006 |  | 0.2323232 | 15.66879
0.2425532 | 13.88535 | 0.2425532 | 15.15924 | 0.2425532 | 14.77707 | 0.230303 | 15.03185 |  | 0.230303 | 16.30573 |  | 0.230303 | 15.03185 | 0.230303 | 15.66879 |  | 0.2012121 | 15.92357 | 0.1977778 | 16.43312 | 0.2343434 | 15.5414 |  | 0.230303 | 15.41401 | 0.2323232 | 16.17834 | 0.2343434 | 17.19745 |  | 0.2323232 | 17.07006 |  | 0.2323232 | 15.66879
0.2425532 | 13.88535 | 0.2425532 | 15.15924 | 0.2425532 | 14.77707 | 0.230303 | 15.03185 |  | 0.230303 | 16.30573 |  | 0.230303 | 15.03185 | 0.230303 | 15.66879 |  | 0.2014141 | 15.92357 | 0.1979798 | 16.43312 | 0.2363636 | 15.5414 |  | 0.230303 | 15.41401 | 0.2323232 | 16.17834 | 0.2343434 | 17.19745 |  | 0.2323232 | 17.07006 |  | 0.2323232 | 15.66879
0.2425532 | 13.88535 | 0.2425532 | 15.15924 | 0.2425532 | 14.77707 | 0.230303 | 15.03185 |  | 0.230303 | 16.30573 |  | 0.230303 | 15.03185 | 0.230303 | 15.66879 |  | 0.2016162 | 15.92357 | 0.1981818 | 16.43312 | 0.2363636 | 15.5414 |  | 0.230303 | 15.41401 | 0.2343434 | 16.17834 | 0.2343434 | 17.19745 |  | 0.2323232 | 17.07006 |  | 0.2323232 | 15.66879
0.2446809 | 13.88535 | 0.2446809 | 15.15924 | 0.2446809 | 14.77707 | 0.2323232 | 15.03185 |  | 0.2323232 | 16.30573 |  | 0.2323232 | 15.03185 | 0.2323232 | 15.79618 |  | 0.2020202 | 15.92357 | 0.1985859 | 16.43312 | 0.2363636 | 15.5414 |  | 0.2323232 | 15.41401 | 0.2343434 | 16.17834 | 0.2343434 | 17.19745 |  | 0.2343434 | 17.07006 |  | 0.2323232 | 15.66879
0.2446809 | 13.88535 | 0.2446809 | 15.15924 | 0.2446809 | 14.77707 | 0.2323232 | 15.03185 |  | 0.2323232 | 16.30573 |  | 0.2323232 | 15.03185 | 0.2323232 | 15.79618 |  | 0.2020202 | 15.92357 | 0.1987879 | 16.43312 | 0.2363636 | 15.5414 |  | 0.2323232 | 15.41401 | 0.2343434 | 16.17834 | 0.2343434 | 17.19745 |  | 0.2343434 | 17.07006 |  | 0.2323232 | 15.66879
0.2446809 | 13.88535 | 0.2446809 | 15.15924 | 0.2446809 | 14.77707 | 0.2323232 | 15.03185 |  | 0.2323232 | 16.30573 |  | 0.2323232 | 15.03185 | 0.2323232 | 15.79618 |  | 0.2020202 | 15.92357 | 0.1989899 | 16.43312 | 0.2363636 | 15.5414 |  | 0.2323232 | 15.41401 | 0.2343434 | 16.17834 | 0.2343434 | 17.19745 |  | 0.2343434 | 17.07006 |  | 0.2323232 | 15.66879
0.2446809 | 13.88535 | 0.2446809 | 15.15924 | 0.2446809 | 14.77707 | 0.2323232 | 15.03185 |  | 0.2323232 | 16.30573 |  | 0.2323232 | 15.03185 | 0.2323232 | 15.79618 |  | 0.2020202 | 15.92357 | 0.1993939 | 16.43312 | 0.2363636 | 15.5414 |  | 0.2323232 | 15.41401 | 0.2343434 | 16.17834 | 0.2363636 | 17.19745 |  | 0.2343434 | 17.07006 |  | 0.2343434 | 15.66879
0.2446809 | 13.88535 | 0.2446809 | 15.15924 | 0.2446809 | 14.77707 | 0.2323232 | 15.03185 |  | 0.2323232 | 16.30573 |  | 0.2323232 | 15.03185 | 0.2323232 | 15.79618 |  | 0.2020202 | 15.92357 | 0.199596 | 16.43312 | 0.2363636 | 15.5414 |  | 0.2323232 | 15.41401 | 0.2343434 | 16.17834 | 0.2363636 | 17.19745 |  | 0.2343434 | 17.07006 |  | 0.2343434 | 15.66879
0.2446809 | 13.88535 | 0.2446809 | 15.15924 | 0.2446809 | 14.77707 | 0.2323232 | 15.03185 |  | 0.2323232 | 16.30573 |  | 0.2323232 | 15.03185 | 0.2323232 | 15.79618 |  | 0.2040404 | 15.92357 | 0.2 | 16.43312 | 0.2383838 | 15.5414 |  | 0.2323232 | 15.41401 | 0.2343434 | 16.17834 | 0.2363636 | 17.19745 |  | 0.2343434 | 17.07006 |  | 0.2343434 | 15.66879
0.2468085 | 13.88535 | 0.2446809 | 15.15924 | 0.2468085 | 14.77707 | 0.2323232 | 15.03185 |  | 0.2323232 | 16.30573 |  | 0.2323232 | 15.03185 | 0.2323232 | 15.79618 |  | 0.2040404 | 15.92357 | 0.200202 | 16.43312 | 0.2383838 | 15.5414 |  | 0.2343434 | 15.41401 | 0.2363636 | 16.17834 | 0.2363636 | 17.19745 |  | 0.2343434 | 17.07006 |  | 0.2343434 | 15.66879
0.2468085 | 13.88535 | 0.2468085 | 15.28662 | 0.2468085 | 14.77707 | 0.2343434 | 15.03185 |  | 0.2343434 | 16.30573 |  | 0.2343434 | 15.03185 | 0.2343434 | 15.79618 |  | 0.2040404 | 15.92357 | 0.200404 | 16.43312 | 0.2383838 | 15.5414 |  | 0.2343434 | 15.41401 | 0.2363636 | 16.30573 | 0.2363636 | 17.19745 |  | 0.2363636 | 17.07006 |  | 0.2343434 | 15.66879
0.2468085 | 14.01274 | 0.2468085 | 15.28662 | 0.2468085 | 14.90446 | 0.2343434 | 15.03185 |  | 0.2343434 | 16.30573 |  | 0.2343434 | 15.03185 | 0.2343434 | 15.79618 |  | 0.2040404 | 15.92357 | 0.2008081 | 16.43312 | 0.2383838 | 15.5414 |  | 0.2343434 | 15.41401 | 0.2363636 | 16.30573 | 0.2363636 | 17.19745 |  | 0.2363636 | 17.07006 |  | 0.2343434 | 15.66879
0.2468085 | 14.01274 | 0.2468085 | 15.28662 | 0.2468085 | 14.90446 | 0.2343434 | 15.03185 |  | 0.2343434 | 16.30573 |  | 0.2343434 | 15.03185 | 0.2343434 | 15.79618 |  | 0.2040404 | 15.92357 | 0.2010101 | 16.43312 | 0.2383838 | 15.5414 |  | 0.2343434 | 15.41401 | 0.2363636 | 16.30573 | 0.2363636 | 17.19745 |  | 0.2363636 | 17.07006 |  | 0.2363636 | 15.66879
0.2468085 | 14.01274 | 0.2468085 | 15.28662 | 0.2468085 | 14.90446 | 0.2343434 | 15.03185 |  | 0.2343434 | 16.30573 |  | 0.2343434 | 15.03185 | 0.2343434 | 15.79618 |  | 0.2040404 | 15.92357 | 0.2012121 | 16.43312 | 0.2383838 | 15.5414 |  | 0.2343434 | 15.41401 | 0.2363636 | 16.30573 | 0.2383838 | 17.19745 |  | 0.2363636 | 17.07006 |  | 0.2363636 | 15.66879
0.2468085 | 14.01274 | 0.2468085 | 15.28662 | 0.2468085 | 14.90446 | 0.2343434 | 15.03185 |  | 0.2343434 | 16.30573 |  | 0.2343434 | 15.03185 | 0.2343434 | 15.79618 |  | 0.2040404 | 15.92357 | 0.2014141 | 16.43312 | 0.2383838 | 15.5414 |  | 0.2343434 | 15.41401 | 0.2363636 | 16.30573 | 0.2383838 | 17.19745 |  | 0.2363636 | 17.07006 |  | 0.2363636 | 15.66879
0.2468085 | 14.01274 | 0.2468085 | 15.28662 | 0.2468085 | 14.90446 | 0.2343434 | 15.03185 |  | 0.2343434 | 16.30573 |  | 0.2343434 | 15.03185 | 0.2343434 | 15.79618 |  | 0.2040404 | 15.92357 | 0.2016162 | 16.43312 | 0.240404 | 15.5414 |  | 0.2343434 | 15.41401 | 0.2363636 | 16.30573 | 0.2383838 | 17.19745 |  | 0.2363636 | 17.07006 |  | 0.2363636 | 15.66879
0.2489362 | 14.01274 | 0.2489362 | 15.28662 | 0.2489362 | 14.90446 | 0.2363636 | 15.03185 |  | 0.2343434 | 16.30573 |  | 0.2343434 | 15.03185 | 0.2343434 | 15.79618 |  | 0.2060606 | 15.92357 | 0.2020202 | 16.43312 | 0.240404 | 15.5414 |  | 0.2363636 | 15.41401 | 0.2383838 | 16.30573 | 0.2383838 | 17.19745 |  | 0.2383838 | 17.07006 |  | 0.2363636 | 15.66879
0.2489362 | 14.01274 | 0.2489362 | 15.28662 | 0.2489362 | 14.90446 | 0.2363636 | 15.15924 |  | 0.2363636 | 16.30573 |  | 0.2363636 | 15.03185 | 0.2363636 | 15.79618 |  | 0.2060606 | 15.92357 | 0.2020202 | 16.43312 | 0.240404 | 15.5414 |  | 0.2363636 | 15.41401 | 0.2383838 | 16.30573 | 0.2383838 | 17.19745 |  | 0.2383838 | 17.07006 |  | 0.2363636 | 15.66879
0.2489362 | 14.01274 | 0.2489362 | 15.28662 | 0.2489362 | 14.90446 | 0.2363636 | 15.15924 |  | 0.2363636 | 16.30573 |  | 0.2363636 | 15.03185 | 0.2363636 | 15.79618 |  | 0.2060606 | 15.92357 | 0.2020202 | 16.43312 | 0.240404 | 15.5414 |  | 0.2363636 | 15.41401 | 0.2383838 | 16.30573 | 0.2383838 | 17.19745 |  | 0.2383838 | 17.07006 |  | 0.2363636 | 15.66879
0.2489362 | 14.01274 | 0.2489362 | 15.28662 | 0.2489362 | 14.90446 | 0.2363636 | 15.15924 |  | 0.2363636 | 16.30573 |  | 0.2363636 | 15.03185 | 0.2363636 | 15.79618 |  | 0.2060606 | 15.92357 | 0.2020202 | 16.43312 | 0.240404 | 15.5414 |  | 0.2363636 | 15.41401 | 0.2383838 | 16.30573 | 0.240404 | 17.19745 |  | 0.2383838 | 17.07006 |  | 0.2383838 | 15.66879
0.2489362 | 14.01274 | 0.2489362 | 15.28662 | 0.2489362 | 14.90446 | 0.2363636 | 15.15924 |  | 0.2363636 | 16.30573 |  | 0.2363636 | 15.03185 | 0.2363636 | 15.79618 |  | 0.2060606 | 15.92357 | 0.2020202 | 16.43312 | 0.240404 | 15.5414 |  | 0.2363636 | 15.41401 | 0.2383838 | 16.30573 | 0.240404 | 17.19745 |  | 0.2383838 | 17.07006 |  | 0.2383838 | 15.66879
0.2489362 | 14.01274 | 0.2489362 | 15.28662 | 0.2489362 | 14.90446 | 0.2363636 | 15.15924 |  | 0.2363636 | 16.30573 |  | 0.2363636 | 15.03185 | 0.2363636 | 15.79618 |  | 0.2060606 | 15.92357 | 0.2040404 | 16.43312 | 0.240404 | 15.5414 |  | 0.2363636 | 15.41401 | 0.2383838 | 16.30573 | 0.240404 | 17.19745 |  | 0.2383838 | 17.07006 |  | 0.2383838 | 15.66879
0.2489362 | 14.01274 | 0.2489362 | 15.28662 | 0.2489362 | 14.90446 | 0.2363636 | 15.15924 |  | 0.2363636 | 16.30573 |  | 0.2363636 | 15.03185 | 0.2363636 | 15.79618 |  | 0.2060606 | 15.92357 | 0.2040404 | 16.43312 | 0.2424242 | 15.5414 |  | 0.2363636 | 15.41401 | 0.240404 | 16.30573 | 0.240404 | 17.19745 |  | 0.2383838 | 17.07006 |  | 0.2383838 | 15.66879
0.2510638 | 14.01274 | 0.2510638 | 15.28662 | 0.2510638 | 14.90446 | 0.2383838 | 15.15924 |  | 0.2383838 | 16.30573 |  | 0.2383838 | 15.03185 | 0.2383838 | 15.79618 |  | 0.2060606 | 15.92357 | 0.2040404 | 16.43312 | 0.2424242 | 15.5414 |  | 0.2383838 | 15.41401 | 0.240404 | 16.30573 | 0.240404 | 17.19745 |  | 0.240404 | 17.07006 |  | 0.2383838 | 15.66879
0.2510638 | 14.01274 | 0.2510638 | 15.28662 | 0.2510638 | 14.90446 | 0.2383838 | 15.15924 |  | 0.2383838 | 16.30573 |  | 0.2383838 | 15.03185 | 0.2383838 | 15.79618 |  | 0.2080808 | 15.92357 | 0.2040404 | 16.43312 | 0.2424242 | 15.5414 |  | 0.2383838 | 15.41401 | 0.240404 | 16.30573 | 0.240404 | 17.19745 |  | 0.240404 | 17.07006 |  | 0.2383838 | 15.66879
0.2510638 | 14.01274 | 0.2510638 | 15.28662 | 0.2510638 | 14.90446 | 0.2383838 | 15.15924 |  | 0.2383838 | 16.30573 |  | 0.2383838 | 15.03185 | 0.2383838 | 15.79618 |  | 0.2080808 | 15.92357 | 0.2040404 | 16.43312 | 0.2424242 | 15.5414 |  | 0.2383838 | 15.41401 | 0.240404 | 16.30573 | 0.240404 | 17.19745 |  | 0.240404 | 17.07006 |  | 0.2383838 | 15.66879
0.2510638 | 14.01274 | 0.2510638 | 15.28662 | 0.2510638 | 14.90446 | 0.2383838 | 15.15924 |  | 0.2383838 | 16.30573 |  | 0.2383838 | 15.03185 | 0.2383838 | 15.79618 |  | 0.2080808 | 15.92357 | 0.2040404 | 16.43312 | 0.2424242 | 15.5414 |  | 0.2383838 | 15.41401 | 0.240404 | 16.30573 | 0.2424242 | 17.19745 |  | 0.240404 | 17.07006 |  | 0.240404 | 15.66879
0.2510638 | 14.01274 | 0.2510638 | 15.28662 | 0.2510638 | 14.90446 | 0.2383838 | 15.15924 |  | 0.2383838 | 16.30573 |  | 0.2383838 | 15.03185 | 0.2383838 | 15.79618 |  | 0.2080808 | 15.92357 | 0.2040404 | 16.43312 | 0.2424242 | 15.5414 |  | 0.2383838 | 15.41401 | 0.240404 | 16.30573 | 0.2424242 | 17.19745 |  | 0.240404 | 17.07006 |  | 0.240404 | 15.66879
0.2510638 | 14.01274 | 0.2510638 | 15.28662 | 0.2510638 | 14.90446 | 0.2383838 | 15.15924 |  | 0.2383838 | 16.30573 |  | 0.2383838 | 15.03185 | 0.2383838 | 15.79618 |  | 0.2080808 | 15.92357 | 0.2060606 | 16.43312 | 0.2444444 | 15.5414 |  | 0.2383838 | 15.41401 | 0.240404 | 16.30573 | 0.2424242 | 17.19745 |  | 0.240404 | 17.07006 |  | 0.240404 | 15.66879
0.2510638 | 14.01274 | 0.2510638 | 15.28662 | 0.2510638 | 14.90446 | 0.2383838 | 15.15924 |  | 0.2383838 | 16.30573 |  | 0.2383838 | 15.15924 | 0.2383838 | 15.79618 |  | 0.2080808 | 15.92357 | 0.2060606 | 16.43312 | 0.2444444 | 15.5414 |  | 0.240404 | 15.41401 | 0.2424242 | 16.30573 | 0.2424242 | 17.19745 |  | 0.2424242 | 17.07006 |  | 0.240404 | 15.66879
0.2531915 | 14.01274 | 0.2531915 | 15.28662 | 0.2531915 | 14.90446 | 0.240404 | 15.15924 |  | 0.240404 | 16.30573 |  | 0.240404 | 15.15924 | 0.240404 | 15.79618 |  | 0.2080808 | 16.05096 | 0.2060606 | 16.43312 | 0.2444444 | 15.5414 |  | 0.240404 | 15.41401 | 0.2424242 | 16.30573 | 0.2424242 | 17.19745 |  | 0.2424242 | 17.07006 |  | 0.240404 | 15.66879
0.2531915 | 14.01274 | 0.2531915 | 15.28662 | 0.2531915 | 14.90446 | 0.240404 | 15.15924 |  | 0.240404 | 16.30573 |  | 0.240404 | 15.15924 | 0.240404 | 15.79618 |  | 0.210101 | 16.05096 | 0.2060606 | 16.43312 | 0.2444444 | 15.5414 |  | 0.240404 | 15.41401 | 0.2424242 | 16.30573 | 0.2424242 | 17.19745 |  | 0.2424242 | 17.07006 |  | 0.240404 | 15.66879
0.2531915 | 14.01274 | 0.2531915 | 15.28662 | 0.2531915 | 14.90446 | 0.240404 | 15.15924 |  | 0.240404 | 16.30573 |  | 0.240404 | 15.15924 | 0.240404 | 15.79618 |  | 0.210101 | 16.05096 | 0.2060606 | 16.43312 | 0.2444444 | 15.5414 |  | 0.240404 | 15.41401 | 0.2424242 | 16.30573 | 0.2444444 | 17.19745 |  | 0.2424242 | 17.07006 |  | 0.2424242 | 15.66879
0.2531915 | 14.01274 | 0.2531915 | 15.28662 | 0.2531915 | 14.90446 | 0.240404 | 15.15924 |  | 0.240404 | 16.30573 |  | 0.240404 | 15.15924 | 0.240404 | 15.79618 |  | 0.210101 | 16.05096 | 0.2060606 | 16.43312 | 0.2444444 | 15.5414 |  | 0.240404 | 15.41401 | 0.2424242 | 16.30573 | 0.2444444 | 17.19745 |  | 0.2424242 | 17.07006 |  | 0.2424242 | 15.66879
0.2531915 | 14.01274 | 0.2531915 | 15.28662 | 0.2531915 | 14.90446 | 0.240404 | 15.15924 |  | 0.240404 | 16.30573 |  | 0.240404 | 15.15924 | 0.240404 | 15.79618 |  | 0.210101 | 16.05096 | 0.2060606 | 16.43312 | 0.2444444 | 15.5414 |  | 0.240404 | 15.41401 | 0.2424242 | 16.30573 | 0.2444444 | 17.19745 |  | 0.2424242 | 17.07006 |  | 0.2424242 | 15.66879
0.2531915 | 14.01274 | 0.2531915 | 15.28662 | 0.2531915 | 14.90446 | 0.240404 | 15.15924 |  | 0.240404 | 16.30573 |  | 0.240404 | 15.15924 | 0.240404 | 15.79618 |  | 0.210101 | 16.05096 | 0.2060606 | 16.56051 | 0.2464646 | 15.5414 |  | 0.240404 | 15.41401 | 0.2424242 | 16.30573 | 0.2444444 | 17.19745 |  | 0.2424242 | 17.07006 |  | 0.2424242 | 15.66879
0.2553191 | 14.01274 | 0.2553191 | 15.28662 | 0.2553191 | 14.90446 | 0.240404 | 15.15924 |  | 0.240404 | 16.30573 |  | 0.240404 | 15.15924 | 0.240404 | 15.79618 |  | 0.210101 | 16.05096 | 0.2080808 | 16.56051 | 0.2464646 | 15.5414 |  | 0.2424242 | 15.41401 | 0.2444444 | 16.30573 | 0.2444444 | 17.19745 |  | 0.2444444 | 17.07006 |  | 0.2424242 | 15.66879
0.2553191 | 14.01274 | 0.2553191 | 15.28662 | 0.2553191 | 14.90446 | 0.2424242 | 15.15924 |  | 0.2424242 | 16.30573 |  | 0.2424242 | 15.15924 | 0.2424242 | 15.79618 |  | 0.210101 | 16.05096 | 0.2080808 | 16.56051 | 0.2464646 | 15.5414 |  | 0.2424242 | 15.41401 | 0.2444444 | 16.30573 | 0.2444444 | 17.19745 |  | 0.2444444 | 17.07006 |  | 0.2424242 | 15.66879
0.2553191 | 14.01274 | 0.2553191 | 15.28662 | 0.2553191 | 14.90446 | 0.2424242 | 15.15924 |  | 0.2424242 | 16.30573 |  | 0.2424242 | 15.15924 | 0.2424242 | 15.79618 |  | 0.210101 | 16.05096 | 0.2080808 | 16.56051 | 0.2464646 | 15.5414 |  | 0.2424242 | 15.41401 | 0.2444444 | 16.30573 | 0.2444444 | 17.19745 |  | 0.2444444 | 17.07006 |  | 0.2424242 | 15.66879
0.2553191 | 14.01274 | 0.2553191 | 15.28662 | 0.2553191 | 14.90446 | 0.2424242 | 15.15924 |  | 0.2424242 | 16.30573 |  | 0.2424242 | 15.15924 | 0.2424242 | 15.79618 |  | 0.2121212 | 16.05096 | 0.2080808 | 16.56051 | 0.2464646 | 15.5414 |  | 0.2424242 | 15.41401 | 0.2444444 | 16.30573 | 0.2464646 | 17.19745 |  | 0.2444444 | 17.07006 |  | 0.2444444 | 15.66879
0.2553191 | 14.01274 | 0.2553191 | 15.28662 | 0.2553191 | 14.90446 | 0.2424242 | 15.15924 |  | 0.2424242 | 16.30573 |  | 0.2424242 | 15.15924 | 0.2424242 | 15.79618 |  | 0.2121212 | 16.05096 | 0.2080808 | 16.56051 | 0.2464646 | 15.5414 |  | 0.2424242 | 15.41401 | 0.2444444 | 16.30573 | 0.2464646 | 17.19745 |  | 0.2444444 | 17.07006 |  | 0.2444444 | 15.66879
0.2553191 | 14.01274 | 0.2553191 | 15.41401 | 0.2553191 | 14.90446 | 0.2424242 | 15.15924 |  | 0.2424242 | 16.30573 |  | 0.2424242 | 15.15924 | 0.2424242 | 15.79618 |  | 0.2121212 | 16.05096 | 0.2080808 | 16.56051 | 0.2464646 | 15.5414 |  | 0.2424242 | 15.41401 | 0.2444444 | 16.30573 | 0.2464646 | 17.19745 |  | 0.2444444 | 17.07006 |  | 0.2444444 | 15.66879
0.2553191 | 14.14013 | 0.2553191 | 15.41401 | 0.2553191 | 14.90446 | 0.2424242 | 15.15924 |  | 0.2424242 | 16.30573 |  | 0.2424242 | 15.15924 | 0.2424242 | 15.92357 |  | 0.2121212 | 16.05096 | 0.2080808 | 16.56051 | 0.2484848 | 15.5414 |  | 0.2424242 | 15.41401 | 0.2464646 | 16.30573 | 0.2464646 | 17.19745 |  | 0.2444444 | 17.07006 |  | 0.2444444 | 15.5414
0.2574468 | 14.14013 | 0.2574468 | 15.41401 | 0.2574468 | 15.03185 | 0.2444444 | 15.15924 |  | 0.2444444 | 16.30573 |  | 0.2444444 | 15.15924 | 0.2444444 | 15.92357 |  | 0.2121212 | 16.05096 | 0.2080808 | 16.56051 | 0.2484848 | 15.5414 |  | 0.2444444 | 15.41401 | 0.2464646 | 16.30573 | 0.2464646 | 17.19745 |  | 0.2464646 | 17.07006 |  | 0.2444444 | 15.5414
0.2574468 | 14.14013 | 0.2574468 | 15.41401 | 0.2574468 | 15.03185 | 0.2444444 | 15.15924 |  | 0.2444444 | 16.30573 |  | 0.2444444 | 15.15924 | 0.2444444 | 15.92357 |  | 0.2121212 | 16.05096 | 0.210101 | 16.56051 | 0.2484848 | 15.5414 |  | 0.2444444 | 15.41401 | 0.2464646 | 16.30573 | 0.2464646 | 17.19745 |  | 0.2464646 | 17.07006 |  | 0.2444444 | 15.5414
0.2574468 | 14.14013 | 0.2574468 | 15.41401 | 0.2574468 | 15.03185 | 0.2444444 | 15.15924 |  | 0.2444444 | 16.30573 |  | 0.2444444 | 15.15924 | 0.2444444 | 15.92357 |  | 0.2121212 | 16.05096 | 0.210101 | 16.56051 | 0.2484848 | 15.5414 |  | 0.2444444 | 15.41401 | 0.2464646 | 16.30573 | 0.2464646 | 17.32484 |  | 0.2464646 | 17.07006 |  | 0.2444444 | 15.5414
0.2574468 | 14.14013 | 0.2574468 | 15.41401 | 0.2574468 | 15.03185 | 0.2444444 | 15.15924 |  | 0.2444444 | 16.43312 |  | 0.2444444 | 15.15924 | 0.2444444 | 15.92357 |  | 0.2121212 | 16.05096 | 0.210101 | 16.56051 | 0.2484848 | 15.5414 |  | 0.2444444 | 15.41401 | 0.2464646 | 16.30573 | 0.2484848 | 17.32484 |  | 0.2464646 | 17.07006 |  | 0.2464646 | 15.5414
0.2574468 | 14.14013 | 0.2574468 | 15.41401 | 0.2574468 | 15.03185 | 0.2444444 | 15.15924 |  | 0.2444444 | 16.43312 |  | 0.2444444 | 15.15924 | 0.2444444 | 15.92357 |  | 0.2141414 | 16.05096 | 0.210101 | 16.56051 | 0.2484848 | 15.5414 |  | 0.2444444 | 15.41401 | 0.2464646 | 16.30573 | 0.2484848 | 17.32484 |  | 0.2464646 | 17.07006 |  | 0.2464646 | 15.5414
0.2574468 | 14.14013 | 0.2574468 | 15.41401 | 0.2574468 | 15.03185 | 0.2444444 | 15.15924 |  | 0.2444444 | 16.43312 |  | 0.2444444 | 15.15924 | 0.2444444 | 15.92357 |  | 0.2141414 | 16.05096 | 0.210101 | 16.56051 | 0.2505051 | 15.5414 |  | 0.2444444 | 15.41401 | 0.2464646 | 16.30573 | 0.2484848 | 17.32484 |  | 0.2464646 | 17.07006 |  | 0.2464646 | 15.5414
0.2595745 | 14.14013 | 0.2574468 | 15.41401 | 0.2595745 | 15.03185 | 0.2444444 | 15.15924 |  | 0.2444444 | 16.43312 |  | 0.2444444 | 15.15924 | 0.2444444 | 15.92357 |  | 0.2141414 | 16.05096 | 0.210101 | 16.56051 | 0.2505051 | 15.5414 |  | 0.2444444 | 15.41401 | 0.2484848 | 16.30573 | 0.2484848 | 17.32484 |  | 0.2464646 | 17.07006 |  | 0.2464646 | 15.5414
0.2595745 | 14.14013 | 0.2595745 | 15.41401 | 0.2595745 | 15.03185 | 0.2464646 | 15.15924 |  | 0.2464646 | 16.43312 |  | 0.2464646 | 15.15924 | 0.2464646 | 15.92357 |  | 0.2141414 | 16.05096 | 0.210101 | 16.56051 | 0.2505051 | 15.5414 |  | 0.2464646 | 15.41401 | 0.2484848 | 16.30573 | 0.2484848 | 17.32484 |  | 0.2484848 | 17.07006 |  | 0.2464646 | 15.5414
0.2595745 | 14.14013 | 0.2595745 | 15.41401 | 0.2595745 | 15.03185 | 0.2464646 | 15.15924 |  | 0.2464646 | 16.43312 |  | 0.2464646 | 15.15924 | 0.2464646 | 15.92357 |  | 0.2141414 | 16.05096 | 0.2121212 | 16.56051 | 0.2505051 | 15.5414 |  | 0.2464646 | 15.41401 | 0.2484848 | 16.30573 | 0.2484848 | 17.32484 |  | 0.2484848 | 17.07006 |  | 0.2464646 | 15.5414
0.2595745 | 14.14013 | 0.2595745 | 15.41401 | 0.2595745 | 15.03185 | 0.2464646 | 15.15924 |  | 0.2464646 | 16.43312 |  | 0.2464646 | 15.15924 | 0.2464646 | 15.92357 |  | 0.2141414 | 16.05096 | 0.2121212 | 16.56051 | 0.2505051 | 15.5414 |  | 0.2464646 | 15.41401 | 0.2484848 | 16.30573 | 0.2505051 | 17.32484 |  | 0.2484848 | 17.07006 |  | 0.2464646 | 15.5414
0.2595745 | 14.14013 | 0.2595745 | 15.41401 | 0.2595745 | 15.03185 | 0.2464646 | 15.15924 |  | 0.2464646 | 16.43312 |  | 0.2464646 | 15.15924 | 0.2464646 | 15.92357 |  | 0.2141414 | 16.05096 | 0.2121212 | 16.56051 | 0.2505051 | 15.5414 |  | 0.2464646 | 15.41401 | 0.2484848 | 16.30573 | 0.2505051 | 17.32484 |  | 0.2484848 | 17.07006 |  | 0.2484848 | 15.5414
0.2595745 | 14.14013 | 0.2595745 | 15.41401 | 0.2595745 | 15.03185 | 0.2464646 | 15.15924 |  | 0.2464646 | 16.43312 |  | 0.2464646 | 15.15924 | 0.2464646 | 15.92357 |  | 0.2141414 | 16.05096 | 0.2121212 | 16.56051 | 0.2505051 | 15.5414 |  | 0.2464646 | 15.41401 | 0.2484848 | 16.30573 | 0.2505051 | 17.32484 |  | 0.2484848 | 17.07006 |  | 0.2484848 | 15.5414
0.2595745 | 14.14013 | 0.2595745 | 15.41401 | 0.2595745 | 15.03185 | 0.2464646 | 15.15924 |  | 0.2464646 | 16.43312 |  | 0.2464646 | 15.15924 | 0.2464646 | 15.92357 |  | 0.2161616 | 16.05096 | 0.2121212 | 16.56051 | 0.2525253 | 15.5414 |  | 0.2464646 | 15.41401 | 0.2484848 | 16.30573 | 0.2505051 | 17.32484 |  | 0.2484848 | 17.07006 |  | 0.2484848 | 15.5414
0.2617021 | 14.14013 | 0.2595745 | 15.41401 | 0.2617021 | 15.03185 | 0.2464646 | 15.15924 |  | 0.2484848 | 16.43312 |  | 0.2464646 | 15.15924 | 0.2484848 | 15.92357 |  | 0.2161616 | 16.05096 | 0.2121212 | 16.56051 | 0.2525253 | 15.5414 |  | 0.2484848 | 15.41401 | 0.2505051 | 16.30573 | 0.2505051 | 17.32484 |  | 0.2505051 | 17.07006 |  | 0.2484848 | 15.5414
0.2617021 | 14.14013 | 0.2617021 | 15.41401 | 0.2617021 | 15.03185 | 0.2484848 | 15.15924 |  | 0.2484848 | 16.43312 |  | 0.2484848 | 15.15924 | 0.2484848 | 15.92357 |  | 0.2161616 | 16.05096 | 0.2121212 | 16.56051 | 0.2525253 | 15.5414 |  | 0.2484848 | 15.41401 | 0.2505051 | 16.30573 | 0.2505051 | 17.32484 |  | 0.2505051 | 17.07006 |  | 0.2484848 | 15.5414
0.2617021 | 14.14013 | 0.2617021 | 15.41401 | 0.2617021 | 15.03185 | 0.2484848 | 15.15924 |  | 0.2484848 | 16.43312 |  | 0.2484848 | 15.15924 | 0.2484848 | 15.92357 |  | 0.2161616 | 16.05096 | 0.2121212 | 16.56051 | 0.2525253 | 15.5414 |  | 0.2484848 | 15.41401 | 0.2505051 | 16.30573 | 0.2505051 | 17.32484 |  | 0.2505051 | 17.07006 |  | 0.2484848 | 15.5414
0.2617021 | 14.14013 | 0.2617021 | 15.41401 | 0.2617021 | 15.03185 | 0.2484848 | 15.15924 |  | 0.2484848 | 16.43312 |  | 0.2484848 | 15.15924 | 0.2484848 | 15.92357 |  | 0.2161616 | 16.05096 | 0.2121212 | 16.56051 | 0.2525253 | 15.5414 |  | 0.2484848 | 15.41401 | 0.2505051 | 16.30573 | 0.2525253 | 17.32484 |  | 0.2505051 | 17.07006 |  | 0.2505051 | 15.5414
0.2617021 | 14.14013 | 0.2617021 | 15.41401 | 0.2617021 | 15.03185 | 0.2484848 | 15.15924 |  | 0.2484848 | 16.43312 |  | 0.2484848 | 15.15924 | 0.2484848 | 15.92357 |  | 0.2161616 | 16.05096 | 0.2141414 | 16.56051 | 0.2525253 | 15.5414 |  | 0.2484848 | 15.41401 | 0.2505051 | 16.30573 | 0.2525253 | 17.32484 |  | 0.2505051 | 17.07006 |  | 0.2505051 | 15.5414
0.2617021 | 14.14013 | 0.2617021 | 15.41401 | 0.2617021 | 15.03185 | 0.2484848 | 15.15924 |  | 0.2484848 | 16.43312 |  | 0.2484848 | 15.15924 | 0.2484848 | 15.92357 |  | 0.2161616 | 16.05096 | 0.2141414 | 16.56051 | 0.2525253 | 15.5414 |  | 0.2484848 | 15.41401 | 0.2505051 | 16.30573 | 0.2525253 | 17.32484 |  | 0.2505051 | 17.07006 |  | 0.2505051 | 15.5414
0.2617021 | 14.14013 | 0.2617021 | 15.41401 | 0.2617021 | 15.03185 | 0.2484848 | 15.15924 |  | 0.2484848 | 16.43312 |  | 0.2484848 | 15.15924 | 0.2484848 | 15.92357 |  | 0.2181818 | 16.05096 | 0.2141414 | 16.56051 | 0.2545455 | 15.5414 |  | 0.2484848 | 15.41401 | 0.2505051 | 16.30573 | 0.2525253 | 17.32484 |  | 0.2505051 | 17.19745 |  | 0.2505051 | 15.5414
0.2638298 | 14.14013 | 0.2638298 | 15.41401 | 0.2638298 | 15.03185 | 0.2505051 | 15.15924 |  | 0.2505051 | 16.43312 |  | 0.2505051 | 15.15924 | 0.2484848 | 15.92357 |  | 0.2181818 | 16.05096 | 0.2141414 | 16.56051 | 0.2545455 | 15.5414 |  | 0.2505051 | 15.41401 | 0.2525253 | 16.30573 | 0.2525253 | 17.32484 |  | 0.2525253 | 17.19745 |  | 0.2505051 | 15.5414
0.2638298 | 14.14013 | 0.2638298 | 15.41401 | 0.2638298 | 15.03185 | 0.2505051 | 15.28662 |  | 0.2505051 | 16.43312 |  | 0.2505051 | 15.15924 | 0.2505051 | 15.92357 |  | 0.2181818 | 16.05096 | 0.2141414 | 16.56051 | 0.2545455 | 15.5414 |  | 0.2505051 | 15.41401 | 0.2525253 | 16.30573 | 0.2525253 | 17.32484 |  | 0.2525253 | 17.19745 |  | 0.2505051 | 15.5414
0.2638298 | 14.14013 | 0.2638298 | 15.41401 | 0.2638298 | 15.03185 | 0.2505051 | 15.28662 |  | 0.2505051 | 16.43312 |  | 0.2505051 | 15.28662 | 0.2505051 | 15.92357 |  | 0.2181818 | 16.05096 | 0.2141414 | 16.56051 | 0.2545455 | 15.5414 |  | 0.2505051 | 15.41401 | 0.2525253 | 16.30573 | 0.2525253 | 17.32484 |  | 0.2525253 | 17.19745 |  | 0.2505051 | 15.5414
0.2638298 | 14.14013 | 0.2638298 | 15.41401 | 0.2638298 | 15.03185 | 0.2505051 | 15.28662 |  | 0.2505051 | 16.43312 |  | 0.2505051 | 15.28662 | 0.2505051 | 15.92357 |  | 0.2181818 | 16.05096 | 0.2141414 | 16.56051 | 0.2545455 | 15.5414 |  | 0.2505051 | 15.41401 | 0.2525253 | 16.30573 | 0.2545455 | 17.32484 |  | 0.2525253 | 17.19745 |  | 0.2525253 | 15.5414
0.2638298 | 14.14013 | 0.2638298 | 15.41401 | 0.2638298 | 15.03185 | 0.2505051 | 15.28662 |  | 0.2505051 | 16.43312 |  | 0.2505051 | 15.28662 | 0.2505051 | 15.92357 |  | 0.2181818 | 16.05096 | 0.2141414 | 16.56051 | 0.2545455 | 15.5414 |  | 0.2505051 | 15.41401 | 0.2525253 | 16.30573 | 0.2545455 | 17.32484 |  | 0.2525253 | 17.19745 |  | 0.2525253 | 15.5414
0.2638298 | 14.26752 | 0.2638298 | 15.41401 | 0.2638298 | 15.03185 | 0.2505051 | 15.28662 |  | 0.2505051 | 16.43312 |  | 0.2505051 | 15.28662 | 0.2505051 | 15.92357 |  | 0.2181818 | 16.05096 | 0.2161616 | 16.56051 | 0.2565657 | 15.5414 |  | 0.2505051 | 15.41401 | 0.2525253 | 16.30573 | 0.2545455 | 17.32484 |  | 0.2525253 | 17.19745 |  | 0.2525253 | 15.5414
0.2659574 | 14.26752 | 0.2638298 | 15.41401 | 0.2638298 | 15.03185 | 0.2505051 | 15.28662 |  | 0.2505051 | 16.43312 |  | 0.2505051 | 15.28662 | 0.2505051 | 15.92357 |  | 0.2181818 | 16.05096 | 0.2161616 | 16.56051 | 0.2565657 | 15.5414 |  | 0.2505051 | 15.41401 | 0.2545455 | 16.30573 | 0.2545455 | 17.32484 |  | 0.2545455 | 17.19745 |  | 0.2525253 | 15.5414
0.2659574 | 14.26752 | 0.2659574 | 15.41401 | 0.2659574 | 15.03185 | 0.2525253 | 15.28662 |  | 0.2525253 | 16.43312 |  | 0.2525253 | 15.28662 | 0.2525253 | 15.92357 |  | 0.220202 | 16.05096 | 0.2161616 | 16.56051 | 0.2565657 | 15.5414 |  | 0.2525253 | 15.41401 | 0.2545455 | 16.30573 | 0.2545455 | 17.32484 |  | 0.2545455 | 17.19745 |  | 0.2525253 | 15.5414
0.2659574 | 14.26752 | 0.2659574 | 15.41401 | 0.2659574 | 15.03185 | 0.2525253 | 15.28662 |  | 0.2525253 | 16.43312 |  | 0.2525253 | 15.28662 | 0.2525253 | 15.92357 |  | 0.220202 | 16.05096 | 0.2161616 | 16.56051 | 0.2565657 | 15.5414 |  | 0.2525253 | 15.41401 | 0.2545455 | 16.30573 | 0.2545455 | 17.32484 |  | 0.2545455 | 17.19745 |  | 0.2525253 | 15.5414
0.2659574 | 14.26752 | 0.2659574 | 15.41401 | 0.2659574 | 15.03185 | 0.2525253 | 15.28662 |  | 0.2525253 | 16.43312 |  | 0.2525253 | 15.28662 | 0.2525253 | 15.92357 |  | 0.220202 | 16.05096 | 0.2161616 | 16.56051 | 0.2565657 | 15.5414 |  | 0.2525253 | 15.41401 | 0.2545455 | 16.30573 | 0.2565657 | 17.32484 |  | 0.2545455 | 17.19745 |  | 0.2545455 | 15.5414
0.2659574 | 14.26752 | 0.2659574 | 15.5414 | 0.2659574 | 15.03185 | 0.2525253 | 15.28662 |  | 0.2525253 | 16.43312 |  | 0.2525253 | 15.28662 | 0.2525253 | 15.92357 |  | 0.220202 | 16.05096 | 0.2161616 | 16.56051 | 0.2565657 | 15.5414 |  | 0.2525253 | 15.41401 | 0.2545455 | 16.30573 | 0.2565657 | 17.32484 |  | 0.2545455 | 17.19745 |  | 0.2545455 | 15.5414
0.2659574 | 14.26752 | 0.2659574 | 15.5414 | 0.2659574 | 15.03185 | 0.2525253 | 15.28662 |  | 0.2525253 | 16.43312 |  | 0.2525253 | 15.28662 | 0.2525253 | 15.92357 |  | 0.220202 | 16.05096 | 0.2161616 | 16.56051 | 0.2565657 | 15.5414 |  | 0.2525253 | 15.41401 | 0.2545455 | 16.30573 | 0.2565657 | 17.32484 |  | 0.2545455 | 17.19745 |  | 0.2545455 | 15.5414
0.2659574 | 14.26752 | 0.2659574 | 15.5414 | 0.2659574 | 15.15924 | 0.2525253 | 15.28662 |  | 0.2525253 | 16.43312 |  | 0.2525253 | 15.28662 | 0.2525253 | 15.92357 |  | 0.220202 | 16.05096 | 0.2181818 | 16.56051 | 0.2585859 | 15.5414 |  | 0.2525253 | 15.41401 | 0.2545455 | 16.30573 | 0.2565657 | 17.32484 |  | 0.2545455 | 17.19745 |  | 0.2545455 | 15.5414
0.2680851 | 14.26752 | 0.2680851 | 15.5414 | 0.2680851 | 15.15924 | 0.2525253 | 15.28662 |  | 0.2525253 | 16.43312 |  | 0.2525253 | 15.28662 | 0.2525253 | 15.92357 |  | 0.220202 | 16.05096 | 0.2181818 | 16.56051 | 0.2585859 | 15.5414 |  | 0.2545455 | 15.41401 | 0.2565657 | 16.30573 | 0.2565657 | 17.32484 |  | 0.2565657 | 17.19745 |  | 0.2545455 | 15.5414
0.2680851 | 14.26752 | 0.2680851 | 15.5414 | 0.2680851 | 15.15924 | 0.2545455 | 15.28662 |  | 0.2545455 | 16.43312 |  | 0.2545455 | 15.28662 | 0.2545455 | 15.92357 |  | 0.220202 | 16.05096 | 0.2181818 | 16.56051 | 0.2585859 | 15.5414 |  | 0.2545455 | 15.41401 | 0.2565657 | 16.30573 | 0.2565657 | 17.32484 |  | 0.2565657 | 17.19745 |  | 0.2545455 | 15.5414
0.2680851 | 14.26752 | 0.2680851 | 15.5414 | 0.2680851 | 15.15924 | 0.2545455 | 15.28662 |  | 0.2545455 | 16.43312 |  | 0.2545455 | 15.28662 | 0.2545455 | 15.92357 |  | 0.2222222 | 16.05096 | 0.2181818 | 16.56051 | 0.2585859 | 15.5414 |  | 0.2545455 | 15.41401 | 0.2565657 | 16.30573 | 0.2565657 | 17.32484 |  | 0.2565657 | 17.19745 |  | 0.2545455 | 15.5414
0.2680851 | 14.26752 | 0.2680851 | 15.5414 | 0.2680851 | 15.15924 | 0.2545455 | 15.28662 |  | 0.2545455 | 16.43312 |  | 0.2545455 | 15.28662 | 0.2545455 | 15.92357 |  | 0.2222222 | 16.05096 | 0.2181818 | 16.56051 | 0.2585859 | 15.5414 |  | 0.2545455 | 15.41401 | 0.2565657 | 16.30573 | 0.2585859 | 17.32484 |  | 0.2565657 | 17.19745 |  | 0.2565657 | 15.5414
0.2680851 | 14.26752 | 0.2680851 | 15.5414 | 0.2680851 | 15.15924 | 0.2545455 | 15.28662 |  | 0.2545455 | 16.43312 |  | 0.2545455 | 15.28662 | 0.2545455 | 15.92357 |  | 0.2222222 | 16.05096 | 0.2181818 | 16.56051 | 0.2585859 | 15.5414 |  | 0.2545455 | 15.41401 | 0.2565657 | 16.30573 | 0.2585859 | 17.32484 |  | 0.2565657 | 17.19745 |  | 0.2565657 | 15.5414
0.2680851 | 14.26752 | 0.2680851 | 15.5414 | 0.2680851 | 15.15924 | 0.2545455 | 15.28662 |  | 0.2545455 | 16.43312 |  | 0.2545455 | 15.28662 | 0.2545455 | 15.92357 |  | 0.2222222 | 16.05096 | 0.2181818 | 16.56051 | 0.2606061 | 15.5414 |  | 0.2545455 | 15.41401 | 0.2565657 | 16.30573 | 0.2585859 | 17.32484 |  | 0.2565657 | 17.19745 |  | 0.2565657 | 15.5414
0.2680851 | 14.26752 | 0.2680851 | 15.5414 | 0.2680851 | 15.15924 | 0.2545455 | 15.28662 |  | 0.2545455 | 16.43312 |  | 0.2545455 | 15.28662 | 0.2545455 | 15.92357 |  | 0.2222222 | 16.17834 | 0.220202 | 16.56051 | 0.2606061 | 15.5414 |  | 0.2545455 | 15.41401 | 0.2565657 | 16.30573 | 0.2585859 | 17.32484 |  | 0.2565657 | 17.19745 |  | 0.2565657 | 15.5414
0.2702128 | 14.26752 | 0.2702128 | 15.5414 | 0.2702128 | 15.15924 | 0.2565657 | 15.28662 |  | 0.2565657 | 16.43312 |  | 0.2565657 | 15.28662 | 0.2565657 | 15.92357 |  | 0.2222222 | 16.17834 | 0.220202 | 16.56051 | 0.2606061 | 15.5414 |  | 0.2565657 | 15.41401 | 0.2585859 | 16.30573 | 0.2585859 | 17.32484 |  | 0.2585859 | 17.19745 |  | 0.2565657 | 15.5414
0.2702128 | 14.26752 | 0.2702128 | 15.5414 | 0.2702128 | 15.15924 | 0.2565657 | 15.28662 |  | 0.2565657 | 16.43312 |  | 0.2565657 | 15.28662 | 0.2565657 | 16.05096 |  | 0.2222222 | 16.17834 | 0.220202 | 16.56051 | 0.2606061 | 15.5414 |  | 0.2565657 | 15.41401 | 0.2585859 | 16.30573 | 0.2585859 | 17.32484 |  | 0.2585859 | 17.19745 |  | 0.2565657 | 15.5414
0.2702128 | 14.26752 | 0.2702128 | 15.5414 | 0.2702128 | 15.15924 | 0.2565657 | 15.28662 |  | 0.2565657 | 16.43312 |  | 0.2565657 | 15.28662 | 0.2565657 | 16.05096 |  | 0.2222222 | 16.17834 | 0.220202 | 16.56051 | 0.2606061 | 15.5414 |  | 0.2565657 | 15.41401 | 0.2585859 | 16.30573 | 0.2585859 | 17.32484 |  | 0.2585859 | 17.19745 |  | 0.2565657 | 15.5414
0.2702128 | 14.26752 | 0.2702128 | 15.5414 | 0.2702128 | 15.15924 | 0.2565657 | 15.28662 |  | 0.2565657 | 16.43312 |  | 0.2565657 | 15.28662 | 0.2565657 | 16.05096 |  | 0.2242424 | 16.17834 | 0.220202 | 16.56051 | 0.2606061 | 15.5414 |  | 0.2565657 | 15.41401 | 0.2585859 | 16.30573 | 0.2606061 | 17.32484 |  | 0.2585859 | 17.19745 |  | 0.2585859 | 15.5414
0.2702128 | 14.26752 | 0.2702128 | 15.5414 | 0.2702128 | 15.15924 | 0.2565657 | 15.28662 |  | 0.2565657 | 16.43312 |  | 0.2565657 | 15.28662 | 0.2565657 | 16.05096 |  | 0.2242424 | 16.17834 | 0.220202 | 16.56051 | 0.2606061 | 15.5414 |  | 0.2565657 | 15.41401 | 0.2585859 | 16.30573 | 0.2606061 | 17.32484 |  | 0.2585859 | 17.19745 |  | 0.2585859 | 15.5414
0.2702128 | 14.26752 | 0.2702128 | 15.5414 | 0.2702128 | 15.15924 | 0.2565657 | 15.28662 |  | 0.2565657 | 16.43312 |  | 0.2565657 | 15.28662 | 0.2565657 | 16.05096 |  | 0.2242424 | 16.17834 | 0.220202 | 16.56051 | 0.2626263 | 15.5414 |  | 0.2565657 | 15.41401 | 0.2585859 | 16.30573 | 0.2606061 | 17.32484 |  | 0.2585859 | 17.19745 |  | 0.2585859 | 15.5414
0.2702128 | 14.26752 | 0.2702128 | 15.5414 | 0.2702128 | 15.15924 | 0.2565657 | 15.28662 |  | 0.2565657 | 16.43312 |  | 0.2565657 | 15.28662 | 0.2565657 | 16.05096 |  | 0.2242424 | 16.17834 | 0.220202 | 16.56051 | 0.2626263 | 15.5414 |  | 0.2585859 | 15.41401 | 0.2606061 | 16.30573 | 0.2606061 | 17.32484 |  | 0.2585859 | 17.19745 |  | 0.2585859 | 15.5414
0.2723404 | 14.26752 | 0.2723404 | 15.5414 | 0.2723404 | 15.15924 | 0.2585859 | 15.28662 |  | 0.2585859 | 16.56051 |  | 0.2585859 | 15.28662 | 0.2585859 | 16.05096 |  | 0.2242424 | 16.17834 | 0.220202 | 16.6879 | 0.2626263 | 15.5414 |  | 0.2585859 | 15.41401 | 0.2606061 | 16.30573 | 0.2606061 | 17.32484 |  | 0.2606061 | 17.19745 |  | 0.2585859 | 15.5414
0.2723404 | 14.26752 | 0.2723404 | 15.5414 | 0.2723404 | 15.15924 | 0.2585859 | 15.28662 |  | 0.2585859 | 16.56051 |  | 0.2585859 | 15.28662 | 0.2585859 | 16.05096 |  | 0.2242424 | 16.17834 | 0.2222222 | 16.6879 | 0.2626263 | 15.5414 |  | 0.2585859 | 15.41401 | 0.2606061 | 16.30573 | 0.2606061 | 17.32484 |  | 0.2606061 | 17.19745 |  | 0.2585859 | 15.5414
0.2723404 | 14.26752 | 0.2723404 | 15.5414 | 0.2723404 | 15.15924 | 0.2585859 | 15.28662 |  | 0.2585859 | 16.56051 |  | 0.2585859 | 15.28662 | 0.2585859 | 16.05096 |  | 0.2242424 | 16.17834 | 0.2222222 | 16.6879 | 0.2626263 | 15.5414 |  | 0.2585859 | 15.41401 | 0.2606061 | 16.30573 | 0.2606061 | 17.32484 |  | 0.2606061 | 17.19745 |  | 0.2585859 | 15.5414
0.2723404 | 14.26752 | 0.2723404 | 15.5414 | 0.2723404 | 15.15924 | 0.2585859 | 15.28662 |  | 0.2585859 | 16.56051 |  | 0.2585859 | 15.28662 | 0.2585859 | 16.05096 |  | 0.2262626 | 16.17834 | 0.2222222 | 16.6879 | 0.2626263 | 15.5414 |  | 0.2585859 | 15.41401 | 0.2606061 | 16.30573 | 0.2626263 | 17.32484 |  | 0.2606061 | 17.19745 |  | 0.2606061 | 15.5414
0.2723404 | 14.26752 | 0.2723404 | 15.5414 | 0.2723404 | 15.15924 | 0.2585859 | 15.28662 |  | 0.2585859 | 16.56051 |  | 0.2585859 | 15.28662 | 0.2585859 | 16.05096 |  | 0.2262626 | 16.17834 | 0.2222222 | 16.6879 | 0.2626263 | 15.5414 |  | 0.2585859 | 15.41401 | 0.2606061 | 16.30573 | 0.2626263 | 17.32484 |  | 0.2606061 | 17.19745 |  | 0.2606061 | 15.5414
0.2723404 | 14.26752 | 0.2723404 | 15.5414 | 0.2723404 | 15.15924 | 0.2585859 | 15.28662 |  | 0.2585859 | 16.56051 |  | 0.2585859 | 15.28662 | 0.2585859 | 16.05096 |  | 0.2262626 | 16.17834 | 0.2222222 | 16.6879 | 0.2646465 | 15.5414 |  | 0.2585859 | 15.41401 | 0.2606061 | 16.30573 | 0.2626263 | 17.32484 |  | 0.2606061 | 17.19745 |  | 0.2606061 | 15.5414
0.2744681 | 14.26752 | 0.2744681 | 15.5414 | 0.2744681 | 15.15924 | 0.2585859 | 15.28662 |  | 0.2606061 | 16.56051 |  | 0.2585859 | 15.28662 | 0.2606061 | 16.05096 |  | 0.2262626 | 16.17834 | 0.2222222 | 16.6879 | 0.2646465 | 15.5414 |  | 0.2606061 | 15.41401 | 0.2626263 | 16.30573 | 0.2626263 | 17.32484 |  | 0.2626263 | 17.19745 |  | 0.2606061 | 15.41401
0.2744681 | 14.26752 | 0.2744681 | 15.5414 | 0.2744681 | 15.15924 | 0.2606061 | 15.28662 |  | 0.2606061 | 16.56051 |  | 0.2606061 | 15.28662 | 0.2606061 | 16.05096 |  | 0.2262626 | 16.17834 | 0.2222222 | 16.6879 | 0.2646465 | 15.5414 |  | 0.2606061 | 15.41401 | 0.2626263 | 16.30573 | 0.2626263 | 17.45223 |  | 0.2626263 | 17.19745 |  | 0.2606061 | 15.41401
0.2744681 | 14.3949 | 0.2744681 | 15.5414 | 0.2744681 | 15.15924 | 0.2606061 | 15.28662 |  | 0.2606061 | 16.56051 |  | 0.2606061 | 15.28662 | 0.2606061 | 16.05096 |  | 0.2262626 | 16.17834 | 0.2242424 | 16.6879 | 0.2646465 | 15.5414 |  | 0.2606061 | 15.41401 | 0.2626263 | 16.30573 | 0.2626263 | 17.45223 |  | 0.2626263 | 17.19745 |  | 0.2606061 | 15.41401
0.2744681 | 14.3949 | 0.2744681 | 15.5414 | 0.2744681 | 15.15924 | 0.2606061 | 15.28662 |  | 0.2606061 | 16.56051 |  | 0.2606061 | 15.28662 | 0.2606061 | 16.05096 |  | 0.2262626 | 16.17834 | 0.2242424 | 16.6879 | 0.2646465 | 15.5414 |  | 0.2606061 | 15.41401 | 0.2626263 | 16.30573 | 0.2646465 | 17.45223 |  | 0.2626263 | 17.19745 |  | 0.2626263 | 15.41401
0.2744681 | 14.3949 | 0.2744681 | 15.5414 | 0.2744681 | 15.15924 | 0.2606061 | 15.28662 |  | 0.2606061 | 16.56051 |  | 0.2606061 | 15.28662 | 0.2606061 | 16.05096 |  | 0.2262626 | 16.17834 | 0.2242424 | 16.6879 | 0.2646465 | 15.66879 |  | 0.2606061 | 15.41401 | 0.2626263 | 16.30573 | 0.2646465 | 17.45223 |  | 0.2626263 | 17.19745 |  | 0.2626263 | 15.41401
0.2744681 | 14.3949 | 0.2744681 | 15.66879 | 0.2744681 | 15.15924 | 0.2606061 | 15.28662 |  | 0.2606061 | 16.56051 |  | 0.2606061 | 15.28662 | 0.2606061 | 16.05096 |  | 0.2262626 | 16.17834 | 0.2242424 | 16.6879 | 0.2646465 | 15.66879 |  | 0.2606061 | 15.41401 | 0.2626263 | 16.30573 | 0.2646465 | 17.45223 |  | 0.2626263 | 17.19745 |  | 0.2626263 | 15.41401
0.2744681 | 14.3949 | 0.2744681 | 15.66879 | 0.2744681 | 15.15924 | 0.2606061 | 15.41401 |  | 0.2606061 | 16.56051 |  | 0.2606061 | 15.28662 | 0.2606061 | 16.05096 |  | 0.2282828 | 16.17834 | 0.2242424 | 16.6879 | 0.2666667 | 15.66879 |  | 0.2606061 | 15.41401 | 0.2646465 | 16.30573 | 0.2646465 | 17.45223 |  | 0.2626263 | 17.19745 |  | 0.2626263 | 15.41401
0.2765957 | 14.3949 | 0.2765957 | 15.66879 | 0.2765957 | 15.15924 | 0.2626263 | 15.41401 |  | 0.2626263 | 16.56051 |  | 0.2626263 | 15.41401 | 0.2626263 | 16.05096 |  | 0.2282828 | 16.17834 | 0.2242424 | 16.6879 | 0.2666667 | 15.66879 |  | 0.2626263 | 15.41401 | 0.2646465 | 16.30573 | 0.2646465 | 17.45223 |  | 0.2646465 | 17.19745 |  | 0.2626263 | 15.41401
0.2765957 | 14.3949 | 0.2765957 | 15.66879 | 0.2765957 | 15.15924 | 0.2626263 | 15.41401 |  | 0.2626263 | 16.56051 |  | 0.2626263 | 15.41401 | 0.2626263 | 16.05096 |  | 0.2282828 | 16.17834 | 0.2242424 | 16.6879 | 0.2666667 | 15.66879 |  | 0.2626263 | 15.41401 | 0.2646465 | 16.30573 | 0.2646465 | 17.45223 |  | 0.2646465 | 17.19745 |  | 0.2626263 | 15.41401
0.2765957 | 14.3949 | 0.2765957 | 15.66879 | 0.2765957 | 15.28662 | 0.2626263 | 15.41401 |  | 0.2626263 | 16.56051 |  | 0.2626263 | 15.41401 | 0.2626263 | 16.05096 |  | 0.2282828 | 16.17834 | 0.2242424 | 16.6879 | 0.2666667 | 15.66879 |  | 0.2626263 | 15.41401 | 0.2646465 | 16.30573 | 0.2646465 | 17.45223 |  | 0.2646465 | 17.19745 |  | 0.2626263 | 15.41401
0.2765957 | 14.3949 | 0.2765957 | 15.66879 | 0.2765957 | 15.28662 | 0.2626263 | 15.41401 |  | 0.2626263 | 16.56051 |  | 0.2626263 | 15.41401 | 0.2626263 | 16.05096 |  | 0.2282828 | 16.17834 | 0.2262626 | 16.6879 | 0.2666667 | 15.66879 |  | 0.2626263 | 15.41401 | 0.2646465 | 16.30573 | 0.2666667 | 17.45223 |  | 0.2646465 | 17.19745 |  | 0.2646465 | 15.41401
0.2765957 | 14.3949 | 0.2765957 | 15.66879 | 0.2765957 | 15.28662 | 0.2626263 | 15.41401 |  | 0.2626263 | 16.56051 |  | 0.2626263 | 15.41401 | 0.2626263 | 16.05096 |  | 0.2282828 | 16.17834 | 0.2262626 | 16.6879 | 0.2666667 | 15.66879 |  | 0.2626263 | 15.41401 | 0.2646465 | 16.30573 | 0.2666667 | 17.45223 |  | 0.2646465 | 17.19745 |  | 0.2646465 | 15.41401
0.2765957 | 14.3949 | 0.2765957 | 15.66879 | 0.2765957 | 15.28662 | 0.2626263 | 15.41401 |  | 0.2626263 | 16.56051 |  | 0.2626263 | 15.41401 | 0.2626263 | 16.05096 |  | 0.2282828 | 16.17834 | 0.2262626 | 16.6879 | 0.2686869 | 15.66879 |  | 0.2626263 | 15.41401 | 0.2646465 | 16.30573 | 0.2666667 | 17.45223 |  | 0.2646465 | 17.19745 |  | 0.2646465 | 15.41401
0.2787234 | 14.3949 | 0.2765957 | 15.66879 | 0.2787234 | 15.28662 | 0.2626263 | 15.41401 |  | 0.2626263 | 16.56051 |  | 0.2626263 | 15.41401 | 0.2626263 | 16.05096 |  | 0.230303 | 16.17834 | 0.2262626 | 16.6879 | 0.2686869 | 15.66879 |  | 0.2646465 | 15.41401 | 0.2666667 | 16.30573 | 0.2666667 | 17.45223 |  | 0.2666667 | 17.19745 |  | 0.2646465 | 15.41401
0.2787234 | 14.3949 | 0.2787234 | 15.66879 | 0.2787234 | 15.28662 | 0.2646465 | 15.41401 |  | 0.2646465 | 16.56051 |  | 0.2646465 | 15.41401 | 0.2646465 | 16.05096 |  | 0.230303 | 16.17834 | 0.2262626 | 16.6879 | 0.2686869 | 15.66879 |  | 0.2646465 | 15.41401 | 0.2666667 | 16.30573 | 0.2666667 | 17.45223 |  | 0.2666667 | 17.19745 |  | 0.2646465 | 15.41401
0.2787234 | 14.3949 | 0.2787234 | 15.66879 | 0.2787234 | 15.28662 | 0.2646465 | 15.41401 |  | 0.2646465 | 16.56051 |  | 0.2646465 | 15.41401 | 0.2646465 | 16.05096 |  | 0.230303 | 16.17834 | 0.2262626 | 16.6879 | 0.2686869 | 15.66879 |  | 0.2646465 | 15.41401 | 0.2666667 | 16.30573 | 0.2666667 | 17.45223 |  | 0.2666667 | 17.19745 |  | 0.2646465 | 15.41401
0.2787234 | 14.3949 | 0.2787234 | 15.66879 | 0.2787234 | 15.28662 | 0.2646465 | 15.41401 |  | 0.2646465 | 16.56051 |  | 0.2646465 | 15.41401 | 0.2646465 | 16.05096 |  | 0.230303 | 16.17834 | 0.2262626 | 16.6879 | 0.2686869 | 15.66879 |  | 0.2646465 | 15.41401 | 0.2666667 | 16.30573 | 0.2686869 | 17.45223 |  | 0.2666667 | 17.19745 |  | 0.2666667 | 15.41401
0.2787234 | 14.3949 | 0.2787234 | 15.66879 | 0.2787234 | 15.28662 | 0.2646465 | 15.41401 |  | 0.2646465 | 16.56051 |  | 0.2646465 | 15.41401 | 0.2646465 | 16.05096 |  | 0.230303 | 16.17834 | 0.2262626 | 16.6879 | 0.2686869 | 15.66879 |  | 0.2646465 | 15.41401 | 0.2666667 | 16.30573 | 0.2686869 | 17.45223 |  | 0.2666667 | 17.19745 |  | 0.2666667 | 15.41401
0.2787234 | 14.3949 | 0.2787234 | 15.66879 | 0.2787234 | 15.28662 | 0.2646465 | 15.41401 |  | 0.2646465 | 16.56051 |  | 0.2646465 | 15.41401 | 0.2646465 | 16.05096 |  | 0.230303 | 16.17834 | 0.2282828 | 16.6879 | 0.2686869 | 15.66879 |  | 0.2646465 | 15.41401 | 0.2666667 | 16.30573 | 0.2686869 | 17.45223 |  | 0.2666667 | 17.19745 |  | 0.2666667 | 15.41401
0.2787234 | 14.3949 | 0.2787234 | 15.66879 | 0.2787234 | 15.28662 | 0.2646465 | 15.41401 |  | 0.2646465 | 16.56051 |  | 0.2646465 | 15.41401 | 0.2646465 | 16.05096 |  | 0.230303 | 16.17834 | 0.2282828 | 16.6879 | 0.2707071 | 15.66879 |  | 0.2646465 | 15.41401 | 0.2666667 | 16.30573 | 0.2686869 | 17.45223 |  | 0.2666667 | 17.19745 |  | 0.2666667 | 15.41401
0.2808511 | 14.3949 | 0.2787234 | 15.66879 | 0.2808511 | 15.28662 | 0.2646465 | 15.41401 |  | 0.2666667 | 16.56051 |  | 0.2646465 | 15.41401 | 0.2646465 | 16.05096 |  | 0.230303 | 16.17834 | 0.2282828 | 16.6879 | 0.2707071 | 15.66879 |  | 0.2666667 | 15.41401 | 0.2686869 | 16.30573 | 0.2686869 | 17.45223 |  | 0.2686869 | 17.19745 |  | 0.2666667 | 15.41401
0.2808511 | 14.3949 | 0.2808511 | 15.66879 | 0.2808511 | 15.28662 | 0.2666667 | 15.41401 |  | 0.2666667 | 16.56051 |  | 0.2666667 | 15.41401 | 0.2666667 | 16.05096 |  | 0.2323232 | 16.17834 | 0.2282828 | 16.6879 | 0.2707071 | 15.66879 |  | 0.2666667 | 15.41401 | 0.2686869 | 16.30573 | 0.2686869 | 17.45223 |  | 0.2686869 | 17.19745 |  | 0.2666667 | 15.41401
0.2808511 | 14.3949 | 0.2808511 | 15.66879 | 0.2808511 | 15.28662 | 0.2666667 | 15.41401 |  | 0.2666667 | 16.56051 |  | 0.2666667 | 15.41401 | 0.2666667 | 16.05096 |  | 0.2323232 | 16.17834 | 0.2282828 | 16.6879 | 0.2707071 | 15.66879 |  | 0.2666667 | 15.41401 | 0.2686869 | 16.30573 | 0.2686869 | 17.45223 |  | 0.2686869 | 17.19745 |  | 0.2666667 | 15.41401
0.2808511 | 14.3949 | 0.2808511 | 15.66879 | 0.2808511 | 15.28662 | 0.2666667 | 15.41401 |  | 0.2666667 | 16.56051 |  | 0.2666667 | 15.41401 | 0.2666667 | 16.05096 |  | 0.2323232 | 16.17834 | 0.2282828 | 16.6879 | 0.2707071 | 15.66879 |  | 0.2666667 | 15.41401 | 0.2686869 | 16.30573 | 0.2707071 | 17.45223 |  | 0.2686869 | 17.19745 |  | 0.2686869 | 15.41401
0.2808511 | 14.3949 | 0.2808511 | 15.66879 | 0.2808511 | 15.28662 | 0.2666667 | 15.41401 |  | 0.2666667 | 16.56051 |  | 0.2666667 | 15.41401 | 0.2666667 | 16.05096 |  | 0.2323232 | 16.17834 | 0.2282828 | 16.6879 | 0.2707071 | 15.66879 |  | 0.2666667 | 15.41401 | 0.2686869 | 16.30573 | 0.2707071 | 17.45223 |  | 0.2686869 | 17.19745 |  | 0.2686869 | 15.41401
0.2808511 | 14.52229 | 0.2808511 | 15.66879 | 0.2808511 | 15.28662 | 0.2666667 | 15.41401 |  | 0.2666667 | 16.56051 |  | 0.2666667 | 15.41401 | 0.2666667 | 16.05096 |  | 0.2323232 | 16.17834 | 0.2282828 | 16.6879 | 0.2707071 | 15.66879 |  | 0.2666667 | 15.41401 | 0.2686869 | 16.30573 | 0.2707071 | 17.45223 |  | 0.2686869 | 17.19745 |  | 0.2686869 | 15.41401
0.2808511 | 14.52229 | 0.2808511 | 15.66879 | 0.2808511 | 15.28662 | 0.2666667 | 15.41401 |  | 0.2666667 | 16.56051 |  | 0.2666667 | 15.41401 | 0.2666667 | 16.05096 |  | 0.2323232 | 16.17834 | 0.230303 | 16.6879 | 0.2727273 | 15.66879 |  | 0.2666667 | 15.41401 | 0.2707071 | 16.30573 | 0.2707071 | 17.45223 |  | 0.2686869 | 17.19745 |  | 0.2686869 | 15.41401
0.2829787 | 14.52229 | 0.2829787 | 15.66879 | 0.2829787 | 15.28662 | 0.2686869 | 15.41401 |  | 0.2686869 | 16.56051 |  | 0.2686869 | 15.41401 | 0.2686869 | 16.05096 |  | 0.2323232 | 16.17834 | 0.230303 | 16.6879 | 0.2727273 | 15.66879 |  | 0.2686869 | 15.41401 | 0.2707071 | 16.30573 | 0.2707071 | 17.45223 |  | 0.2707071 | 17.19745 |  | 0.2686869 | 15.41401
0.2829787 | 14.52229 | 0.2829787 | 15.66879 | 0.2829787 | 15.28662 | 0.2686869 | 15.41401 |  | 0.2686869 | 16.56051 |  | 0.2686869 | 15.41401 | 0.2686869 | 16.05096 |  | 0.2323232 | 16.17834 | 0.230303 | 16.6879 | 0.2727273 | 15.66879 |  | 0.2686869 | 15.41401 | 0.2707071 | 16.30573 | 0.2707071 | 17.45223 |  | 0.2707071 | 17.19745 |  | 0.2686869 | 15.41401
0.2829787 | 14.52229 | 0.2829787 | 15.66879 | 0.2829787 | 15.28662 | 0.2686869 | 15.41401 |  | 0.2686869 | 16.56051 |  | 0.2686869 | 15.41401 | 0.2686869 | 16.17834 |  | 0.2343434 | 16.17834 | 0.230303 | 16.6879 | 0.2727273 | 15.66879 |  | 0.2686869 | 15.41401 | 0.2707071 | 16.30573 | 0.2707071 | 17.45223 |  | 0.2707071 | 17.19745 |  | 0.2686869 | 15.41401
0.2829787 | 14.52229 | 0.2829787 | 15.66879 | 0.2829787 | 15.28662 | 0.2686869 | 15.41401 |  | 0.2686869 | 16.56051 |  | 0.2686869 | 15.41401 | 0.2686869 | 16.17834 |  | 0.2343434 | 16.17834 | 0.230303 | 16.6879 | 0.2727273 | 15.66879 |  | 0.2686869 | 15.41401 | 0.2707071 | 16.30573 | 0.2727273 | 17.45223 |  | 0.2707071 | 17.19745 |  | 0.2707071 | 15.41401
0.2829787 | 14.52229 | 0.2829787 | 15.66879 | 0.2829787 | 15.28662 | 0.2686869 | 15.41401 |  | 0.2686869 | 16.56051 |  | 0.2686869 | 15.41401 | 0.2686869 | 16.17834 |  | 0.2343434 | 16.17834 | 0.230303 | 16.6879 | 0.2727273 | 15.66879 |  | 0.2686869 | 15.41401 | 0.2707071 | 16.30573 | 0.2727273 | 17.45223 |  | 0.2707071 | 17.19745 |  | 0.2707071 | 15.41401
0.2829787 | 14.52229 | 0.2829787 | 15.66879 | 0.2829787 | 15.28662 | 0.2686869 | 15.41401 |  | 0.2686869 | 16.56051 |  | 0.2686869 | 15.41401 | 0.2686869 | 16.17834 |  | 0.2343434 | 16.17834 | 0.230303 | 16.6879 | 0.2747475 | 15.66879 |  | 0.2686869 | 15.41401 | 0.2707071 | 16.30573 | 0.2727273 | 17.45223 |  | 0.2707071 | 17.19745 |  | 0.2707071 | 15.41401
0.2851064 | 14.52229 | 0.2829787 | 15.66879 | 0.2829787 | 15.28662 | 0.2686869 | 15.41401 |  | 0.2686869 | 16.56051 |  | 0.2686869 | 15.41401 | 0.2686869 | 16.17834 |  | 0.2343434 | 16.17834 | 0.2323232 | 16.6879 | 0.2747475 | 15.66879 |  | 0.2686869 | 15.41401 | 0.2727273 | 16.30573 | 0.2727273 | 17.45223 |  | 0.2707071 | 17.19745 |  | 0.2707071 | 15.41401
0.2851064 | 14.52229 | 0.2851064 | 15.79618 | 0.2851064 | 15.28662 | 0.2707071 | 15.41401 |  | 0.2707071 | 16.56051 |  | 0.2707071 | 15.41401 | 0.2707071 | 16.17834 |  | 0.2343434 | 16.17834 | 0.2323232 | 16.6879 | 0.2747475 | 15.66879 |  | 0.2707071 | 15.41401 | 0.2727273 | 16.30573 | 0.2727273 | 17.45223 |  | 0.2727273 | 17.19745 |  | 0.2707071 | 15.41401
0.2851064 | 14.52229 | 0.2851064 | 15.79618 | 0.2851064 | 15.28662 | 0.2707071 | 15.41401 |  | 0.2707071 | 16.6879 |  | 0.2707071 | 15.41401 | 0.2707071 | 16.17834 |  | 0.2343434 | 16.17834 | 0.2323232 | 16.6879 | 0.2747475 | 15.66879 |  | 0.2707071 | 15.41401 | 0.2727273 | 16.30573 | 0.2727273 | 17.45223 |  | 0.2727273 | 17.19745 |  | 0.2707071 | 15.41401
0.2851064 | 14.52229 | 0.2851064 | 15.79618 | 0.2851064 | 15.28662 | 0.2707071 | 15.41401 |  | 0.2707071 | 16.6879 |  | 0.2707071 | 15.41401 | 0.2707071 | 16.17834 |  | 0.2343434 | 16.17834 | 0.2323232 | 16.6879 | 0.2747475 | 15.66879 |  | 0.2707071 | 15.41401 | 0.2727273 | 16.30573 | 0.2727273 | 17.45223 |  | 0.2727273 | 17.19745 |  | 0.2707071 | 15.41401
0.2851064 | 14.52229 | 0.2851064 | 15.79618 | 0.2851064 | 15.41401 | 0.2707071 | 15.41401 |  | 0.2707071 | 16.6879 |  | 0.2707071 | 15.41401 | 0.2707071 | 16.17834 |  | 0.2363636 | 16.17834 | 0.2323232 | 16.6879 | 0.2747475 | 15.66879 |  | 0.2707071 | 15.41401 | 0.2727273 | 16.30573 | 0.2747475 | 17.45223 |  | 0.2727273 | 17.19745 |  | 0.2727273 | 15.41401
0.2851064 | 14.52229 | 0.2851064 | 15.79618 | 0.2851064 | 15.41401 | 0.2707071 | 15.41401 |  | 0.2707071 | 16.6879 |  | 0.2707071 | 15.41401 | 0.2707071 | 16.17834 |  | 0.2363636 | 16.17834 | 0.2323232 | 16.6879 | 0.2747475 | 15.66879 |  | 0.2707071 | 15.41401 | 0.2727273 | 16.30573 | 0.2747475 | 17.45223 |  | 0.2727273 | 17.19745 |  | 0.2727273 | 15.41401
0.2851064 | 14.52229 | 0.2851064 | 15.79618 | 0.2851064 | 15.41401 | 0.2707071 | 15.41401 |  | 0.2707071 | 16.6879 |  | 0.2707071 | 15.41401 | 0.2707071 | 16.17834 |  | 0.2363636 | 16.17834 | 0.2323232 | 16.6879 | 0.2767677 | 15.66879 |  | 0.2707071 | 15.41401 | 0.2727273 | 16.30573 | 0.2747475 | 17.45223 |  | 0.2727273 | 17.19745 |  | 0.2727273 | 15.41401
0.287234 | 14.52229 | 0.2851064 | 15.79618 | 0.287234 | 15.41401 | 0.2707071 | 15.5414 |  | 0.2707071 | 16.6879 |  | 0.2707071 | 15.41401 | 0.2727273 | 16.17834 |  | 0.2363636 | 16.30573 | 0.2323232 | 16.81529 | 0.2767677 | 15.66879 |  | 0.2727273 | 15.41401 | 0.2747475 | 16.30573 | 0.2747475 | 17.45223 |  | 0.2747475 | 17.19745 |  | 0.2727273 | 15.41401
0.287234 | 14.52229 | 0.287234 | 15.79618 | 0.287234 | 15.41401 | 0.2727273 | 15.5414 |  | 0.2727273 | 16.6879 |  | 0.2727273 | 15.41401 | 0.2727273 | 16.17834 |  | 0.2363636 | 16.30573 | 0.2343434 | 16.81529 | 0.2767677 | 15.66879 |  | 0.2727273 | 15.41401 | 0.2747475 | 16.30573 | 0.2747475 | 17.45223 |  | 0.2747475 | 17.19745 |  | 0.2727273 | 15.41401
0.287234 | 14.52229 | 0.287234 | 15.79618 | 0.287234 | 15.41401 | 0.2727273 | 15.5414 |  | 0.2727273 | 16.6879 |  | 0.2727273 | 15.5414 | 0.2727273 | 16.17834 |  | 0.2363636 | 16.30573 | 0.2343434 | 16.81529 | 0.2767677 | 15.66879 |  | 0.2727273 | 15.41401 | 0.2747475 | 16.30573 | 0.2747475 | 17.45223 |  | 0.2747475 | 17.19745 |  | 0.2727273 | 15.41401
0.287234 | 14.52229 | 0.287234 | 15.79618 | 0.287234 | 15.41401 | 0.2727273 | 15.5414 |  | 0.2727273 | 16.6879 |  | 0.2727273 | 15.5414 | 0.2727273 | 16.17834 |  | 0.2363636 | 16.30573 | 0.2343434 | 16.81529 | 0.2767677 | 15.66879 |  | 0.2727273 | 15.41401 | 0.2747475 | 16.30573 | 0.2767677 | 17.45223 |  | 0.2747475 | 17.19745 |  | 0.2747475 | 15.41401
0.287234 | 14.52229 | 0.287234 | 15.79618 | 0.287234 | 15.41401 | 0.2727273 | 15.5414 |  | 0.2727273 | 16.6879 |  | 0.2727273 | 15.5414 | 0.2727273 | 16.17834 |  | 0.2383838 | 16.30573 | 0.2343434 | 16.81529 | 0.2767677 | 15.66879 |  | 0.2727273 | 15.41401 | 0.2747475 | 16.30573 | 0.2767677 | 17.45223 |  | 0.2747475 | 17.19745 |  | 0.2747475 | 15.41401
0.287234 | 14.52229 | 0.287234 | 15.79618 | 0.287234 | 15.41401 | 0.2727273 | 15.5414 |  | 0.2727273 | 16.6879 |  | 0.2727273 | 15.5414 | 0.2727273 | 16.17834 |  | 0.2383838 | 16.30573 | 0.2343434 | 16.81529 | 0.2787879 | 15.66879 |  | 0.2727273 | 15.41401 | 0.2747475 | 16.30573 | 0.2767677 | 17.45223 |  | 0.2747475 | 17.19745 |  | 0.2747475 | 15.41401
0.287234 | 14.52229 | 0.287234 | 15.79618 | 0.287234 | 15.41401 | 0.2727273 | 15.5414 |  | 0.2727273 | 16.6879 |  | 0.2727273 | 15.5414 | 0.2727273 | 16.17834 |  | 0.2383838 | 16.30573 | 0.2343434 | 16.81529 | 0.2787879 | 15.66879 |  | 0.2727273 | 15.41401 | 0.2767677 | 16.30573 | 0.2767677 | 17.45223 |  | 0.2747475 | 17.19745 |  | 0.2747475 | 15.41401
0.2893617 | 14.52229 | 0.2893617 | 15.79618 | 0.2893617 | 15.41401 | 0.2747475 | 15.5414 |  | 0.2747475 | 16.6879 |  | 0.2747475 | 15.5414 | 0.2727273 | 16.17834 |  | 0.2383838 | 16.30573 | 0.2343434 | 16.81529 | 0.2787879 | 15.66879 |  | 0.2747475 | 15.41401 | 0.2767677 | 16.30573 | 0.2767677 | 17.45223 |  | 0.2767677 | 17.19745 |  | 0.2747475 | 15.41401
0.2893617 | 14.64968 | 0.2893617 | 15.79618 | 0.2893617 | 15.41401 | 0.2747475 | 15.5414 |  | 0.2747475 | 16.6879 |  | 0.2747475 | 15.5414 | 0.2747475 | 16.17834 |  | 0.2383838 | 16.30573 | 0.2343434 | 16.81529 | 0.2787879 | 15.66879 |  | 0.2747475 | 15.41401 | 0.2767677 | 16.30573 | 0.2767677 | 17.45223 |  | 0.2767677 | 17.19745 |  | 0.2747475 | 15.41401
0.2893617 | 14.64968 | 0.2893617 | 15.79618 | 0.2893617 | 15.41401 | 0.2747475 | 15.5414 |  | 0.2747475 | 16.6879 |  | 0.2747475 | 15.5414 | 0.2747475 | 16.17834 |  | 0.2383838 | 16.30573 | 0.2363636 | 16.81529 | 0.2787879 | 15.66879 |  | 0.2747475 | 15.41401 | 0.2767677 | 16.30573 | 0.2767677 | 17.45223 |  | 0.2767677 | 17.19745 |  | 0.2747475 | 15.41401
0.2893617 | 14.64968 | 0.2893617 | 15.79618 | 0.2893617 | 15.41401 | 0.2747475 | 15.5414 |  | 0.2747475 | 16.6879 |  | 0.2747475 | 15.5414 | 0.2747475 | 16.17834 |  | 0.2383838 | 16.30573 | 0.2363636 | 16.81529 | 0.2787879 | 15.66879 |  | 0.2747475 | 15.41401 | 0.2767677 | 16.43312 | 0.2787879 | 17.45223 |  | 0.2767677 | 17.19745 |  | 0.2767677 | 15.41401
0.2893617 | 14.64968 | 0.2893617 | 15.79618 | 0.2893617 | 15.41401 | 0.2747475 | 15.5414 |  | 0.2747475 | 16.6879 |  | 0.2747475 | 15.5414 | 0.2747475 | 16.17834 |  | 0.2383838 | 16.30573 | 0.2363636 | 16.81529 | 0.2787879 | 15.66879 |  | 0.2747475 | 15.41401 | 0.2767677 | 16.43312 | 0.2787879 | 17.45223 |  | 0.2767677 | 17.19745 |  | 0.2767677 | 15.41401
0.2893617 | 14.64968 | 0.2893617 | 15.79618 | 0.2893617 | 15.41401 | 0.2747475 | 15.5414 |  | 0.2747475 | 16.6879 |  | 0.2747475 | 15.5414 | 0.2747475 | 16.17834 |  | 0.2383838 | 16.30573 | 0.2363636 | 16.81529 | 0.2808081 | 15.66879 |  | 0.2747475 | 15.41401 | 0.2767677 | 16.43312 | 0.2787879 | 17.45223 |  | 0.2767677 | 17.19745 |  | 0.2767677 | 15.41401
0.2893617 | 14.64968 | 0.2914894 | 15.79618 | 0.2893617 | 15.41401 | 0.2747475 | 15.5414 |  | 0.2747475 | 16.6879 |  | 0.2747475 | 15.5414 | 0.2747475 | 16.17834 |  | 0.240404 | 16.30573 | 0.2363636 | 16.81529 | 0.2808081 | 15.66879 |  | 0.2747475 | 15.41401 | 0.2787879 | 16.43312 | 0.2787879 | 17.45223 |  | 0.2767677 | 17.19745 |  | 0.2767677 | 15.41401
0.2914894 | 14.64968 | 0.2914894 | 15.79618 | 0.2914894 | 15.41401 | 0.2767677 | 15.5414 |  | 0.2767677 | 16.6879 |  | 0.2767677 | 15.5414 | 0.2767677 | 16.17834 |  | 0.240404 | 16.30573 | 0.2363636 | 16.81529 | 0.2808081 | 15.66879 |  | 0.2767677 | 15.41401 | 0.2787879 | 16.43312 | 0.2787879 | 17.45223 |  | 0.2787879 | 17.19745 |  | 0.2767677 | 15.41401
0.2914894 | 14.64968 | 0.2914894 | 15.79618 | 0.2914894 | 15.41401 | 0.2767677 | 15.5414 |  | 0.2767677 | 16.6879 |  | 0.2767677 | 15.5414 | 0.2767677 | 16.17834 |  | 0.240404 | 16.30573 | 0.2363636 | 16.81529 | 0.2808081 | 15.66879 |  | 0.2767677 | 15.41401 | 0.2787879 | 16.43312 | 0.2787879 | 17.45223 |  | 0.2787879 | 17.19745 |  | 0.2767677 | 15.41401
0.2914894 | 14.64968 | 0.2914894 | 15.79618 | 0.2914894 | 15.41401 | 0.2767677 | 15.5414 |  | 0.2767677 | 16.6879 |  | 0.2767677 | 15.5414 | 0.2767677 | 16.17834 |  | 0.240404 | 16.30573 | 0.2363636 | 16.81529 | 0.2808081 | 15.66879 |  | 0.2767677 | 15.41401 | 0.2787879 | 16.43312 | 0.2787879 | 17.45223 |  | 0.2787879 | 17.19745 |  | 0.2767677 | 15.41401
0.2914894 | 14.64968 | 0.2914894 | 15.79618 | 0.2914894 | 15.41401 | 0.2767677 | 15.5414 |  | 0.2767677 | 16.6879 |  | 0.2767677 | 15.5414 | 0.2767677 | 16.17834 |  | 0.240404 | 16.30573 | 0.2383838 | 16.81529 | 0.2808081 | 15.66879 |  | 0.2767677 | 15.41401 | 0.2787879 | 16.43312 | 0.2808081 | 17.45223 |  | 0.2787879 | 17.19745 |  | 0.2787879 | 15.41401
0.2914894 | 14.64968 | 0.2914894 | 15.79618 | 0.2914894 | 15.41401 | 0.2767677 | 15.5414 |  | 0.2767677 | 16.6879 |  | 0.2767677 | 15.5414 | 0.2767677 | 16.17834 |  | 0.240404 | 16.30573 | 0.2383838 | 16.81529 | 0.2808081 | 15.66879 |  | 0.2767677 | 15.41401 | 0.2787879 | 16.43312 | 0.2808081 | 17.45223 |  | 0.2787879 | 17.19745 |  | 0.2787879 | 15.41401
0.2914894 | 14.64968 | 0.2914894 | 15.79618 | 0.2914894 | 15.41401 | 0.2767677 | 15.5414 |  | 0.2767677 | 16.6879 |  | 0.2767677 | 15.5414 | 0.2767677 | 16.17834 |  | 0.240404 | 16.30573 | 0.2383838 | 16.81529 | 0.2828283 | 15.66879 |  | 0.2767677 | 15.41401 | 0.2787879 | 16.43312 | 0.2808081 | 17.45223 |  | 0.2787879 | 17.19745 |  | 0.2787879 | 15.41401
0.293617 | 14.64968 | 0.293617 | 15.79618 | 0.293617 | 15.41401 | 0.2767677 | 15.5414 |  | 0.2787879 | 16.6879 |  | 0.2767677 | 15.5414 | 0.2767677 | 16.17834 |  | 0.2424242 | 16.30573 | 0.2383838 | 16.81529 | 0.2828283 | 15.66879 |  | 0.2787879 | 15.41401 | 0.2808081 | 16.43312 | 0.2808081 | 17.45223 |  | 0.2808081 | 17.19745 |  | 0.2787879 | 15.41401
0.293617 | 14.64968 | 0.293617 | 15.92357 | 0.293617 | 15.41401 | 0.2787879 | 15.5414 |  | 0.2787879 | 16.6879 |  | 0.2787879 | 15.5414 | 0.2787879 | 16.17834 |  | 0.2424242 | 16.30573 | 0.2383838 | 16.81529 | 0.2828283 | 15.66879 |  | 0.2787879 | 15.41401 | 0.2808081 | 16.43312 | 0.2808081 | 17.45223 |  | 0.2808081 | 17.19745 |  | 0.2787879 | 15.41401
0.293617 | 14.64968 | 0.293617 | 15.92357 | 0.293617 | 15.41401 | 0.2787879 | 15.5414 |  | 0.2787879 | 16.6879 |  | 0.2787879 | 15.5414 | 0.2787879 | 16.17834 |  | 0.2424242 | 16.30573 | 0.2383838 | 16.81529 | 0.2828283 | 15.66879 |  | 0.2787879 | 15.41401 | 0.2808081 | 16.43312 | 0.2808081 | 17.45223 |  | 0.2808081 | 17.19745 |  | 0.2787879 | 15.41401
0.293617 | 14.64968 | 0.293617 | 15.92357 | 0.293617 | 15.41401 | 0.2787879 | 15.5414 |  | 0.2787879 | 16.6879 |  | 0.2787879 | 15.5414 | 0.2787879 | 16.17834 |  | 0.2424242 | 16.30573 | 0.2383838 | 16.81529 | 0.2828283 | 15.66879 |  | 0.2787879 | 15.41401 | 0.2808081 | 16.43312 | 0.2828283 | 17.45223 |  | 0.2808081 | 17.19745 |  | 0.2808081 | 15.41401
0.293617 | 14.64968 | 0.293617 | 15.92357 | 0.293617 | 15.5414 | 0.2787879 | 15.5414 |  | 0.2787879 | 16.6879 |  | 0.2787879 | 15.5414 | 0.2787879 | 16.17834 |  | 0.2424242 | 16.30573 | 0.2383838 | 16.81529 | 0.2828283 | 15.66879 |  | 0.2787879 | 15.41401 | 0.2808081 | 16.43312 | 0.2828283 | 17.45223 |  | 0.2808081 | 17.19745 |  | 0.2808081 | 15.41401
0.293617 | 14.64968 | 0.293617 | 15.92357 | 0.293617 | 15.5414 | 0.2787879 | 15.5414 |  | 0.2787879 | 16.6879 |  | 0.2787879 | 15.5414 | 0.2787879 | 16.17834 |  | 0.2424242 | 16.30573 | 0.240404 | 16.81529 | 0.2828283 | 15.66879 |  | 0.2787879 | 15.41401 | 0.2808081 | 16.43312 | 0.2828283 | 17.45223 |  | 0.2808081 | 17.19745 |  | 0.2808081 | 15.41401
0.293617 | 14.64968 | 0.293617 | 15.92357 | 0.293617 | 15.5414 | 0.2787879 | 15.5414 |  | 0.2787879 | 16.6879 |  | 0.2787879 | 15.5414 | 0.2787879 | 16.17834 |  | 0.2424242 | 16.30573 | 0.240404 | 16.81529 | 0.2848485 | 15.66879 |  | 0.2787879 | 15.41401 | 0.2808081 | 16.43312 | 0.2828283 | 17.45223 |  | 0.2808081 | 17.19745 |  | 0.2808081 | 15.41401
0.2957447 | 14.64968 | 0.2957447 | 15.92357 | 0.2957447 | 15.5414 | 0.2808081 | 15.5414 |  | 0.2808081 | 16.6879 |  | 0.2808081 | 15.5414 | 0.2808081 | 16.17834 |  | 0.2424242 | 16.30573 | 0.240404 | 16.81529 | 0.2848485 | 15.66879 |  | 0.2808081 | 15.41401 | 0.2828283 | 16.43312 | 0.2828283 | 17.45223 |  | 0.2828283 | 17.19745 |  | 0.2808081 | 15.41401
0.2957447 | 14.64968 | 0.2957447 | 15.92357 | 0.2957447 | 15.5414 | 0.2808081 | 15.5414 |  | 0.2808081 | 16.6879 |  | 0.2808081 | 15.5414 | 0.2808081 | 16.17834 |  | 0.2444444 | 16.30573 | 0.240404 | 16.81529 | 0.2848485 | 15.66879 |  | 0.2808081 | 15.41401 | 0.2828283 | 16.43312 | 0.2828283 | 17.45223 |  | 0.2828283 | 17.19745 |  | 0.2808081 | 15.41401
0.2957447 | 14.77707 | 0.2957447 | 15.92357 | 0.2957447 | 15.5414 | 0.2808081 | 15.5414 |  | 0.2808081 | 16.6879 |  | 0.2808081 | 15.5414 | 0.2808081 | 16.17834 |  | 0.2444444 | 16.30573 | 0.240404 | 16.81529 | 0.2848485 | 15.66879 |  | 0.2808081 | 15.41401 | 0.2828283 | 16.43312 | 0.2828283 | 17.45223 |  | 0.2828283 | 17.19745 |  | 0.2808081 | 15.41401
0.2957447 | 14.77707 | 0.2957447 | 15.92357 | 0.2957447 | 15.5414 | 0.2808081 | 15.5414 |  | 0.2808081 | 16.6879 |  | 0.2808081 | 15.5414 | 0.2808081 | 16.17834 |  | 0.2444444 | 16.30573 | 0.240404 | 16.81529 | 0.2848485 | 15.66879 |  | 0.2808081 | 15.41401 | 0.2828283 | 16.43312 | 0.2848485 | 17.45223 |  | 0.2828283 | 17.19745 |  | 0.2828283 | 15.41401
0.2957447 | 14.77707 | 0.2957447 | 15.92357 | 0.2957447 | 15.5414 | 0.2808081 | 15.5414 |  | 0.2808081 | 16.6879 |  | 0.2808081 | 15.5414 | 0.2808081 | 16.17834 |  | 0.2444444 | 16.30573 | 0.240404 | 16.81529 | 0.2848485 | 15.66879 |  | 0.2808081 | 15.41401 | 0.2828283 | 16.43312 | 0.2848485 | 17.45223 |  | 0.2828283 | 17.19745 |  | 0.2828283 | 15.41401
0.2957447 | 14.77707 | 0.2957447 | 15.92357 | 0.2957447 | 15.5414 | 0.2808081 | 15.5414 |  | 0.2808081 | 16.6879 |  | 0.2808081 | 15.5414 | 0.2808081 | 16.17834 |  | 0.2444444 | 16.30573 | 0.2424242 | 16.81529 | 0.2868687 | 15.5414 |  | 0.2808081 | 15.41401 | 0.2828283 | 16.43312 | 0.2848485 | 17.45223 |  | 0.2828283 | 17.19745 |  | 0.2828283 | 15.41401
0.2978723 | 14.77707 | 0.2957447 | 15.92357 | 0.2957447 | 15.5414 | 0.2808081 | 15.5414 |  | 0.2808081 | 16.6879 |  | 0.2808081 | 15.5414 | 0.2808081 | 16.17834 |  | 0.2444444 | 16.30573 | 0.2424242 | 16.81529 | 0.2868687 | 15.66879 |  | 0.2828283 | 15.41401 | 0.2848485 | 16.43312 | 0.2848485 | 17.45223 |  | 0.2828283 | 17.19745 |  | 0.2828283 | 15.41401
0.2978723 | 14.77707 | 0.2978723 | 15.92357 | 0.2978723 | 15.5414 | 0.2828283 | 15.66879 |  | 0.2828283 | 16.6879 |  | 0.2828283 | 15.5414 | 0.2828283 | 16.17834 |  | 0.2444444 | 16.30573 | 0.2424242 | 16.81529 | 0.2868687 | 15.66879 |  | 0.2828283 | 15.41401 | 0.2848485 | 16.43312 | 0.2848485 | 17.45223 |  | 0.2848485 | 17.19745 |  | 0.2828283 | 15.41401
0.2978723 | 14.77707 | 0.2978723 | 15.92357 | 0.2978723 | 15.5414 | 0.2828283 | 15.66879 |  | 0.2828283 | 16.6879 |  | 0.2828283 | 15.5414 | 0.2828283 | 16.17834 |  | 0.2444444 | 16.30573 | 0.2424242 | 16.81529 | 0.2868687 | 15.66879 |  | 0.2828283 | 15.41401 | 0.2848485 | 16.43312 | 0.2848485 | 17.45223 |  | 0.2848485 | 17.19745 |  | 0.2828283 | 15.41401
0.2978723 | 14.77707 | 0.2978723 | 15.92357 | 0.2978723 | 15.5414 | 0.2828283 | 15.66879 |  | 0.2828283 | 16.81529 |  | 0.2828283 | 15.5414 | 0.2828283 | 16.17834 |  | 0.2464646 | 16.30573 | 0.2424242 | 16.81529 | 0.2868687 | 15.66879 |  | 0.2828283 | 15.41401 | 0.2848485 | 16.43312 | 0.2848485 | 17.45223 |  | 0.2848485 | 17.19745 |  | 0.2848485 | 15.41401
0.2978723 | 14.77707 | 0.2978723 | 15.92357 | 0.2978723 | 15.5414 | 0.2828283 | 15.66879 |  | 0.2828283 | 16.81529 |  | 0.2828283 | 15.66879 | 0.2828283 | 16.17834 |  | 0.2464646 | 16.30573 | 0.2424242 | 16.81529 | 0.2868687 | 15.66879 |  | 0.2828283 | 15.41401 | 0.2848485 | 16.43312 | 0.2868687 | 17.45223 |  | 0.2848485 | 17.19745 |  | 0.2848485 | 15.41401
0.2978723 | 14.77707 | 0.2978723 | 15.92357 | 0.2978723 | 15.5414 | 0.2828283 | 15.66879 |  | 0.2828283 | 16.81529 |  | 0.2828283 | 15.66879 | 0.2828283 | 16.17834 |  | 0.2464646 | 16.30573 | 0.2424242 | 16.81529 | 0.2868687 | 15.66879 |  | 0.2828283 | 15.41401 | 0.2848485 | 16.43312 | 0.2868687 | 17.57962 |  | 0.2848485 | 17.19745 |  | 0.2848485 | 15.41401
0.2978723 | 14.77707 | 0.2978723 | 15.92357 | 0.2978723 | 15.5414 | 0.2828283 | 15.66879 |  | 0.2828283 | 16.81529 |  | 0.2828283 | 15.66879 | 0.2828283 | 16.30573 |  | 0.2464646 | 16.30573 | 0.2424242 | 16.81529 | 0.2888889 | 15.66879 |  | 0.2828283 | 15.41401 | 0.2848485 | 16.43312 | 0.2868687 | 17.57962 |  | 0.2848485 | 17.19745 |  | 0.2848485 | 15.41401
0.3 | 14.77707 | 0.3 | 15.92357 | 0.3 | 15.5414 | 0.2828283 | 15.66879 |  | 0.2848485 | 16.81529 |  | 0.2828283 | 15.66879 | 0.2828283 | 16.30573 |  | 0.2464646 | 16.30573 | 0.2444444 | 16.81529 | 0.2888889 | 15.66879 |  | 0.2848485 | 15.41401 | 0.2868687 | 16.43312 | 0.2868687 | 17.57962 |  | 0.2868687 | 17.32484 |  | 0.2848485 | 15.41401
0.3 | 14.77707 | 0.3 | 15.92357 | 0.3 | 15.5414 | 0.2848485 | 15.66879 |  | 0.2848485 | 16.81529 |  | 0.2848485 | 15.66879 | 0.2848485 | 16.30573 |  | 0.2464646 | 16.30573 | 0.2444444 | 16.81529 | 0.2888889 | 15.66879 |  | 0.2848485 | 15.41401 | 0.2868687 | 16.43312 | 0.2868687 | 17.57962 |  | 0.2868687 | 17.32484 |  | 0.2848485 | 15.41401
0.3 | 14.77707 | 0.3 | 15.92357 | 0.3 | 15.5414 | 0.2848485 | 15.66879 |  | 0.2848485 | 16.81529 |  | 0.2848485 | 15.66879 | 0.2848485 | 16.30573 |  | 0.2464646 | 16.30573 | 0.2444444 | 16.81529 | 0.2888889 | 15.66879 |  | 0.2848485 | 15.41401 | 0.2868687 | 16.43312 | 0.2868687 | 17.57962 |  | 0.2868687 | 17.32484 |  | 0.2848485 | 15.41401
0.3 | 14.77707 | 0.3 | 15.92357 | 0.3 | 15.5414 | 0.2848485 | 15.66879 |  | 0.2848485 | 16.81529 |  | 0.2848485 | 15.66879 | 0.2848485 | 16.30573 |  | 0.2464646 | 16.30573 | 0.2444444 | 16.81529 | 0.2888889 | 15.66879 |  | 0.2848485 | 15.41401 | 0.2868687 | 16.43312 | 0.2888889 | 17.57962 |  | 0.2868687 | 17.32484 |  | 0.2868687 | 15.41401
0.3 | 14.77707 | 0.3 | 15.92357 | 0.3 | 15.5414 | 0.2848485 | 15.66879 |  | 0.2848485 | 16.81529 |  | 0.2848485 | 15.66879 | 0.2848485 | 16.30573 |  | 0.2484848 | 16.30573 | 0.2444444 | 16.81529 | 0.2888889 | 15.66879 |  | 0.2848485 | 15.41401 | 0.2868687 | 16.43312 | 0.2888889 | 17.57962 |  | 0.2868687 | 17.32484 |  | 0.2868687 | 15.41401
0.3 | 14.77707 | 0.3 | 15.92357 | 0.3 | 15.5414 | 0.2848485 | 15.66879 |  | 0.2848485 | 16.81529 |  | 0.2848485 | 15.66879 | 0.2848485 | 16.30573 |  | 0.2484848 | 16.30573 | 0.2444444 | 16.81529 | 0.2888889 | 15.66879 |  | 0.2848485 | 15.41401 | 0.2868687 | 16.43312 | 0.2888889 | 17.57962 |  | 0.2868687 | 17.32484 |  | 0.2868687 | 15.41401
0.3 | 14.77707 | 0.3 | 15.92357 | 0.3 | 15.5414 | 0.2848485 | 15.66879 |  | 0.2848485 | 16.81529 |  | 0.2848485 | 15.66879 | 0.2848485 | 16.30573 |  | 0.2484848 | 16.30573 | 0.2444444 | 16.81529 | 0.2909091 | 15.66879 |  | 0.2848485 | 15.41401 | 0.2888889 | 16.43312 | 0.2888889 | 17.57962 |  | 0.2868687 | 17.32484 |  | 0.2868687 | 15.41401
0.3021277 | 14.77707 | 0.3021277 | 16.05096 | 0.3021277 | 15.66879 | 0.2868687 | 15.66879 |  | 0.2868687 | 16.81529 |  | 0.2868687 | 15.66879 | 0.2868687 | 16.30573 |  | 0.2484848 | 16.30573 | 0.2444444 | 16.81529 | 0.2909091 | 15.66879 |  | 0.2868687 | 15.41401 | 0.2888889 | 16.43312 | 0.2888889 | 17.57962 |  | 0.2888889 | 17.32484 |  | 0.2868687 | 15.28662
0.3021277 | 14.77707 | 0.3021277 | 16.05096 | 0.3021277 | 15.66879 | 0.2868687 | 15.66879 |  | 0.2868687 | 16.81529 |  | 0.2868687 | 15.66879 | 0.2868687 | 16.30573 |  | 0.2484848 | 16.30573 | 0.2464646 | 16.81529 | 0.2909091 | 15.66879 |  | 0.2868687 | 15.41401 | 0.2888889 | 16.43312 | 0.2888889 | 17.57962 |  | 0.2888889 | 17.32484 |  | 0.2868687 | 15.28662
0.3021277 | 14.77707 | 0.3021277 | 16.05096 | 0.3021277 | 15.66879 | 0.2868687 | 15.66879 |  | 0.2868687 | 16.81529 |  | 0.2868687 | 15.66879 | 0.2868687 | 16.30573 |  | 0.2484848 | 16.30573 | 0.2464646 | 16.81529 | 0.2909091 | 15.66879 |  | 0.2868687 | 15.41401 | 0.2888889 | 16.43312 | 0.2888889 | 17.57962 |  | 0.2888889 | 17.32484 |  | 0.2868687 | 15.28662
0.3021277 | 14.77707 | 0.3021277 | 16.05096 | 0.3021277 | 15.66879 | 0.2868687 | 15.66879 |  | 0.2868687 | 16.81529 |  | 0.2868687 | 15.66879 | 0.2868687 | 16.30573 |  | 0.2484848 | 16.30573 | 0.2464646 | 16.81529 | 0.2909091 | 15.66879 |  | 0.2868687 | 15.41401 | 0.2888889 | 16.43312 | 0.2909091 | 17.57962 |  | 0.2888889 | 17.32484 |  | 0.2888889 | 15.28662
0.3021277 | 14.77707 | 0.3021277 | 16.05096 | 0.3021277 | 15.66879 | 0.2868687 | 15.66879 |  | 0.2868687 | 16.81529 |  | 0.2868687 | 15.66879 | 0.2868687 | 16.30573 |  | 0.2505051 | 16.30573 | 0.2464646 | 16.81529 | 0.2909091 | 15.66879 |  | 0.2868687 | 15.41401 | 0.2888889 | 16.43312 | 0.2909091 | 17.57962 |  | 0.2888889 | 17.32484 |  | 0.2888889 | 15.28662
0.3021277 | 14.77707 | 0.3021277 | 16.05096 | 0.3021277 | 15.66879 | 0.2868687 | 15.66879 |  | 0.2868687 | 16.81529 |  | 0.2868687 | 15.66879 | 0.2868687 | 16.30573 |  | 0.2505051 | 16.30573 | 0.2464646 | 16.81529 | 0.2929293 | 15.66879 |  | 0.2868687 | 15.41401 | 0.2888889 | 16.43312 | 0.2909091 | 17.57962 |  | 0.2888889 | 17.32484 |  | 0.2888889 | 15.28662
0.3021277 | 14.77707 | 0.3021277 | 16.05096 | 0.3021277 | 15.66879 | 0.2868687 | 15.66879 |  | 0.2888889 | 16.81529 |  | 0.2868687 | 15.66879 | 0.2868687 | 16.30573 |  | 0.2505051 | 16.43312 | 0.2464646 | 16.81529 | 0.2929293 | 15.66879 |  | 0.2868687 | 15.41401 | 0.2909091 | 16.43312 | 0.2909091 | 17.57962 |  | 0.2888889 | 17.32484 |  | 0.2888889 | 15.28662
0.3042553 | 14.90446 | 0.3042553 | 16.05096 | 0.3042553 | 15.66879 | 0.2888889 | 15.66879 |  | 0.2888889 | 16.81529 |  | 0.2888889 | 15.66879 | 0.2888889 | 16.30573 |  | 0.2505051 | 16.43312 | 0.2464646 | 16.81529 | 0.2929293 | 15.66879 |  | 0.2888889 | 15.41401 | 0.2909091 | 16.43312 | 0.2909091 | 17.57962 |  | 0.2909091 | 17.32484 |  | 0.2888889 | 15.28662
0.3042553 | 14.90446 | 0.3042553 | 16.05096 | 0.3042553 | 15.66879 | 0.2888889 | 15.66879 |  | 0.2888889 | 16.81529 |  | 0.2888889 | 15.66879 | 0.2888889 | 16.30573 |  | 0.2505051 | 16.43312 | 0.2484848 | 16.81529 | 0.2929293 | 15.5414 |  | 0.2888889 | 15.41401 | 0.2909091 | 16.43312 | 0.2909091 | 17.57962 |  | 0.2909091 | 17.32484 |  | 0.2888889 | 15.28662
0.3042553 | 14.90446 | 0.3042553 | 16.05096 | 0.3042553 | 15.66879 | 0.2888889 | 15.66879 |  | 0.2888889 | 16.81529 |  | 0.2888889 | 15.66879 | 0.2888889 | 16.30573 |  | 0.2505051 | 16.43312 | 0.2484848 | 16.81529 | 0.2929293 | 15.5414 |  | 0.2888889 | 15.41401 | 0.2909091 | 16.43312 | 0.2909091 | 17.57962 |  | 0.2909091 | 17.32484 |  | 0.2888889 | 15.28662
0.3042553 | 14.90446 | 0.3042553 | 16.05096 | 0.3042553 | 15.66879 | 0.2888889 | 15.66879 |  | 0.2888889 | 16.81529 |  | 0.2888889 | 15.66879 | 0.2888889 | 16.30573 |  | 0.2505051 | 16.43312 | 0.2484848 | 16.81529 | 0.2929293 | 15.5414 |  | 0.2888889 | 15.41401 | 0.2909091 | 16.43312 | 0.2929293 | 17.57962 |  | 0.2909091 | 17.32484 |  | 0.2909091 | 15.28662
0.3042553 | 14.90446 | 0.3042553 | 16.05096 | 0.3042553 | 15.66879 | 0.2888889 | 15.66879 |  | 0.2888889 | 16.81529 |  | 0.2888889 | 15.66879 | 0.2888889 | 16.30573 |  | 0.2505051 | 16.43312 | 0.2484848 | 16.94268 | 0.2929293 | 15.5414 |  | 0.2888889 | 15.41401 | 0.2909091 | 16.43312 | 0.2929293 | 17.57962 |  | 0.2909091 | 17.32484 |  | 0.2909091 | 15.28662
0.3042553 | 14.90446 | 0.3042553 | 16.05096 | 0.3042553 | 15.66879 | 0.2888889 | 15.66879 |  | 0.2888889 | 16.81529 |  | 0.2888889 | 15.66879 | 0.2888889 | 16.30573 |  | 0.2525253 | 16.43312 | 0.2484848 | 16.94268 | 0.2949495 | 15.5414 |  | 0.2888889 | 15.41401 | 0.2909091 | 16.43312 | 0.2929293 | 17.57962 |  | 0.2909091 | 17.32484 |  | 0.2909091 | 15.28662
0.306383 | 14.90446 | 0.3042553 | 16.05096 | 0.306383 | 15.66879 | 0.2909091 | 15.66879 |  | 0.2888889 | 16.81529 |  | 0.2888889 | 15.66879 | 0.2888889 | 16.30573 |  | 0.2525253 | 16.43312 | 0.2484848 | 16.94268 | 0.2949495 | 15.5414 |  | 0.2909091 | 15.41401 | 0.2929293 | 16.43312 | 0.2929293 | 17.57962 |  | 0.2929293 | 17.32484 |  | 0.2909091 | 15.28662
0.306383 | 14.90446 | 0.306383 | 16.05096 | 0.306383 | 15.66879 | 0.2909091 | 15.66879 |  | 0.2909091 | 16.81529 |  | 0.2909091 | 15.66879 | 0.2909091 | 16.30573 |  | 0.2525253 | 16.43312 | 0.2484848 | 16.94268 | 0.2949495 | 15.5414 |  | 0.2909091 | 15.41401 | 0.2929293 | 16.43312 | 0.2929293 | 17.57962 |  | 0.2929293 | 17.32484 |  | 0.2909091 | 15.28662
0.306383 | 14.90446 | 0.306383 | 16.05096 | 0.306383 | 15.66879 | 0.2909091 | 15.66879 |  | 0.2909091 | 16.81529 |  | 0.2909091 | 15.66879 | 0.2909091 | 16.30573 |  | 0.2525253 | 16.43312 | 0.2484848 | 16.94268 | 0.2949495 | 15.5414 |  | 0.2909091 | 15.41401 | 0.2929293 | 16.43312 | 0.2929293 | 17.57962 |  | 0.2929293 | 17.32484 |  | 0.2909091 | 15.28662
0.306383 | 14.90446 | 0.306383 | 16.05096 | 0.306383 | 15.66879 | 0.2909091 | 15.66879 |  | 0.2909091 | 16.81529 |  | 0.2909091 | 15.66879 | 0.2909091 | 16.30573 |  | 0.2525253 | 16.43312 | 0.2484848 | 16.94268 | 0.2949495 | 15.5414 |  | 0.2909091 | 15.41401 | 0.2929293 | 16.43312 | 0.2949495 | 17.57962 |  | 0.2929293 | 17.32484 |  | 0.2929293 | 15.28662
0.306383 | 14.90446 | 0.306383 | 16.05096 | 0.306383 | 15.66879 | 0.2909091 | 15.66879 |  | 0.2909091 | 16.81529 |  | 0.2909091 | 15.66879 | 0.2909091 | 16.30573 |  | 0.2525253 | 16.43312 | 0.2505051 | 16.94268 | 0.2949495 | 15.5414 |  | 0.2909091 | 15.41401 | 0.2929293 | 16.43312 | 0.2949495 | 17.57962 |  | 0.2929293 | 17.32484 |  | 0.2929293 | 15.28662
0.306383 | 14.90446 | 0.306383 | 16.05096 | 0.306383 | 15.66879 | 0.2909091 | 15.66879 |  | 0.2909091 | 16.81529 |  | 0.2909091 | 15.66879 | 0.2909091 | 16.30573 |  | 0.2525253 | 16.43312 | 0.2505051 | 16.94268 | 0.2969697 | 15.5414 |  | 0.2909091 | 15.41401 | 0.2929293 | 16.43312 | 0.2949495 | 17.57962 |  | 0.2929293 | 17.32484 |  | 0.2929293 | 15.28662
0.306383 | 14.90446 | 0.306383 | 16.05096 | 0.306383 | 15.66879 | 0.2909091 | 15.66879 |  | 0.2909091 | 16.81529 |  | 0.2909091 | 15.66879 | 0.2909091 | 16.30573 |  | 0.2525253 | 16.43312 | 0.2505051 | 16.94268 | 0.2969697 | 15.5414 |  | 0.2909091 | 15.41401 | 0.2949495 | 16.43312 | 0.2949495 | 17.57962 |  | 0.2929293 | 17.32484 |  | 0.2929293 | 15.28662
0.3085106 | 14.90446 | 0.3085106 | 16.05096 | 0.3085106 | 15.66879 | 0.2929293 | 15.66879 |  | 0.2929293 | 16.81529 |  | 0.2929293 | 15.66879 | 0.2929293 | 16.30573 |  | 0.2545455 | 16.43312 | 0.2505051 | 16.94268 | 0.2969697 | 15.5414 |  | 0.2929293 | 15.41401 | 0.2949495 | 16.43312 | 0.2949495 | 17.57962 |  | 0.2949495 | 17.32484 |  | 0.2929293 | 15.28662
0.3085106 | 14.90446 | 0.3085106 | 16.05096 | 0.3085106 | 15.66879 | 0.2929293 | 15.79618 |  | 0.2929293 | 16.81529 |  | 0.2929293 | 15.79618 | 0.2929293 | 16.30573 |  | 0.2545455 | 16.43312 | 0.2505051 | 16.94268 | 0.2969697 | 15.5414 |  | 0.2929293 | 15.41401 | 0.2949495 | 16.43312 | 0.2949495 | 17.57962 |  | 0.2949495 | 17.32484 |  | 0.2929293 | 15.28662
0.3085106 | 14.90446 | 0.3085106 | 16.05096 | 0.3085106 | 15.66879 | 0.2929293 | 15.79618 |  | 0.2929293 | 16.81529 |  | 0.2929293 | 15.79618 | 0.2929293 | 16.30573 |  | 0.2545455 | 16.43312 | 0.2505051 | 16.94268 | 0.2969697 | 15.5414 |  | 0.2929293 | 15.41401 | 0.2949495 | 16.43312 | 0.2949495 | 17.57962 |  | 0.2949495 | 17.32484 |  | 0.2929293 | 15.28662
0.3085106 | 14.90446 | 0.3085106 | 16.05096 | 0.3085106 | 15.66879 | 0.2929293 | 15.79618 |  | 0.2929293 | 16.81529 |  | 0.2929293 | 15.79618 | 0.2929293 | 16.30573 |  | 0.2545455 | 16.43312 | 0.2505051 | 16.94268 | 0.2969697 | 15.5414 |  | 0.2929293 | 15.41401 | 0.2949495 | 16.43312 | 0.2969697 | 17.57962 |  | 0.2949495 | 17.32484 |  | 0.2949495 | 15.28662
0.3085106 | 14.90446 | 0.3085106 | 16.05096 | 0.3085106 | 15.66879 | 0.2929293 | 15.79618 |  | 0.2929293 | 16.81529 |  | 0.2929293 | 15.79618 | 0.2929293 | 16.30573 |  | 0.2545455 | 16.43312 | 0.2525253 | 16.94268 | 0.2969697 | 15.5414 |  | 0.2929293 | 15.41401 | 0.2949495 | 16.43312 | 0.2969697 | 17.57962 |  | 0.2949495 | 17.32484 |  | 0.2949495 | 15.28662
0.3085106 | 14.90446 | 0.3085106 | 16.05096 | 0.3085106 | 15.66879 | 0.2929293 | 15.79618 |  | 0.2929293 | 16.81529 |  | 0.2929293 | 15.79618 | 0.2929293 | 16.30573 |  | 0.2545455 | 16.43312 | 0.2525253 | 16.94268 | 0.2989899 | 15.5414 |  | 0.2929293 | 15.41401 | 0.2949495 | 16.43312 | 0.2969697 | 17.57962 |  | 0.2949495 | 17.32484 |  | 0.2949495 | 15.28662
0.3085106 | 14.90446 | 0.3085106 | 16.17834 | 0.3106383 | 15.79618 | 0.2929293 | 15.79618 |  | 0.2949495 | 16.94268 |  | 0.2929293 | 15.79618 | 0.2929293 | 16.30573 |  | 0.2545455 | 16.43312 | 0.2525253 | 16.94268 | 0.2989899 | 15.5414 |  | 0.2929293 | 15.41401 | 0.2969697 | 16.43312 | 0.2969697 | 17.57962 |  | 0.2949495 | 17.32484 |  | 0.2949495 | 15.28662
0.3106383 | 14.90446 | 0.3106383 | 16.17834 | 0.3106383 | 15.79618 | 0.2949495 | 15.79618 |  | 0.2949495 | 16.94268 |  | 0.2949495 | 15.79618 | 0.2949495 | 16.30573 |  | 0.2545455 | 16.43312 | 0.2525253 | 16.94268 | 0.2989899 | 15.5414 |  | 0.2949495 | 15.41401 | 0.2969697 | 16.43312 | 0.2969697 | 17.57962 |  | 0.2969697 | 17.32484 |  | 0.2949495 | 15.28662
0.3106383 | 14.90446 | 0.3106383 | 16.17834 | 0.3106383 | 15.79618 | 0.2949495 | 15.79618 |  | 0.2949495 | 16.94268 |  | 0.2949495 | 15.79618 | 0.2949495 | 16.30573 |  | 0.2565657 | 16.43312 | 0.2525253 | 16.94268 | 0.2989899 | 15.5414 |  | 0.2949495 | 15.41401 | 0.2969697 | 16.43312 | 0.2969697 | 17.57962 |  | 0.2969697 | 17.32484 |  | 0.2949495 | 15.28662
0.3106383 | 14.90446 | 0.3106383 | 16.17834 | 0.3106383 | 15.79618 | 0.2949495 | 15.79618 |  | 0.2949495 | 16.94268 |  | 0.2949495 | 15.79618 | 0.2949495 | 16.43312 |  | 0.2565657 | 16.43312 | 0.2525253 | 16.94268 | 0.2989899 | 15.5414 |  | 0.2949495 | 15.41401 | 0.2969697 | 16.43312 | 0.2989899 | 17.57962 |  | 0.2969697 | 17.32484 |  | 0.2969697 | 15.28662
0.3106383 | 15.03185 | 0.3106383 | 16.17834 | 0.3106383 | 15.79618 | 0.2949495 | 15.79618 |  | 0.2949495 | 16.94268 |  | 0.2949495 | 15.79618 | 0.2949495 | 16.43312 |  | 0.2565657 | 16.43312 | 0.2525253 | 16.94268 | 0.2989899 | 15.5414 |  | 0.2949495 | 15.41401 | 0.2969697 | 16.43312 | 0.2989899 | 17.57962 |  | 0.2969697 | 17.32484 |  | 0.2969697 | 15.28662
0.3106383 | 15.03185 | 0.3106383 | 16.17834 | 0.3106383 | 15.79618 | 0.2949495 | 15.79618 |  | 0.2949495 | 16.94268 |  | 0.2949495 | 15.79618 | 0.2949495 | 16.43312 |  | 0.2565657 | 16.43312 | 0.2525253 | 16.94268 | 0.2989899 | 15.5414 |  | 0.2949495 | 15.41401 | 0.2969697 | 16.43312 | 0.2989899 | 17.57962 |  | 0.2969697 | 17.32484 |  | 0.2969697 | 15.28662
0.3106383 | 15.03185 | 0.3106383 | 16.17834 | 0.3106383 | 15.79618 | 0.2949495 | 15.79618 |  | 0.2949495 | 16.94268 |  | 0.2949495 | 15.79618 | 0.2949495 | 16.43312 |  | 0.2565657 | 16.43312 | 0.2545455 | 16.94268 | 0.3010101 | 15.5414 |  | 0.2949495 | 15.41401 | 0.2969697 | 16.43312 | 0.2989899 | 17.57962 |  | 0.2969697 | 17.32484 |  | 0.2969697 | 15.28662
0.312766 | 15.03185 | 0.312766 | 16.17834 | 0.312766 | 15.79618 | 0.2949495 | 15.79618 |  | 0.2949495 | 16.94268 |  | 0.2949495 | 15.79618 | 0.2949495 | 16.43312 |  | 0.2565657 | 16.43312 | 0.2545455 | 16.94268 | 0.3010101 | 15.5414 |  | 0.2949495 | 15.41401 | 0.2989899 | 16.43312 | 0.2989899 | 17.57962 |  | 0.2989899 | 17.32484 |  | 0.2969697 | 15.28662
0.312766 | 15.03185 | 0.312766 | 16.17834 | 0.312766 | 15.79618 | 0.2969697 | 15.79618 |  | 0.2969697 | 16.94268 |  | 0.2969697 | 15.79618 | 0.2969697 | 16.43312 |  | 0.2565657 | 16.43312 | 0.2545455 | 16.94268 | 0.3010101 | 15.5414 |  | 0.2969697 | 15.41401 | 0.2989899 | 16.43312 | 0.2989899 | 17.57962 |  | 0.2989899 | 17.32484 |  | 0.2969697 | 15.28662
0.312766 | 15.03185 | 0.312766 | 16.17834 | 0.312766 | 15.79618 | 0.2969697 | 15.79618 |  | 0.2969697 | 16.94268 |  | 0.2969697 | 15.79618 | 0.2969697 | 16.43312 |  | 0.2585859 | 16.43312 | 0.2545455 | 16.94268 | 0.3010101 | 15.5414 |  | 0.2969697 | 15.41401 | 0.2989899 | 16.43312 | 0.2989899 | 17.57962 |  | 0.2989899 | 17.32484 |  | 0.2969697 | 15.28662
0.312766 | 15.03185 | 0.312766 | 16.17834 | 0.312766 | 15.79618 | 0.2969697 | 15.79618 |  | 0.2969697 | 16.94268 |  | 0.2969697 | 15.79618 | 0.2969697 | 16.43312 |  | 0.2585859 | 16.43312 | 0.2545455 | 16.94268 | 0.3010101 | 15.5414 |  | 0.2969697 | 15.41401 | 0.2989899 | 16.43312 | 0.3010101 | 17.57962 |  | 0.2989899 | 17.32484 |  | 0.2989899 | 15.28662
0.312766 | 15.03185 | 0.312766 | 16.17834 | 0.312766 | 15.79618 | 0.2969697 | 15.79618 |  | 0.2969697 | 16.94268 |  | 0.2969697 | 15.79618 | 0.2969697 | 16.43312 |  | 0.2585859 | 16.43312 | 0.2545455 | 16.94268 | 0.3010101 | 15.5414 |  | 0.2969697 | 15.41401 | 0.2989899 | 16.43312 | 0.3010101 | 17.57962 |  | 0.2989899 | 17.32484 |  | 0.2989899 | 15.28662
0.312766 | 15.03185 | 0.312766 | 16.17834 | 0.312766 | 15.79618 | 0.2969697 | 15.79618 |  | 0.2969697 | 16.94268 |  | 0.2969697 | 15.79618 | 0.2969697 | 16.43312 |  | 0.2585859 | 16.43312 | 0.2545455 | 16.94268 | 0.3030303 | 15.5414 |  | 0.2969697 | 15.41401 | 0.2989899 | 16.43312 | 0.3010101 | 17.57962 |  | 0.2989899 | 17.32484 |  | 0.2989899 | 15.28662
0.312766 | 15.03185 | 0.312766 | 16.17834 | 0.312766 | 15.79618 | 0.2969697 | 15.79618 |  | 0.2969697 | 16.94268 |  | 0.2969697 | 15.79618 | 0.2969697 | 16.43312 |  | 0.2585859 | 16.43312 | 0.2545455 | 16.94268 | 0.3030303 | 15.5414 |  | 0.2969697 | 15.41401 | 0.2989899 | 16.43312 | 0.3010101 | 17.57962 |  | 0.2989899 | 17.32484 |  | 0.2989899 | 15.28662
0.3148936 | 15.03185 | 0.3148936 | 16.17834 | 0.3148936 | 15.79618 | 0.2989899 | 15.79618 |  | 0.2989899 | 16.94268 |  | 0.2989899 | 15.79618 | 0.2989899 | 16.43312 |  | 0.2585859 | 16.43312 | 0.2565657 | 16.94268 | 0.3030303 | 15.5414 |  | 0.2989899 | 15.41401 | 0.3010101 | 16.43312 | 0.3010101 | 17.57962 |  | 0.3010101 | 17.32484 |  | 0.2989899 | 15.28662
0.3148936 | 15.03185 | 0.3148936 | 16.17834 | 0.3148936 | 15.79618 | 0.2989899 | 15.79618 |  | 0.2989899 | 16.94268 |  | 0.2989899 | 15.79618 | 0.2989899 | 16.43312 |  | 0.2585859 | 16.43312 | 0.2565657 | 16.94268 | 0.3030303 | 15.5414 |  | 0.2989899 | 15.41401 | 0.3010101 | 16.43312 | 0.3010101 | 17.57962 |  | 0.3010101 | 17.32484 |  | 0.2989899 | 15.28662
0.3148936 | 15.03185 | 0.3148936 | 16.17834 | 0.3148936 | 15.79618 | 0.2989899 | 15.79618 |  | 0.2989899 | 16.94268 |  | 0.2989899 | 15.79618 | 0.2989899 | 16.43312 |  | 0.2585859 | 16.43312 | 0.2565657 | 16.94268 | 0.3030303 | 15.5414 |  | 0.2989899 | 15.41401 | 0.3010101 | 16.43312 | 0.3010101 | 17.57962 |  | 0.3010101 | 17.32484 |  | 0.2989899 | 15.28662
0.3148936 | 15.03185 | 0.3148936 | 16.17834 | 0.3148936 | 15.79618 | 0.2989899 | 15.79618 |  | 0.2989899 | 16.94268 |  | 0.2989899 | 15.79618 | 0.2989899 | 16.43312 |  | 0.2585859 | 16.43312 | 0.2565657 | 16.94268 | 0.3030303 | 15.5414 |  | 0.2989899 | 15.41401 | 0.3010101 | 16.43312 | 0.3030303 | 17.57962 |  | 0.3010101 | 17.32484 |  | 0.3010101 | 15.28662
0.3148936 | 15.03185 | 0.3148936 | 16.17834 | 0.3148936 | 15.79618 | 0.2989899 | 15.79618 |  | 0.2989899 | 16.94268 |  | 0.2989899 | 15.79618 | 0.2989899 | 16.43312 |  | 0.2606061 | 16.43312 | 0.2565657 | 16.94268 | 0.3030303 | 15.5414 |  | 0.2989899 | 15.41401 | 0.3010101 | 16.43312 | 0.3030303 | 17.57962 |  | 0.3010101 | 17.32484 |  | 0.3010101 | 15.28662
0.3148936 | 15.03185 | 0.3148936 | 16.17834 | 0.3148936 | 15.79618 | 0.2989899 | 15.79618 |  | 0.2989899 | 16.94268 |  | 0.2989899 | 15.79618 | 0.2989899 | 16.43312 |  | 0.2606061 | 16.43312 | 0.2565657 | 16.94268 | 0.3050505 | 15.5414 |  | 0.2989899 | 15.41401 | 0.3010101 | 16.43312 | 0.3030303 | 17.57962 |  | 0.3010101 | 17.32484 |  | 0.3010101 | 15.28662
0.3170213 | 15.03185 | 0.3148936 | 16.17834 | 0.3148936 | 15.79618 | 0.2989899 | 15.79618 |  | 0.2989899 | 16.94268 |  | 0.2989899 | 15.79618 | 0.2989899 | 16.43312 |  | 0.2606061 | 16.43312 | 0.2565657 | 16.94268 | 0.3050505 | 15.5414 |  | 0.2989899 | 15.41401 | 0.3030303 | 16.43312 | 0.3030303 | 17.57962 |  | 0.3010101 | 17.32484 |  | 0.3010101 | 15.28662
0.3170213 | 15.03185 | 0.3170213 | 16.17834 | 0.3170213 | 15.79618 | 0.3010101 | 15.79618 |  | 0.3010101 | 16.94268 |  | 0.3010101 | 15.79618 | 0.3010101 | 16.43312 |  | 0.2606061 | 16.43312 | 0.2585859 | 16.94268 | 0.3050505 | 15.5414 |  | 0.3010101 | 15.41401 | 0.3030303 | 16.43312 | 0.3030303 | 17.57962 |  | 0.3030303 | 17.32484 |  | 0.3010101 | 15.28662
0.3170213 | 15.03185 | 0.3170213 | 16.17834 | 0.3170213 | 15.79618 | 0.3010101 | 15.79618 |  | 0.3010101 | 16.94268 |  | 0.3010101 | 15.92357 | 0.3010101 | 16.43312 |  | 0.2606061 | 16.43312 | 0.2585859 | 16.94268 | 0.3050505 | 15.5414 |  | 0.3010101 | 15.41401 | 0.3030303 | 16.43312 | 0.3030303 | 17.57962 |  | 0.3030303 | 17.32484 |  | 0.3010101 | 15.28662
0.3170213 | 15.03185 | 0.3170213 | 16.30573 | 0.3170213 | 15.92357 | 0.3010101 | 15.92357 |  | 0.3010101 | 16.94268 |  | 0.3010101 | 15.92357 | 0.3010101 | 16.43312 |  | 0.2606061 | 16.43312 | 0.2585859 | 16.94268 | 0.3050505 | 15.5414 |  | 0.3010101 | 15.41401 | 0.3030303 | 16.43312 | 0.3030303 | 17.57962 |  | 0.3030303 | 17.32484 |  | 0.3010101 | 15.28662
0.3170213 | 15.03185 | 0.3170213 | 16.30573 | 0.3170213 | 15.92357 | 0.3010101 | 15.92357 |  | 0.3010101 | 16.94268 |  | 0.3010101 | 15.92357 | 0.3010101 | 16.43312 |  | 0.2606061 | 16.43312 | 0.2585859 | 16.94268 | 0.3050505 | 15.5414 |  | 0.3010101 | 15.41401 | 0.3030303 | 16.43312 | 0.3050505 | 17.57962 |  | 0.3030303 | 17.32484 |  | 0.3030303 | 15.28662
0.3170213 | 15.03185 | 0.3170213 | 16.30573 | 0.3170213 | 15.92357 | 0.3010101 | 15.92357 |  | 0.3010101 | 16.94268 |  | 0.3010101 | 15.92357 | 0.3010101 | 16.43312 |  | 0.2626263 | 16.43312 | 0.2585859 | 16.94268 | 0.3050505 | 15.5414 |  | 0.3010101 | 15.41401 | 0.3030303 | 16.43312 | 0.3050505 | 17.57962 |  | 0.3030303 | 17.32484 |  | 0.3030303 | 15.28662
0.3170213 | 15.03185 | 0.3170213 | 16.30573 | 0.3170213 | 15.92357 | 0.3010101 | 15.92357 |  | 0.3010101 | 16.94268 |  | 0.3010101 | 15.92357 | 0.3010101 | 16.43312 |  | 0.2626263 | 16.43312 | 0.2585859 | 16.94268 | 0.3070707 | 15.5414 |  | 0.3010101 | 15.41401 | 0.3030303 | 16.43312 | 0.3050505 | 17.57962 |  | 0.3030303 | 17.32484 |  | 0.3030303 | 15.28662
0.3191489 | 15.15924 | 0.3191489 | 16.30573 | 0.3191489 | 15.92357 | 0.3030303 | 15.92357 |  | 0.3030303 | 16.94268 |  | 0.3010101 | 15.92357 | 0.3010101 | 16.43312 |  | 0.2626263 | 16.43312 | 0.2585859 | 16.94268 | 0.3070707 | 15.5414 |  | 0.3030303 | 15.41401 | 0.3050505 | 16.43312 | 0.3050505 | 17.57962 |  | 0.3050505 | 17.32484 |  | 0.3030303 | 15.28662
0.3191489 | 15.15924 | 0.3191489 | 16.30573 | 0.3191489 | 15.92357 | 0.3030303 | 15.92357 |  | 0.3030303 | 16.94268 |  | 0.3030303 | 15.92357 | 0.3030303 | 16.43312 |  | 0.2626263 | 16.43312 | 0.2585859 | 16.94268 | 0.3070707 | 15.5414 |  | 0.3030303 | 15.41401 | 0.3050505 | 16.43312 | 0.3050505 | 17.57962 |  | 0.3050505 | 17.32484 |  | 0.3030303 | 15.28662
0.3191489 | 15.15924 | 0.3191489 | 16.30573 | 0.3191489 | 15.92357 | 0.3030303 | 15.92357 |  | 0.3030303 | 16.94268 |  | 0.3030303 | 15.92357 | 0.3030303 | 16.43312 |  | 0.2626263 | 16.43312 | 0.2606061 | 16.94268 | 0.3070707 | 15.5414 |  | 0.3030303 | 15.41401 | 0.3050505 | 16.43312 | 0.3050505 | 17.57962 |  | 0.3050505 | 17.32484 |  | 0.3030303 | 15.28662
0.3191489 | 15.15924 | 0.3191489 | 16.30573 | 0.3191489 | 15.92357 | 0.3030303 | 15.92357 |  | 0.3030303 | 16.94268 |  | 0.3030303 | 15.92357 | 0.3030303 | 16.43312 |  | 0.2626263 | 16.43312 | 0.2606061 | 16.94268 | 0.3070707 | 15.5414 |  | 0.3030303 | 15.41401 | 0.3050505 | 16.43312 | 0.3070707 | 17.57962 |  | 0.3050505 | 17.32484 |  | 0.3050505 | 15.15924
0.3191489 | 15.15924 | 0.3191489 | 16.30573 | 0.3191489 | 15.92357 | 0.3030303 | 15.92357 |  | 0.3030303 | 16.94268 |  | 0.3030303 | 15.92357 | 0.3030303 | 16.43312 |  | 0.2626263 | 16.43312 | 0.2606061 | 16.94268 | 0.3070707 | 15.5414 |  | 0.3030303 | 15.41401 | 0.3050505 | 16.43312 | 0.3070707 | 17.57962 |  | 0.3050505 | 17.32484 |  | 0.3050505 | 15.15924
0.3191489 | 15.15924 | 0.3191489 | 16.30573 | 0.3191489 | 15.92357 | 0.3030303 | 15.92357 |  | 0.3030303 | 16.94268 |  | 0.3030303 | 15.92357 | 0.3030303 | 16.43312 |  | 0.2626263 | 16.43312 | 0.2606061 | 16.94268 | 0.3090909 | 15.5414 |  | 0.3030303 | 15.41401 | 0.3050505 | 16.43312 | 0.3070707 | 17.57962 |  | 0.3050505 | 17.32484 |  | 0.3050505 | 15.15924
0.3191489 | 15.15924 | 0.3191489 | 16.30573 | 0.3191489 | 15.92357 | 0.3030303 | 15.92357 |  | 0.3030303 | 16.94268 |  | 0.3030303 | 15.92357 | 0.3030303 | 16.43312 |  | 0.2646465 | 16.43312 | 0.2606061 | 16.94268 | 0.3090909 | 15.5414 |  | 0.3030303 | 15.41401 | 0.3070707 | 16.43312 | 0.3070707 | 17.57962 |  | 0.3050505 | 17.32484 |  | 0.3050505 | 15.15924
0.3212766 | 15.15924 | 0.3212766 | 16.30573 | 0.3212766 | 15.92357 | 0.3050505 | 15.92357 |  | 0.3050505 | 16.94268 |  | 0.3050505 | 15.92357 | 0.3050505 | 16.43312 |  | 0.2646465 | 16.56051 | 0.2606061 | 16.94268 | 0.3090909 | 15.5414 |  | 0.3050505 | 15.41401 | 0.3070707 | 16.43312 | 0.3070707 | 17.57962 |  | 0.3070707 | 17.32484 |  | 0.3050505 | 15.15924
0.3212766 | 15.15924 | 0.3212766 | 16.30573 | 0.3212766 | 15.92357 | 0.3050505 | 15.92357 |  | 0.3050505 | 16.94268 |  | 0.3050505 | 15.92357 | 0.3050505 | 16.43312 |  | 0.2646465 | 16.56051 | 0.2606061 | 16.94268 | 0.3090909 | 15.5414 |  | 0.3050505 | 15.41401 | 0.3070707 | 16.43312 | 0.3070707 | 17.57962 |  | 0.3070707 | 17.32484 |  | 0.3050505 | 15.15924
0.3212766 | 15.15924 | 0.3212766 | 16.30573 | 0.3212766 | 15.92357 | 0.3050505 | 15.92357 |  | 0.3050505 | 16.94268 |  | 0.3050505 | 15.92357 | 0.3050505 | 16.43312 |  | 0.2646465 | 16.56051 | 0.2606061 | 17.07006 | 0.3090909 | 15.5414 |  | 0.3050505 | 15.41401 | 0.3070707 | 16.43312 | 0.3070707 | 17.57962 |  | 0.3070707 | 17.32484 |  | 0.3050505 | 15.15924
0.3212766 | 15.15924 | 0.3212766 | 16.30573 | 0.3212766 | 15.92357 | 0.3050505 | 15.92357 |  | 0.3050505 | 17.07006 |  | 0.3050505 | 15.92357 | 0.3050505 | 16.43312 |  | 0.2646465 | 16.56051 | 0.2626263 | 17.07006 | 0.3090909 | 15.5414 |  | 0.3050505 | 15.41401 | 0.3070707 | 16.43312 | 0.3090909 | 17.57962 |  | 0.3070707 | 17.32484 |  | 0.3070707 | 15.15924
0.3212766 | 15.15924 | 0.3212766 | 16.30573 | 0.3212766 | 15.92357 | 0.3050505 | 15.92357 |  | 0.3050505 | 17.07006 |  | 0.3050505 | 15.92357 | 0.3050505 | 16.43312 |  | 0.2646465 | 16.56051 | 0.2626263 | 17.07006 | 0.3090909 | 15.5414 |  | 0.3050505 | 15.41401 | 0.3070707 | 16.43312 | 0.3090909 | 17.57962 |  | 0.3070707 | 17.32484 |  | 0.3070707 | 15.15924
0.3212766 | 15.15924 | 0.3212766 | 16.30573 | 0.3212766 | 15.92357 | 0.3050505 | 15.92357 |  | 0.3050505 | 17.07006 |  | 0.3050505 | 15.92357 | 0.3050505 | 16.43312 |  | 0.2646465 | 16.56051 | 0.2626263 | 17.07006 | 0.3111111 | 15.5414 |  | 0.3050505 | 15.41401 | 0.3070707 | 16.43312 | 0.3090909 | 17.57962 |  | 0.3070707 | 17.32484 |  | 0.3070707 | 15.15924
0.3212766 | 15.15924 | 0.3212766 | 16.30573 | 0.3212766 | 15.92357 | 0.3050505 | 15.92357 |  | 0.3050505 | 17.07006 |  | 0.3050505 | 15.92357 | 0.3050505 | 16.43312 |  | 0.2646465 | 16.56051 | 0.2626263 | 17.07006 | 0.3111111 | 15.5414 |  | 0.3070707 | 15.41401 | 0.3090909 | 16.43312 | 0.3090909 | 17.57962 |  | 0.3090909 | 17.32484 |  | 0.3070707 | 15.15924
0.3234043 | 15.15924 | 0.3234043 | 16.30573 | 0.3234043 | 15.92357 | 0.3070707 | 15.92357 |  | 0.3070707 | 17.07006 |  | 0.3070707 | 15.92357 | 0.3070707 | 16.43312 |  | 0.2666667 | 16.56051 | 0.2626263 | 17.07006 | 0.3111111 | 15.5414 |  | 0.3070707 | 15.41401 | 0.3090909 | 16.43312 | 0.3090909 | 17.70701 |  | 0.3090909 | 17.32484 |  | 0.3070707 | 15.15924
0.3234043 | 15.15924 | 0.3234043 | 16.30573 | 0.3234043 | 15.92357 | 0.3070707 | 15.92357 |  | 0.3070707 | 17.07006 |  | 0.3070707 | 15.92357 | 0.3070707 | 16.43312 |  | 0.2666667 | 16.56051 | 0.2626263 | 17.07006 | 0.3111111 | 15.5414 |  | 0.3070707 | 15.41401 | 0.3090909 | 16.43312 | 0.3090909 | 17.70701 |  | 0.3090909 | 17.32484 |  | 0.3070707 | 15.15924
0.3234043 | 15.15924 | 0.3234043 | 16.30573 | 0.3234043 | 15.92357 | 0.3070707 | 15.92357 |  | 0.3070707 | 17.07006 |  | 0.3070707 | 15.92357 | 0.3070707 | 16.43312 |  | 0.2666667 | 16.56051 | 0.2626263 | 17.07006 | 0.3111111 | 15.5414 |  | 0.3070707 | 15.41401 | 0.3090909 | 16.43312 | 0.3111111 | 17.70701 |  | 0.3090909 | 17.32484 |  | 0.3070707 | 15.15924
0.3234043 | 15.15924 | 0.3234043 | 16.30573 | 0.3234043 | 16.05096 | 0.3070707 | 15.92357 |  | 0.3070707 | 17.07006 |  | 0.3070707 | 15.92357 | 0.3070707 | 16.43312 |  | 0.2666667 | 16.56051 | 0.2646465 | 17.07006 | 0.3111111 | 15.5414 |  | 0.3070707 | 15.41401 | 0.3090909 | 16.43312 | 0.3111111 | 17.70701 |  | 0.3090909 | 17.32484 |  | 0.3090909 | 15.15924
0.3234043 | 15.15924 | 0.3234043 | 16.30573 | 0.3234043 | 16.05096 | 0.3070707 | 15.92357 |  | 0.3070707 | 17.07006 |  | 0.3070707 | 15.92357 | 0.3070707 | 16.56051 |  | 0.2666667 | 16.56051 | 0.2646465 | 17.07006 | 0.3111111 | 15.5414 |  | 0.3070707 | 15.41401 | 0.3090909 | 16.43312 | 0.3111111 | 17.70701 |  | 0.3090909 | 17.32484 |  | 0.3090909 | 15.15924
0.3234043 | 15.15924 | 0.3234043 | 16.43312 | 0.3234043 | 16.05096 | 0.3070707 | 15.92357 |  | 0.3070707 | 17.07006 |  | 0.3070707 | 15.92357 | 0.3070707 | 16.56051 |  | 0.2666667 | 16.56051 | 0.2646465 | 17.07006 | 0.3131313 | 15.5414 |  | 0.3070707 | 15.41401 | 0.3090909 | 16.43312 | 0.3111111 | 17.70701 |  | 0.3090909 | 17.32484 |  | 0.3090909 | 15.15924
0.3255319 | 15.15924 | 0.3234043 | 16.43312 | 0.3255319 | 16.05096 | 0.3090909 | 15.92357 |  | 0.3090909 | 17.07006 |  | 0.3070707 | 16.05096 | 0.3070707 | 16.56051 |  | 0.2666667 | 16.56051 | 0.2646465 | 17.07006 | 0.3131313 | 15.5414 |  | 0.3090909 | 15.41401 | 0.3111111 | 16.43312 | 0.3111111 | 17.70701 |  | 0.3111111 | 17.32484 |  | 0.3090909 | 15.15924
0.3255319 | 15.15924 | 0.3255319 | 16.43312 | 0.3255319 | 16.05096 | 0.3090909 | 15.92357 |  | 0.3090909 | 17.07006 |  | 0.3090909 | 16.05096 | 0.3090909 | 16.56051 |  | 0.2666667 | 16.56051 | 0.2646465 | 17.07006 | 0.3131313 | 15.5414 |  | 0.3090909 | 15.41401 | 0.3111111 | 16.43312 | 0.3111111 | 17.70701 |  | 0.3111111 | 17.32484 |  | 0.3090909 | 15.15924
0.3255319 | 15.28662 | 0.3255319 | 16.43312 | 0.3255319 | 16.05096 | 0.3090909 | 15.92357 |  | 0.3090909 | 17.07006 |  | 0.3090909 | 16.05096 | 0.3090909 | 16.56051 |  | 0.2686869 | 16.56051 | 0.2646465 | 17.07006 | 0.3131313 | 15.5414 |  | 0.3090909 | 15.41401 | 0.3111111 | 16.43312 | 0.3111111 | 17.70701 |  | 0.3111111 | 17.32484 |  | 0.3090909 | 15.15924
0.3255319 | 15.28662 | 0.3255319 | 16.43312 | 0.3255319 | 16.05096 | 0.3090909 | 15.92357 |  | 0.3090909 | 17.07006 |  | 0.3090909 | 16.05096 | 0.3090909 | 16.56051 |  | 0.2686869 | 16.56051 | 0.2646465 | 17.07006 | 0.3131313 | 15.5414 |  | 0.3090909 | 15.41401 | 0.3111111 | 16.43312 | 0.3131313 | 17.70701 |  | 0.3111111 | 17.32484 |  | 0.3111111 | 15.15924
0.3255319 | 15.28662 | 0.3255319 | 16.43312 | 0.3255319 | 16.05096 | 0.3090909 | 15.92357 |  | 0.3090909 | 17.07006 |  | 0.3090909 | 16.05096 | 0.3090909 | 16.56051 |  | 0.2686869 | 16.56051 | 0.2646465 | 17.07006 | 0.3131313 | 15.5414 |  | 0.3090909 | 15.41401 | 0.3111111 | 16.43312 | 0.3131313 | 17.70701 |  | 0.3111111 | 17.45223 |  | 0.3111111 | 15.15924
0.3255319 | 15.28662 | 0.3255319 | 16.43312 | 0.3255319 | 16.05096 | 0.3090909 | 15.92357 |  | 0.3090909 | 17.07006 |  | 0.3090909 | 16.05096 | 0.3090909 | 16.56051 |  | 0.2686869 | 16.56051 | 0.2646465 | 17.07006 | 0.3151515 | 15.5414 |  | 0.3090909 | 15.41401 | 0.3111111 | 16.43312 | 0.3131313 | 17.70701 |  | 0.3111111 | 17.45223 |  | 0.3111111 | 15.15924
0.3255319 | 15.28662 | 0.3255319 | 16.43312 | 0.3255319 | 16.05096 | 0.3090909 | 16.05096 |  | 0.3090909 | 17.07006 |  | 0.3090909 | 16.05096 | 0.3090909 | 16.56051 |  | 0.2686869 | 16.56051 | 0.2666667 | 17.07006 | 0.3151515 | 15.5414 |  | 0.3090909 | 15.41401 | 0.3111111 | 16.43312 | 0.3131313 | 17.70701 |  | 0.3111111 | 17.45223 |  | 0.3111111 | 15.15924
0.3276596 | 15.28662 | 0.3276596 | 16.43312 | 0.3276596 | 16.05096 | 0.3111111 | 16.05096 |  | 0.3111111 | 17.07006 |  | 0.3111111 | 16.05096 | 0.3111111 | 16.56051 |  | 0.2686869 | 16.56051 | 0.2666667 | 17.07006 | 0.3151515 | 15.5414 |  | 0.3111111 | 15.41401 | 0.3131313 | 16.43312 | 0.3131313 | 17.70701 |  | 0.3131313 | 17.45223 |  | 0.3111111 | 15.15924
0.3276596 | 15.28662 | 0.3276596 | 16.43312 | 0.3276596 | 16.05096 | 0.3111111 | 16.05096 |  | 0.3111111 | 17.07006 |  | 0.3111111 | 16.05096 | 0.3111111 | 16.56051 |  | 0.2686869 | 16.56051 | 0.2666667 | 17.07006 | 0.3151515 | 15.5414 |  | 0.3111111 | 15.41401 | 0.3131313 | 16.43312 | 0.3131313 | 17.70701 |  | 0.3131313 | 17.45223 |  | 0.3111111 | 15.15924
0.3276596 | 15.28662 | 0.3276596 | 16.43312 | 0.3276596 | 16.05096 | 0.3111111 | 16.05096 |  | 0.3111111 | 17.07006 |  | 0.3111111 | 16.05096 | 0.3111111 | 16.56051 |  | 0.2686869 | 16.56051 | 0.2666667 | 17.07006 | 0.3151515 | 15.66879 |  | 0.3111111 | 15.41401 | 0.3131313 | 16.43312 | 0.3131313 | 17.70701 |  | 0.3131313 | 17.45223 |  | 0.3111111 | 15.15924
0.3276596 | 15.28662 | 0.3276596 | 16.43312 | 0.3276596 | 16.05096 | 0.3111111 | 16.05096 |  | 0.3111111 | 17.07006 |  | 0.3111111 | 16.05096 | 0.3111111 | 16.56051 |  | 0.2707071 | 16.56051 | 0.2666667 | 17.07006 | 0.3151515 | 15.66879 |  | 0.3111111 | 15.41401 | 0.3131313 | 16.43312 | 0.3151515 | 17.70701 |  | 0.3131313 | 17.45223 |  | 0.3131313 | 15.15924
0.3276596 | 15.28662 | 0.3276596 | 16.43312 | 0.3276596 | 16.05096 | 0.3111111 | 16.05096 |  | 0.3111111 | 17.07006 |  | 0.3111111 | 16.05096 | 0.3111111 | 16.56051 |  | 0.2707071 | 16.56051 | 0.2666667 | 17.07006 | 0.3151515 | 15.66879 |  | 0.3111111 | 15.41401 | 0.3131313 | 16.43312 | 0.3151515 | 17.70701 |  | 0.3131313 | 17.45223 |  | 0.3131313 | 15.15924
0.3276596 | 15.28662 | 0.3276596 | 16.43312 | 0.3276596 | 16.05096 | 0.3111111 | 16.05096 |  | 0.3111111 | 17.07006 |  | 0.3111111 | 16.05096 | 0.3111111 | 16.56051 |  | 0.2707071 | 16.56051 | 0.2666667 | 17.07006 | 0.3171717 | 15.66879 |  | 0.3111111 | 15.41401 | 0.3131313 | 16.43312 | 0.3151515 | 17.70701 |  | 0.3131313 | 17.45223 |  | 0.3131313 | 15.15924
0.3276596 | 15.28662 | 0.3276596 | 16.43312 | 0.3276596 | 16.05096 | 0.3111111 | 16.05096 |  | 0.3111111 | 17.07006 |  | 0.3111111 | 16.05096 | 0.3111111 | 16.56051 |  | 0.2707071 | 16.56051 | 0.2686869 | 17.07006 | 0.3171717 | 15.66879 |  | 0.3131313 | 15.41401 | 0.3151515 | 16.43312 | 0.3151515 | 17.70701 |  | 0.3131313 | 17.45223 |  | 0.3131313 | 15.15924
0.3297872 | 15.28662 | 0.3297872 | 16.43312 | 0.3297872 | 16.05096 | 0.3131313 | 16.05096 |  | 0.3131313 | 17.07006 |  | 0.3131313 | 16.05096 | 0.3131313 | 16.56051 |  | 0.2707071 | 16.56051 | 0.2686869 | 17.07006 | 0.3171717 | 15.66879 |  | 0.3131313 | 15.41401 | 0.3151515 | 16.43312 | 0.3151515 | 17.70701 |  | 0.3151515 | 17.45223 |  | 0.3131313 | 15.15924
0.3297872 | 15.28662 | 0.3297872 | 16.43312 | 0.3297872 | 16.05096 | 0.3131313 | 16.05096 |  | 0.3131313 | 17.07006 |  | 0.3131313 | 16.05096 | 0.3131313 | 16.56051 |  | 0.2707071 | 16.56051 | 0.2686869 | 17.07006 | 0.3171717 | 15.66879 |  | 0.3131313 | 15.41401 | 0.3151515 | 16.56051 | 0.3151515 | 17.70701 |  | 0.3151515 | 17.45223 |  | 0.3131313 | 15.15924
0.3297872 | 15.28662 | 0.3297872 | 16.43312 | 0.3297872 | 16.17834 | 0.3131313 | 16.05096 |  | 0.3131313 | 17.07006 |  | 0.3131313 | 16.05096 | 0.3131313 | 16.56051 |  | 0.2707071 | 16.56051 | 0.2686869 | 17.07006 | 0.3171717 | 15.66879 |  | 0.3131313 | 15.41401 | 0.3151515 | 16.56051 | 0.3171717 | 17.70701 |  | 0.3151515 | 17.45223 |  | 0.3131313 | 15.15924
0.3297872 | 15.28662 | 0.3297872 | 16.43312 | 0.3297872 | 16.17834 | 0.3131313 | 16.05096 |  | 0.3131313 | 17.07006 |  | 0.3131313 | 16.05096 | 0.3131313 | 16.56051 |  | 0.2707071 | 16.56051 | 0.2686869 | 17.07006 | 0.3171717 | 15.66879 |  | 0.3131313 | 15.41401 | 0.3151515 | 16.56051 | 0.3171717 | 17.70701 |  | 0.3151515 | 17.45223 |  | 0.3151515 | 15.15924
0.3297872 | 15.28662 | 0.3297872 | 16.43312 | 0.3297872 | 16.17834 | 0.3131313 | 16.05096 |  | 0.3131313 | 17.07006 |  | 0.3131313 | 16.05096 | 0.3131313 | 16.56051 |  | 0.2727273 | 16.56051 | 0.2686869 | 17.07006 | 0.3171717 | 15.66879 |  | 0.3131313 | 15.41401 | 0.3151515 | 16.56051 | 0.3171717 | 17.70701 |  | 0.3151515 | 17.45223 |  | 0.3151515 | 15.15924
0.3297872 | 15.28662 | 0.3297872 | 16.43312 | 0.3297872 | 16.17834 | 0.3131313 | 16.05096 |  | 0.3131313 | 17.07006 |  | 0.3131313 | 16.05096 | 0.3131313 | 16.56051 |  | 0.2727273 | 16.56051 | 0.2686869 | 17.07006 | 0.3191919 | 15.66879 |  | 0.3131313 | 15.41401 | 0.3151515 | 16.56051 | 0.3171717 | 17.70701 |  | 0.3151515 | 17.45223 |  | 0.3151515 | 15.03185
0.3319149 | 15.28662 | 0.3319149 | 16.43312 | 0.3319149 | 16.17834 | 0.3131313 | 16.05096 |  | 0.3151515 | 17.07006 |  | 0.3131313 | 16.05096 | 0.3131313 | 16.56051 |  | 0.2727273 | 16.56051 | 0.2686869 | 17.07006 | 0.3191919 | 15.66879 |  | 0.3151515 | 15.41401 | 0.3171717 | 16.56051 | 0.3171717 | 17.70701 |  | 0.3171717 | 17.45223 |  | 0.3151515 | 15.03185
0.3319149 | 15.28662 | 0.3319149 | 16.56051 | 0.3319149 | 16.17834 | 0.3151515 | 16.05096 |  | 0.3151515 | 17.07006 |  | 0.3151515 | 16.05096 | 0.3151515 | 16.56051 |  | 0.2727273 | 16.56051 | 0.2707071 | 17.07006 | 0.3191919 | 15.66879 |  | 0.3151515 | 15.41401 | 0.3171717 | 16.56051 | 0.3171717 | 17.70701 |  | 0.3171717 | 17.45223 |  | 0.3151515 | 15.03185
0.3319149 | 15.28662 | 0.3319149 | 16.56051 | 0.3319149 | 16.17834 | 0.3151515 | 16.05096 |  | 0.3151515 | 17.07006 |  | 0.3151515 | 16.05096 | 0.3151515 | 16.56051 |  | 0.2727273 | 16.56051 | 0.2707071 | 17.07006 | 0.3191919 | 15.66879 |  | 0.3151515 | 15.41401 | 0.3171717 | 16.56051 | 0.3171717 | 17.70701 |  | 0.3171717 | 17.45223 |  | 0.3151515 | 15.03185
0.3319149 | 15.28662 | 0.3319149 | 16.56051 | 0.3319149 | 16.17834 | 0.3151515 | 16.05096 |  | 0.3151515 | 17.07006 |  | 0.3151515 | 16.17834 | 0.3151515 | 16.56051 |  | 0.2727273 | 16.56051 | 0.2707071 | 17.07006 | 0.3191919 | 15.66879 |  | 0.3151515 | 15.41401 | 0.3171717 | 16.56051 | 0.3191919 | 17.70701 |  | 0.3171717 | 17.45223 |  | 0.3171717 | 15.03185
0.3319149 | 15.41401 | 0.3319149 | 16.56051 | 0.3319149 | 16.17834 | 0.3151515 | 16.05096 |  | 0.3151515 | 17.07006 |  | 0.3151515 | 16.17834 | 0.3151515 | 16.56051 |  | 0.2727273 | 16.56051 | 0.2707071 | 17.07006 | 0.3191919 | 15.66879 |  | 0.3151515 | 15.41401 | 0.3171717 | 16.56051 | 0.3191919 | 17.70701 |  | 0.3171717 | 17.45223 |  | 0.3171717 | 15.03185
0.3319149 | 15.41401 | 0.3319149 | 16.56051 | 0.3319149 | 16.17834 | 0.3151515 | 16.05096 |  | 0.3151515 | 17.07006 |  | 0.3151515 | 16.17834 | 0.3151515 | 16.56051 |  | 0.2747475 | 16.56051 | 0.2707071 | 17.07006 | 0.3191919 | 15.66879 |  | 0.3151515 | 15.41401 | 0.3171717 | 16.56051 | 0.3191919 | 17.70701 |  | 0.3171717 | 17.45223 |  | 0.3171717 | 15.03185
0.3319149 | 15.41401 | 0.3319149 | 16.56051 | 0.3319149 | 16.17834 | 0.3151515 | 16.05096 |  | 0.3151515 | 17.07006 |  | 0.3151515 | 16.17834 | 0.3151515 | 16.56051 |  | 0.2747475 | 16.56051 | 0.2707071 | 17.07006 | 0.3212121 | 15.66879 |  | 0.3151515 | 15.41401 | 0.3191919 | 16.56051 | 0.3191919 | 17.70701 |  | 0.3171717 | 17.45223 |  | 0.3171717 | 15.03185
0.3340426 | 15.41401 | 0.3340426 | 16.56051 | 0.3340426 | 16.17834 | 0.3171717 | 16.05096 |  | 0.3171717 | 17.07006 |  | 0.3171717 | 16.17834 | 0.3171717 | 16.56051 |  | 0.2747475 | 16.56051 | 0.2707071 | 17.07006 | 0.3212121 | 15.66879 |  | 0.3171717 | 15.41401 | 0.3191919 | 16.56051 | 0.3191919 | 17.70701 |  | 0.3191919 | 17.45223 |  | 0.3171717 | 15.03185
0.3340426 | 15.41401 | 0.3340426 | 16.56051 | 0.3340426 | 16.17834 | 0.3171717 | 16.05096 |  | 0.3171717 | 17.19745 |  | 0.3171717 | 16.17834 | 0.3171717 | 16.56051 |  | 0.2747475 | 16.56051 | 0.2707071 | 17.07006 | 0.3212121 | 15.66879 |  | 0.3171717 | 15.41401 | 0.3191919 | 16.56051 | 0.3191919 | 17.70701 |  | 0.3191919 | 17.45223 |  | 0.3171717 | 15.03185
0.3340426 | 15.41401 | 0.3340426 | 16.56051 | 0.3340426 | 16.17834 | 0.3171717 | 16.05096 |  | 0.3171717 | 17.19745 |  | 0.3171717 | 16.17834 | 0.3171717 | 16.56051 |  | 0.2747475 | 16.56051 | 0.2727273 | 17.07006 | 0.3212121 | 15.66879 |  | 0.3171717 | 15.41401 | 0.3191919 | 16.56051 | 0.3191919 | 17.70701 |  | 0.3191919 | 17.45223 |  | 0.3171717 | 15.03185
0.3340426 | 15.41401 | 0.3340426 | 16.56051 | 0.3340426 | 16.17834 | 0.3171717 | 16.05096 |  | 0.3171717 | 17.19745 |  | 0.3171717 | 16.17834 | 0.3171717 | 16.56051 |  | 0.2747475 | 16.56051 | 0.2727273 | 17.07006 | 0.3212121 | 15.66879 |  | 0.3171717 | 15.41401 | 0.3191919 | 16.56051 | 0.3212121 | 17.70701 |  | 0.3191919 | 17.45223 |  | 0.3191919 | 15.03185
0.3340426 | 15.41401 | 0.3340426 | 16.56051 | 0.3340426 | 16.17834 | 0.3171717 | 16.05096 |  | 0.3171717 | 17.19745 |  | 0.3171717 | 16.17834 | 0.3171717 | 16.56051 |  | 0.2747475 | 16.56051 | 0.2727273 | 17.07006 | 0.3212121 | 15.66879 |  | 0.3171717 | 15.41401 | 0.3191919 | 16.56051 | 0.3212121 | 17.70701 |  | 0.3191919 | 17.45223 |  | 0.3191919 | 15.03185
0.3340426 | 15.41401 | 0.3340426 | 16.56051 | 0.3340426 | 16.17834 | 0.3171717 | 16.05096 |  | 0.3171717 | 17.19745 |  | 0.3171717 | 16.17834 | 0.3171717 | 16.56051 |  | 0.2747475 | 16.56051 | 0.2727273 | 17.07006 | 0.3232323 | 15.66879 |  | 0.3171717 | 15.41401 | 0.3191919 | 16.56051 | 0.3212121 | 17.70701 |  | 0.3191919 | 17.45223 |  | 0.3191919 | 15.03185
0.3340426 | 15.41401 | 0.3340426 | 16.56051 | 0.3340426 | 16.17834 | 0.3171717 | 16.17834 |  | 0.3171717 | 17.19745 |  | 0.3171717 | 16.17834 | 0.3171717 | 16.56051 |  | 0.2767677 | 16.6879 | 0.2727273 | 17.07006 | 0.3232323 | 15.66879 |  | 0.3191919 | 15.41401 | 0.3212121 | 16.56051 | 0.3212121 | 17.70701 |  | 0.3191919 | 17.45223 |  | 0.3191919 | 15.03185
0.3361702 | 15.41401 | 0.3361702 | 16.56051 | 0.3361702 | 16.17834 | 0.3191919 | 16.17834 |  | 0.3191919 | 17.19745 |  | 0.3191919 | 16.17834 | 0.3191919 | 16.56051 |  | 0.2767677 | 16.6879 | 0.2727273 | 17.07006 | 0.3232323 | 15.66879 |  | 0.3191919 | 15.41401 | 0.3212121 | 16.56051 | 0.3212121 | 17.70701 |  | 0.3212121 | 17.45223 |  | 0.3191919 | 15.03185
0.3361702 | 15.41401 | 0.3361702 | 16.56051 | 0.3361702 | 16.17834 | 0.3191919 | 16.17834 |  | 0.3191919 | 17.19745 |  | 0.3191919 | 16.17834 | 0.3191919 | 16.56051 |  | 0.2767677 | 16.6879 | 0.2727273 | 17.07006 | 0.3232323 | 15.66879 |  | 0.3191919 | 15.41401 | 0.3212121 | 16.56051 | 0.3212121 | 17.70701 |  | 0.3212121 | 17.45223 |  | 0.3191919 | 15.03185
0.3361702 | 15.41401 | 0.3361702 | 16.56051 | 0.3361702 | 16.30573 | 0.3191919 | 16.17834 |  | 0.3191919 | 17.19745 |  | 0.3191919 | 16.17834 | 0.3191919 | 16.56051 |  | 0.2767677 | 16.6879 | 0.2727273 | 17.07006 | 0.3232323 | 15.66879 |  | 0.3191919 | 15.41401 | 0.3212121 | 16.56051 | 0.3212121 | 17.70701 |  | 0.3212121 | 17.45223 |  | 0.3212121 | 15.03185
0.3361702 | 15.41401 | 0.3361702 | 16.56051 | 0.3361702 | 16.30573 | 0.3191919 | 16.17834 |  | 0.3191919 | 17.19745 |  | 0.3191919 | 16.17834 | 0.3191919 | 16.56051 |  | 0.2767677 | 16.6879 | 0.2747475 | 17.07006 | 0.3232323 | 15.66879 |  | 0.3191919 | 15.41401 | 0.3212121 | 16.56051 | 0.3232323 | 17.70701 |  | 0.3212121 | 17.45223 |  | 0.3212121 | 15.03185
0.3361702 | 15.41401 | 0.3361702 | 16.56051 | 0.3361702 | 16.30573 | 0.3191919 | 16.17834 |  | 0.3191919 | 17.19745 |  | 0.3191919 | 16.17834 | 0.3191919 | 16.56051 |  | 0.2767677 | 16.6879 | 0.2747475 | 17.07006 | 0.3232323 | 15.66879 |  | 0.3191919 | 15.41401 | 0.3212121 | 16.56051 | 0.3232323 | 17.83439 |  | 0.3212121 | 17.45223 |  | 0.3212121 | 15.03185
0.3361702 | 15.41401 | 0.3361702 | 16.56051 | 0.3361702 | 16.30573 | 0.3191919 | 16.17834 |  | 0.3191919 | 17.19745 |  | 0.3191919 | 16.17834 | 0.3191919 | 16.6879 |  | 0.2767677 | 16.6879 | 0.2747475 | 17.07006 | 0.3252525 | 15.66879 |  | 0.3191919 | 15.41401 | 0.3212121 | 16.56051 | 0.3232323 | 17.83439 |  | 0.3212121 | 17.45223 |  | 0.3212121 | 15.03185
0.3382979 | 15.41401 | 0.3361702 | 16.6879 | 0.3382979 | 16.30573 | 0.3191919 | 16.17834 |  | 0.3212121 | 17.19745 |  | 0.3191919 | 16.17834 | 0.3191919 | 16.6879 |  | 0.2767677 | 16.6879 | 0.2747475 | 17.07006 | 0.3252525 | 15.66879 |  | 0.3212121 | 15.41401 | 0.3232323 | 16.56051 | 0.3232323 | 17.83439 |  | 0.3232323 | 17.57962 |  | 0.3212121 | 15.03185
0.3382979 | 15.41401 | 0.3382979 | 16.6879 | 0.3382979 | 16.30573 | 0.3212121 | 16.17834 |  | 0.3212121 | 17.19745 |  | 0.3212121 | 16.17834 | 0.3212121 | 16.6879 |  | 0.2787879 | 16.6879 | 0.2747475 | 17.19745 | 0.3252525 | 15.66879 |  | 0.3212121 | 15.41401 | 0.3232323 | 16.56051 | 0.3232323 | 17.83439 |  | 0.3232323 | 17.57962 |  | 0.3212121 | 15.03185
0.3382979 | 15.41401 | 0.3382979 | 16.6879 | 0.3382979 | 16.30573 | 0.3212121 | 16.17834 |  | 0.3212121 | 17.19745 |  | 0.3212121 | 16.17834 | 0.3212121 | 16.6879 |  | 0.2787879 | 16.6879 | 0.2747475 | 17.19745 | 0.3252525 | 15.66879 |  | 0.3212121 | 15.41401 | 0.3232323 | 16.56051 | 0.3232323 | 17.83439 |  | 0.3232323 | 17.57962 |  | 0.3212121 | 15.03185
0.3382979 | 15.41401 | 0.3382979 | 16.6879 | 0.3382979 | 16.30573 | 0.3212121 | 16.17834 |  | 0.3212121 | 17.19745 |  | 0.3212121 | 16.17834 | 0.3212121 | 16.6879 |  | 0.2787879 | 16.6879 | 0.2747475 | 17.19745 | 0.3252525 | 15.66879 |  | 0.3212121 | 15.41401 | 0.3232323 | 16.56051 | 0.3252525 | 17.83439 |  | 0.3232323 | 17.57962 |  | 0.3212121 | 15.03185
0.3382979 | 15.41401 | 0.3382979 | 16.6879 | 0.3382979 | 16.30573 | 0.3212121 | 16.17834 |  | 0.3212121 | 17.19745 |  | 0.3212121 | 16.30573 | 0.3212121 | 16.6879 |  | 0.2787879 | 16.6879 | 0.2747475 | 17.19745 | 0.3252525 | 15.66879 |  | 0.3212121 | 15.41401 | 0.3232323 | 16.56051 | 0.3252525 | 17.83439 |  | 0.3232323 | 17.57962 |  | 0.3232323 | 15.03185
0.3382979 | 15.5414 | 0.3382979 | 16.6879 | 0.3382979 | 16.30573 | 0.3212121 | 16.17834 |  | 0.3212121 | 17.19745 |  | 0.3212121 | 16.30573 | 0.3212121 | 16.6879 |  | 0.2787879 | 16.6879 | 0.2767677 | 17.19745 | 0.3272727 | 15.66879 |  | 0.3212121 | 15.41401 | 0.3232323 | 16.56051 | 0.3252525 | 17.83439 |  | 0.3232323 | 17.57962 |  | 0.3232323 | 15.03185
0.3382979 | 15.5414 | 0.3382979 | 16.6879 | 0.3382979 | 16.30573 | 0.3212121 | 16.17834 |  | 0.3212121 | 17.19745 |  | 0.3212121 | 16.30573 | 0.3212121 | 16.6879 |  | 0.2787879 | 16.6879 | 0.2767677 | 17.19745 | 0.3272727 | 15.66879 |  | 0.3212121 | 15.41401 | 0.3252525 | 16.56051 | 0.3252525 | 17.83439 |  | 0.3232323 | 17.57962 |  | 0.3232323 | 15.03185
0.3404255 | 15.5414 | 0.3404255 | 16.6879 | 0.3404255 | 16.30573 | 0.3232323 | 16.17834 |  | 0.3232323 | 17.19745 |  | 0.3232323 | 16.30573 | 0.3232323 | 16.6879 |  | 0.2787879 | 16.6879 | 0.2767677 | 17.19745 | 0.3272727 | 15.66879 |  | 0.3232323 | 15.41401 | 0.3252525 | 16.56051 | 0.3252525 | 17.83439 |  | 0.3252525 | 17.57962 |  | 0.3232323 | 15.03185
0.3404255 | 15.5414 | 0.3404255 | 16.6879 | 0.3404255 | 16.30573 | 0.3232323 | 16.17834 |  | 0.3232323 | 17.19745 |  | 0.3232323 | 16.30573 | 0.3232323 | 16.6879 |  | 0.2787879 | 16.6879 | 0.2767677 | 17.19745 | 0.3272727 | 15.66879 |  | 0.3232323 | 15.41401 | 0.3252525 | 16.56051 | 0.3252525 | 17.83439 |  | 0.3252525 | 17.57962 |  | 0.3232323 | 15.03185
0.3404255 | 15.5414 | 0.3404255 | 16.6879 | 0.3404255 | 16.30573 | 0.3232323 | 16.17834 |  | 0.3232323 | 17.19745 |  | 0.3232323 | 16.30573 | 0.3232323 | 16.6879 |  | 0.2808081 | 16.6879 | 0.2767677 | 17.19745 | 0.3272727 | 15.66879 |  | 0.3232323 | 15.41401 | 0.3252525 | 16.56051 | 0.3252525 | 17.83439 |  | 0.3252525 | 17.57962 |  | 0.3232323 | 15.03185
0.3404255 | 15.5414 | 0.3404255 | 16.6879 | 0.3404255 | 16.30573 | 0.3232323 | 16.17834 |  | 0.3232323 | 17.19745 |  | 0.3232323 | 16.30573 | 0.3232323 | 16.6879 |  | 0.2808081 | 16.6879 | 0.2767677 | 17.19745 | 0.3272727 | 15.66879 |  | 0.3232323 | 15.41401 | 0.3252525 | 16.56051 | 0.3272727 | 17.83439 |  | 0.3252525 | 17.57962 |  | 0.3252525 | 15.03185
0.3404255 | 15.5414 | 0.3404255 | 16.6879 | 0.3404255 | 16.30573 | 0.3232323 | 16.17834 |  | 0.3232323 | 17.19745 |  | 0.3232323 | 16.30573 | 0.3232323 | 16.6879 |  | 0.2808081 | 16.6879 | 0.2767677 | 17.19745 | 0.3272727 | 15.66879 |  | 0.3232323 | 15.41401 | 0.3252525 | 16.56051 | 0.3272727 | 17.83439 |  | 0.3252525 | 17.57962 |  | 0.3252525 | 15.03185
0.3404255 | 15.5414 | 0.3404255 | 16.6879 | 0.3404255 | 16.30573 | 0.3232323 | 16.17834 |  | 0.3232323 | 17.19745 |  | 0.3232323 | 16.30573 | 0.3232323 | 16.6879 |  | 0.2808081 | 16.6879 | 0.2787879 | 17.19745 | 0.3292929 | 15.66879 |  | 0.3232323 | 15.41401 | 0.3252525 | 16.56051 | 0.3272727 | 17.83439 |  | 0.3252525 | 17.57962 |  | 0.3252525 | 15.03185
0.3404255 | 15.5414 | 0.3404255 | 16.6879 | 0.3404255 | 16.30573 | 0.3232323 | 16.17834 |  | 0.3232323 | 17.19745 |  | 0.3232323 | 16.30573 | 0.3232323 | 16.6879 |  | 0.2808081 | 16.6879 | 0.2787879 | 17.19745 | 0.3292929 | 15.66879 |  | 0.3252525 | 15.41401 | 0.3272727 | 16.56051 | 0.3272727 | 17.83439 |  | 0.3252525 | 17.57962 |  | 0.3252525 | 15.03185
0.3425532 | 15.5414 | 0.3425532 | 16.6879 | 0.3425532 | 16.43312 | 0.3252525 | 16.17834 |  | 0.3252525 | 17.19745 |  | 0.3252525 | 16.30573 | 0.3252525 | 16.6879 |  | 0.2808081 | 16.6879 | 0.2787879 | 17.19745 | 0.3292929 | 15.66879 |  | 0.3252525 | 15.41401 | 0.3272727 | 16.56051 | 0.3272727 | 17.83439 |  | 0.3272727 | 17.57962 |  | 0.3252525 | 15.03185
0.3425532 | 15.5414 | 0.3425532 | 16.6879 | 0.3425532 | 16.43312 | 0.3252525 | 16.17834 |  | 0.3252525 | 17.19745 |  | 0.3252525 | 16.30573 | 0.3252525 | 16.6879 |  | 0.2808081 | 16.6879 | 0.2787879 | 17.19745 | 0.3292929 | 15.66879 |  | 0.3252525 | 15.41401 | 0.3272727 | 16.56051 | 0.3272727 | 17.83439 |  | 0.3272727 | 17.57962 |  | 0.3252525 | 15.03185
0.3425532 | 15.5414 | 0.3425532 | 16.6879 | 0.3425532 | 16.43312 | 0.3252525 | 16.17834 |  | 0.3252525 | 17.19745 |  | 0.3252525 | 16.30573 | 0.3252525 | 16.6879 |  | 0.2808081 | 16.6879 | 0.2787879 | 17.19745 | 0.3292929 | 15.66879 |  | 0.3252525 | 15.41401 | 0.3272727 | 16.56051 | 0.3292929 | 17.83439 |  | 0.3272727 | 17.57962 |  | 0.3252525 | 15.03185
0.3425532 | 15.5414 | 0.3425532 | 16.6879 | 0.3425532 | 16.43312 | 0.3252525 | 16.17834 |  | 0.3252525 | 17.19745 |  | 0.3252525 | 16.30573 | 0.3252525 | 16.6879 |  | 0.2828283 | 16.6879 | 0.2787879 | 17.19745 | 0.3292929 | 15.66879 |  | 0.3252525 | 15.41401 | 0.3272727 | 16.56051 | 0.3292929 | 17.83439 |  | 0.3272727 | 17.57962 |  | 0.3272727 | 15.03185
0.3425532 | 15.5414 | 0.3425532 | 16.81529 | 0.3425532 | 16.43312 | 0.3252525 | 16.17834 |  | 0.3252525 | 17.19745 |  | 0.3252525 | 16.30573 | 0.3252525 | 16.6879 |  | 0.2828283 | 16.6879 | 0.2787879 | 17.19745 | 0.3292929 | 15.66879 |  | 0.3252525 | 15.41401 | 0.3272727 | 16.56051 | 0.3292929 | 17.83439 |  | 0.3272727 | 17.57962 |  | 0.3272727 | 15.03185
0.3425532 | 15.5414 | 0.3425532 | 16.81529 | 0.3425532 | 16.43312 | 0.3252525 | 16.17834 |  | 0.3252525 | 17.19745 |  | 0.3252525 | 16.30573 | 0.3252525 | 16.6879 |  | 0.2828283 | 16.6879 | 0.2787879 | 17.19745 | 0.3313131 | 15.66879 |  | 0.3252525 | 15.41401 | 0.3272727 | 16.56051 | 0.3292929 | 17.83439 |  | 0.3272727 | 17.57962 |  | 0.3272727 | 15.15924
0.3446809 | 15.5414 | 0.3425532 | 16.81529 | 0.3425532 | 16.43312 | 0.3272727 | 16.17834 |  | 0.3272727 | 17.19745 |  | 0.3252525 | 16.30573 | 0.3252525 | 16.6879 |  | 0.2828283 | 16.6879 | 0.2808081 | 17.19745 | 0.3313131 | 15.66879 |  | 0.3272727 | 15.41401 | 0.3292929 | 16.56051 | 0.3292929 | 17.83439 |  | 0.3292929 | 17.57962 |  | 0.3272727 | 15.15924
0.3446809 | 15.5414 | 0.3446809 | 16.81529 | 0.3446809 | 16.43312 | 0.3272727 | 16.17834 |  | 0.3272727 | 17.19745 |  | 0.3272727 | 16.30573 | 0.3272727 | 16.6879 |  | 0.2828283 | 16.6879 | 0.2808081 | 17.19745 | 0.3313131 | 15.66879 |  | 0.3272727 | 15.41401 | 0.3292929 | 16.56051 | 0.3292929 | 17.83439 |  | 0.3292929 | 17.57962 |  | 0.3272727 | 15.15924
0.3446809 | 15.5414 | 0.3446809 | 16.81529 | 0.3446809 | 16.43312 | 0.3272727 | 16.30573 |  | 0.3272727 | 17.19745 |  | 0.3272727 | 16.30573 | 0.3272727 | 16.6879 |  | 0.2828283 | 16.6879 | 0.2808081 | 17.19745 | 0.3313131 | 15.66879 |  | 0.3272727 | 15.41401 | 0.3292929 | 16.56051 | 0.3292929 | 17.83439 |  | 0.3292929 | 17.57962 |  | 0.3272727 | 15.15924
0.3446809 | 15.5414 | 0.3446809 | 16.81529 | 0.3446809 | 16.43312 | 0.3272727 | 16.30573 |  | 0.3272727 | 17.19745 |  | 0.3272727 | 16.43312 | 0.3272727 | 16.6879 |  | 0.2828283 | 16.6879 | 0.2808081 | 17.19745 | 0.3313131 | 15.66879 |  | 0.3272727 | 15.41401 | 0.3292929 | 16.56051 | 0.3313131 | 17.83439 |  | 0.3292929 | 17.57962 |  | 0.3292929 | 15.15924
0.3446809 | 15.5414 | 0.3446809 | 16.81529 | 0.3446809 | 16.43312 | 0.3272727 | 16.30573 |  | 0.3272727 | 17.19745 |  | 0.3272727 | 16.43312 | 0.3272727 | 16.6879 |  | 0.2848485 | 16.6879 | 0.2808081 | 17.19745 | 0.3313131 | 15.66879 |  | 0.3272727 | 15.41401 | 0.3292929 | 16.56051 | 0.3313131 | 17.83439 |  | 0.3292929 | 17.57962 |  | 0.3292929 | 15.15924
0.3446809 | 15.5414 | 0.3446809 | 16.81529 | 0.3446809 | 16.43312 | 0.3272727 | 16.30573 |  | 0.3272727 | 17.19745 |  | 0.3272727 | 16.43312 | 0.3272727 | 16.6879 |  | 0.2848485 | 16.6879 | 0.2808081 | 17.19745 | 0.3313131 | 15.66879 |  | 0.3272727 | 15.41401 | 0.3292929 | 16.56051 | 0.3313131 | 17.83439 |  | 0.3292929 | 17.57962 |  | 0.3292929 | 15.15924
0.3446809 | 15.5414 | 0.3446809 | 16.81529 | 0.3446809 | 16.43312 | 0.3272727 | 16.30573 |  | 0.3272727 | 17.19745 |  | 0.3272727 | 16.43312 | 0.3272727 | 16.6879 |  | 0.2848485 | 16.6879 | 0.2808081 | 17.19745 | 0.3333333 | 15.66879 |  | 0.3272727 | 15.41401 | 0.3313131 | 16.56051 | 0.3313131 | 17.83439 |  | 0.3292929 | 17.57962 |  | 0.3292929 | 15.15924
0.3468085 | 15.5414 | 0.3446809 | 16.81529 | 0.3468085 | 16.43312 | 0.3292929 | 16.30573 |  | 0.3292929 | 17.19745 |  | 0.3292929 | 16.43312 | 0.3292929 | 16.6879 |  | 0.2848485 | 16.6879 | 0.2808081 | 17.19745 | 0.3333333 | 15.66879 |  | 0.3292929 | 15.41401 | 0.3313131 | 16.56051 | 0.3313131 | 17.83439 |  | 0.3313131 | 17.57962 |  | 0.3292929 | 15.15924
0.3468085 | 15.66879 | 0.3468085 | 16.81529 | 0.3468085 | 16.43312 | 0.3292929 | 16.30573 |  | 0.3292929 | 17.32484 |  | 0.3292929 | 16.43312 | 0.3292929 | 16.6879 |  | 0.2848485 | 16.6879 | 0.2828283 | 17.19745 | 0.3333333 | 15.66879 |  | 0.3292929 | 15.41401 | 0.3313131 | 16.56051 | 0.3313131 | 17.96178 |  | 0.3313131 | 17.70701 |  | 0.3292929 | 15.15924
0.3468085 | 15.66879 | 0.3468085 | 16.81529 | 0.3468085 | 16.43312 | 0.3292929 | 16.30573 |  | 0.3292929 | 17.32484 |  | 0.3292929 | 16.43312 | 0.3292929 | 16.6879 |  | 0.2848485 | 16.6879 | 0.2828283 | 17.19745 | 0.3333333 | 15.66879 |  | 0.3292929 | 15.41401 | 0.3313131 | 16.56051 | 0.3313131 | 17.96178 |  | 0.3313131 | 17.70701 |  | 0.3292929 | 15.15924
0.3468085 | 15.66879 | 0.3468085 | 16.81529 | 0.3468085 | 16.43312 | 0.3292929 | 16.30573 |  | 0.3292929 | 17.32484 |  | 0.3292929 | 16.43312 | 0.3292929 | 16.6879 |  | 0.2848485 | 16.6879 | 0.2828283 | 17.19745 | 0.3333333 | 15.66879 |  | 0.3292929 | 15.41401 | 0.3313131 | 16.56051 | 0.3333333 | 17.96178 |  | 0.3313131 | 17.70701 |  | 0.3313131 | 15.15924
0.3468085 | 15.66879 | 0.3468085 | 16.81529 | 0.3468085 | 16.56051 | 0.3292929 | 16.30573 |  | 0.3292929 | 17.32484 |  | 0.3292929 | 16.43312 | 0.3292929 | 16.6879 |  | 0.2848485 | 16.6879 | 0.2828283 | 17.19745 | 0.3333333 | 15.66879 |  | 0.3292929 | 15.41401 | 0.3313131 | 16.56051 | 0.3333333 | 17.96178 |  | 0.3313131 | 17.70701 |  | 0.3313131 | 15.15924
0.3468085 | 15.66879 | 0.3468085 | 16.81529 | 0.3468085 | 16.56051 | 0.3292929 | 16.30573 |  | 0.3292929 | 17.32484 |  | 0.3292929 | 16.43312 | 0.3292929 | 16.6879 |  | 0.2868687 | 16.6879 | 0.2828283 | 17.19745 | 0.3353535 | 15.66879 |  | 0.3292929 | 15.41401 | 0.3313131 | 16.56051 | 0.3333333 | 17.96178 |  | 0.3313131 | 17.70701 |  | 0.3313131 | 15.15924
0.3468085 | 15.66879 | 0.3468085 | 16.81529 | 0.3468085 | 16.56051 | 0.3292929 | 16.30573 |  | 0.3292929 | 17.32484 |  | 0.3292929 | 16.43312 | 0.3292929 | 16.6879 |  | 0.2868687 | 16.6879 | 0.2828283 | 17.19745 | 0.3353535 | 15.66879 |  | 0.3313131 | 15.41401 | 0.3333333 | 16.56051 | 0.3333333 | 17.96178 |  | 0.3333333 | 17.70701 |  | 0.3313131 | 15.15924
0.3489362 | 15.66879 | 0.3489362 | 16.81529 | 0.3489362 | 16.56051 | 0.3313131 | 16.30573 |  | 0.3313131 | 17.32484 |  | 0.3313131 | 16.43312 | 0.3313131 | 16.6879 |  | 0.2868687 | 16.6879 | 0.2828283 | 17.19745 | 0.3353535 | 15.66879 |  | 0.3313131 | 15.41401 | 0.3333333 | 16.56051 | 0.3333333 | 17.96178 |  | 0.3333333 | 17.70701 |  | 0.3313131 | 15.15924
0.3489362 | 15.66879 | 0.3489362 | 16.94268 | 0.3489362 | 16.56051 | 0.3313131 | 16.30573 |  | 0.3313131 | 17.32484 |  | 0.3313131 | 16.43312 | 0.3313131 | 16.6879 |  | 0.2868687 | 16.6879 | 0.2848485 | 17.19745 | 0.3353535 | 15.66879 |  | 0.3313131 | 15.41401 | 0.3333333 | 16.56051 | 0.3333333 | 17.96178 |  | 0.3333333 | 17.70701 |  | 0.3313131 | 15.15924
0.3489362 | 15.66879 | 0.3489362 | 16.94268 | 0.3489362 | 16.56051 | 0.3313131 | 16.30573 |  | 0.3313131 | 17.32484 |  | 0.3313131 | 16.43312 | 0.3313131 | 16.6879 |  | 0.2868687 | 16.6879 | 0.2848485 | 17.19745 | 0.3353535 | 15.66879 |  | 0.3313131 | 15.41401 | 0.3333333 | 16.56051 | 0.3353535 | 17.96178 |  | 0.3333333 | 17.70701 |  | 0.3313131 | 15.15924
0.3489362 | 15.66879 | 0.3489362 | 16.94268 | 0.3489362 | 16.56051 | 0.3313131 | 16.30573 |  | 0.3313131 | 17.32484 |  | 0.3313131 | 16.43312 | 0.3313131 | 16.6879 |  | 0.2868687 | 16.6879 | 0.2848485 | 17.19745 | 0.3353535 | 15.79618 |  | 0.3313131 | 15.41401 | 0.3333333 | 16.56051 | 0.3353535 | 17.96178 |  | 0.3333333 | 17.70701 |  | 0.3333333 | 15.15924
0.3489362 | 15.66879 | 0.3489362 | 16.94268 | 0.3489362 | 16.56051 | 0.3313131 | 16.30573 |  | 0.3313131 | 17.32484 |  | 0.3313131 | 16.43312 | 0.3313131 | 16.6879 |  | 0.2868687 | 16.6879 | 0.2848485 | 17.19745 | 0.3353535 | 15.79618 |  | 0.3313131 | 15.41401 | 0.3333333 | 16.56051 | 0.3353535 | 17.96178 |  | 0.3333333 | 17.70701 |  | 0.3333333 | 15.15924
0.3489362 | 15.66879 | 0.3489362 | 16.94268 | 0.3489362 | 16.56051 | 0.3313131 | 16.30573 |  | 0.3313131 | 17.32484 |  | 0.3313131 | 16.43312 | 0.3313131 | 16.6879 |  | 0.2868687 | 16.6879 | 0.2848485 | 17.19745 | 0.3373737 | 15.79618 |  | 0.3313131 | 15.41401 | 0.3333333 | 16.56051 | 0.3353535 | 17.96178 |  | 0.3333333 | 17.70701 |  | 0.3333333 | 15.15924
0.3510638 | 15.66879 | 0.3510638 | 16.94268 | 0.3510638 | 16.56051 | 0.3313131 | 16.30573 |  | 0.3333333 | 17.32484 |  | 0.3313131 | 16.43312 | 0.3313131 | 16.6879 |  | 0.2888889 | 16.6879 | 0.2848485 | 17.19745 | 0.3373737 | 15.79618 |  | 0.3333333 | 15.41401 | 0.3353535 | 16.56051 | 0.3353535 | 17.96178 |  | 0.3353535 | 17.70701 |  | 0.3333333 | 15.15924
0.3510638 | 15.66879 | 0.3510638 | 16.94268 | 0.3510638 | 16.56051 | 0.3333333 | 16.30573 |  | 0.3333333 | 17.32484 |  | 0.3333333 | 16.43312 | 0.3333333 | 16.81529 |  | 0.2888889 | 16.6879 | 0.2848485 | 17.19745 | 0.3373737 | 15.79618 |  | 0.3333333 | 15.41401 | 0.3353535 | 16.56051 | 0.3353535 | 17.96178 |  | 0.3353535 | 17.70701 |  | 0.3333333 | 15.15924
0.3510638 | 15.66879 | 0.3510638 | 16.94268 | 0.3510638 | 16.56051 | 0.3333333 | 16.30573 |  | 0.3333333 | 17.32484 |  | 0.3333333 | 16.56051 | 0.3333333 | 16.81529 |  | 0.2888889 | 16.6879 | 0.2848485 | 17.19745 | 0.3373737 | 15.79618 |  | 0.3333333 | 15.41401 | 0.3353535 | 16.56051 | 0.3353535 | 17.96178 |  | 0.3353535 | 17.70701 |  | 0.3333333 | 15.15924
0.3510638 | 15.66879 | 0.3510638 | 16.94268 | 0.3510638 | 16.56051 | 0.3333333 | 16.30573 |  | 0.3333333 | 17.32484 |  | 0.3333333 | 16.56051 | 0.3333333 | 16.81529 |  | 0.2888889 | 16.6879 | 0.2868687 | 17.19745 | 0.3373737 | 15.79618 |  | 0.3333333 | 15.41401 | 0.3353535 | 16.56051 | 0.3373737 | 17.96178 |  | 0.3353535 | 17.70701 |  | 0.3353535 | 15.15924
0.3510638 | 15.66879 | 0.3510638 | 16.94268 | 0.3510638 | 16.56051 | 0.3333333 | 16.30573 |  | 0.3333333 | 17.32484 |  | 0.3333333 | 16.56051 | 0.3333333 | 16.81529 |  | 0.2888889 | 16.6879 | 0.2868687 | 17.19745 | 0.3373737 | 15.79618 |  | 0.3333333 | 15.41401 | 0.3353535 | 16.56051 | 0.3373737 | 17.96178 |  | 0.3353535 | 17.70701 |  | 0.3353535 | 15.15924
0.3510638 | 15.66879 | 0.3510638 | 16.94268 | 0.3510638 | 16.56051 | 0.3333333 | 16.30573 |  | 0.3333333 | 17.32484 |  | 0.3333333 | 16.56051 | 0.3333333 | 16.81529 |  | 0.2888889 | 16.6879 | 0.2868687 | 17.19745 | 0.3393939 | 15.79618 |  | 0.3333333 | 15.41401 | 0.3353535 | 16.56051 | 0.3373737 | 17.96178 |  | 0.3353535 | 17.70701 |  | 0.3353535 | 15.15924
0.3510638 | 15.66879 | 0.3510638 | 16.94268 | 0.3510638 | 16.56051 | 0.3333333 | 16.30573 |  | 0.3333333 | 17.32484 |  | 0.3333333 | 16.56051 | 0.3333333 | 16.81529 |  | 0.2888889 | 16.6879 | 0.2868687 | 17.19745 | 0.3393939 | 15.79618 |  | 0.3333333 | 15.41401 | 0.3373737 | 16.56051 | 0.3373737 | 17.96178 |  | 0.3353535 | 17.70701 |  | 0.3353535 | 15.15924
0.3531915 | 15.79618 | 0.3531915 | 16.94268 | 0.3531915 | 16.56051 | 0.3353535 | 16.30573 |  | 0.3353535 | 17.32484 |  | 0.3353535 | 16.56051 | 0.3353535 | 16.81529 |  | 0.2888889 | 16.6879 | 0.2868687 | 17.19745 | 0.3393939 | 15.79618 |  | 0.3353535 | 15.41401 | 0.3373737 | 16.56051 | 0.3373737 | 17.96178 |  | 0.3373737 | 17.70701 |  | 0.3353535 | 15.15924
0.3531915 | 15.79618 | 0.3531915 | 16.94268 | 0.3531915 | 16.56051 | 0.3353535 | 16.43312 |  | 0.3353535 | 17.32484 |  | 0.3353535 | 16.56051 | 0.3353535 | 16.81529 |  | 0.2909091 | 16.6879 | 0.2868687 | 17.19745 | 0.3393939 | 15.79618 |  | 0.3353535 | 15.41401 | 0.3373737 | 16.56051 | 0.3373737 | 17.96178 |  | 0.3373737 | 17.70701 |  | 0.3353535 | 15.15924
0.3531915 | 15.79618 | 0.3531915 | 16.94268 | 0.3531915 | 16.56051 | 0.3353535 | 16.43312 |  | 0.3353535 | 17.32484 |  | 0.3353535 | 16.56051 | 0.3353535 | 16.81529 |  | 0.2909091 | 16.6879 | 0.2868687 | 17.19745 | 0.3393939 | 15.79618 |  | 0.3353535 | 15.41401 | 0.3373737 | 16.56051 | 0.3373737 | 17.96178 |  | 0.3373737 | 17.70701 |  | 0.3353535 | 15.15924
0.3531915 | 15.79618 | 0.3531915 | 16.94268 | 0.3531915 | 16.6879 | 0.3353535 | 16.43312 |  | 0.3353535 | 17.32484 |  | 0.3353535 | 16.56051 | 0.3353535 | 16.81529 |  | 0.2909091 | 16.81529 | 0.2868687 | 17.19745 | 0.3393939 | 15.79618 |  | 0.3353535 | 15.41401 | 0.3373737 | 16.56051 | 0.3393939 | 17.96178 |  | 0.3373737 | 17.83439 |  | 0.3373737 | 15.15924
0.3531915 | 15.79618 | 0.3531915 | 16.94268 | 0.3531915 | 16.6879 | 0.3353535 | 16.43312 |  | 0.3353535 | 17.32484 |  | 0.3353535 | 16.56051 | 0.3353535 | 16.81529 |  | 0.2909091 | 16.81529 | 0.2888889 | 17.19745 | 0.3393939 | 15.79618 |  | 0.3353535 | 15.41401 | 0.3373737 | 16.56051 | 0.3393939 | 17.96178 |  | 0.3373737 | 17.83439 |  | 0.3373737 | 15.15924
0.3531915 | 15.79618 | 0.3531915 | 17.07006 | 0.3531915 | 16.6879 | 0.3353535 | 16.43312 |  | 0.3353535 | 17.32484 |  | 0.3353535 | 16.56051 | 0.3353535 | 16.81529 |  | 0.2909091 | 16.81529 | 0.2888889 | 17.19745 | 0.3414141 | 15.79618 |  | 0.3353535 | 15.41401 | 0.3373737 | 16.56051 | 0.3393939 | 17.96178 |  | 0.3373737 | 17.83439 |  | 0.3373737 | 15.15924
0.3531915 | 15.79618 | 0.3531915 | 17.07006 | 0.3531915 | 16.6879 | 0.3353535 | 16.43312 |  | 0.3353535 | 17.32484 |  | 0.3353535 | 16.56051 | 0.3353535 | 16.81529 |  | 0.2909091 | 16.81529 | 0.2888889 | 17.19745 | 0.3414141 | 15.79618 |  | 0.3373737 | 15.41401 | 0.3393939 | 16.6879 | 0.3393939 | 17.96178 |  | 0.3373737 | 17.83439 |  | 0.3373737 | 15.15924
0.3553191 | 15.79618 | 0.3553191 | 17.07006 | 0.3553191 | 16.6879 | 0.3373737 | 16.43312 |  | 0.3373737 | 17.32484 |  | 0.3373737 | 16.56051 | 0.3373737 | 16.81529 |  | 0.2909091 | 16.81529 | 0.2888889 | 17.19745 | 0.3414141 | 15.79618 |  | 0.3373737 | 15.41401 | 0.3393939 | 16.6879 | 0.3393939 | 18.08917 |  | 0.3393939 | 17.83439 |  | 0.3373737 | 15.15924
0.3553191 | 15.79618 | 0.3553191 | 17.07006 | 0.3553191 | 16.6879 | 0.3373737 | 16.43312 |  | 0.3373737 | 17.32484 |  | 0.3373737 | 16.56051 | 0.3373737 | 16.81529 |  | 0.2909091 | 16.81529 | 0.2888889 | 17.19745 | 0.3414141 | 15.79618 |  | 0.3373737 | 15.41401 | 0.3393939 | 16.6879 | 0.3393939 | 18.08917 |  | 0.3393939 | 17.83439 |  | 0.3373737 | 15.15924
0.3553191 | 15.79618 | 0.3553191 | 17.07006 | 0.3553191 | 16.6879 | 0.3373737 | 16.43312 |  | 0.3373737 | 17.32484 |  | 0.3373737 | 16.56051 | 0.3373737 | 16.81529 |  | 0.2929293 | 16.81529 | 0.2888889 | 17.19745 | 0.3414141 | 15.79618 |  | 0.3373737 | 15.41401 | 0.3393939 | 16.6879 | 0.3414141 | 18.08917 |  | 0.3393939 | 17.83439 |  | 0.3373737 | 15.15924
0.3553191 | 15.79618 | 0.3553191 | 17.07006 | 0.3553191 | 16.6879 | 0.3373737 | 16.43312 |  | 0.3373737 | 17.32484 |  | 0.3373737 | 16.56051 | 0.3373737 | 16.81529 |  | 0.2929293 | 16.81529 | 0.2888889 | 17.32484 | 0.3414141 | 15.79618 |  | 0.3373737 | 15.41401 | 0.3393939 | 16.6879 | 0.3414141 | 18.08917 |  | 0.3393939 | 17.83439 |  | 0.3393939 | 15.15924
0.3553191 | 15.79618 | 0.3553191 | 17.07006 | 0.3553191 | 16.6879 | 0.3373737 | 16.43312 |  | 0.3373737 | 17.32484 |  | 0.3373737 | 16.56051 | 0.3373737 | 16.81529 |  | 0.2929293 | 16.81529 | 0.2888889 | 17.32484 | 0.3414141 | 15.79618 |  | 0.3373737 | 15.41401 | 0.3393939 | 16.6879 | 0.3414141 | 18.08917 |  | 0.3393939 | 17.83439 |  | 0.3393939 | 15.15924
0.3553191 | 15.79618 | 0.3553191 | 17.07006 | 0.3553191 | 16.6879 | 0.3373737 | 16.43312 |  | 0.3373737 | 17.32484 |  | 0.3373737 | 16.6879 | 0.3373737 | 16.81529 |  | 0.2929293 | 16.81529 | 0.2909091 | 17.32484 | 0.3434343 | 15.79618 |  | 0.3373737 | 15.41401 | 0.3393939 | 16.6879 | 0.3414141 | 18.08917 |  | 0.3393939 | 17.83439 |  | 0.3393939 | 15.15924
0.3574468 | 15.79618 | 0.3553191 | 17.07006 | 0.3553191 | 16.6879 | 0.3393939 | 16.43312 |  | 0.3393939 | 17.32484 |  | 0.3373737 | 16.6879 | 0.3373737 | 16.81529 |  | 0.2929293 | 16.81529 | 0.2909091 | 17.32484 | 0.3434343 | 15.79618 |  | 0.3373737 | 15.41401 | 0.3414141 | 16.6879 | 0.3414141 | 18.08917 |  | 0.3414141 | 17.83439 |  | 0.3393939 | 15.15924
0.3574468 | 15.79618 | 0.3574468 | 17.07006 | 0.3574468 | 16.6879 | 0.3393939 | 16.43312 |  | 0.3393939 | 17.32484 |  | 0.3393939 | 16.6879 | 0.3393939 | 16.81529 |  | 0.2929293 | 16.81529 | 0.2909091 | 17.32484 | 0.3434343 | 15.79618 |  | 0.3393939 | 15.41401 | 0.3414141 | 16.6879 | 0.3414141 | 18.08917 |  | 0.3414141 | 17.83439 |  | 0.3393939 | 15.15924
0.3574468 | 15.79618 | 0.3574468 | 17.07006 | 0.3574468 | 16.6879 | 0.3393939 | 16.43312 |  | 0.3393939 | 17.32484 |  | 0.3393939 | 16.6879 | 0.3393939 | 16.81529 |  | 0.2929293 | 16.81529 | 0.2909091 | 17.32484 | 0.3434343 | 15.79618 |  | 0.3393939 | 15.41401 | 0.3414141 | 16.6879 | 0.3414141 | 18.08917 |  | 0.3414141 | 17.83439 |  | 0.3393939 | 15.15924
0.3574468 | 15.79618 | 0.3574468 | 17.07006 | 0.3574468 | 16.6879 | 0.3393939 | 16.43312 |  | 0.3393939 | 17.45223 |  | 0.3393939 | 16.6879 | 0.3393939 | 16.81529 |  | 0.2949495 | 16.81529 | 0.2909091 | 17.32484 | 0.3434343 | 15.79618 |  | 0.3393939 | 15.41401 | 0.3414141 | 16.6879 | 0.3434343 | 18.08917 |  | 0.3414141 | 17.83439 |  | 0.3414141 | 15.15924
0.3574468 | 15.79618 | 0.3574468 | 17.07006 | 0.3574468 | 16.6879 | 0.3393939 | 16.43312 |  | 0.3393939 | 17.45223 |  | 0.3393939 | 16.6879 | 0.3393939 | 16.81529 |  | 0.2949495 | 16.81529 | 0.2909091 | 17.32484 | 0.3434343 | 15.79618 |  | 0.3393939 | 15.41401 | 0.3414141 | 16.6879 | 0.3434343 | 18.08917 |  | 0.3414141 | 17.83439 |  | 0.3414141 | 15.15924
0.3574468 | 15.92357 | 0.3574468 | 17.07006 | 0.3574468 | 16.6879 | 0.3393939 | 16.43312 |  | 0.3393939 | 17.45223 |  | 0.3393939 | 16.6879 | 0.3393939 | 16.81529 |  | 0.2949495 | 16.81529 | 0.2909091 | 17.32484 | 0.3454545 | 15.79618 |  | 0.3393939 | 15.41401 | 0.3414141 | 16.6879 | 0.3434343 | 18.08917 |  | 0.3414141 | 17.83439 |  | 0.3414141 | 15.15924
0.3574468 | 15.92357 | 0.3574468 | 17.07006 | 0.3574468 | 16.81529 | 0.3393939 | 16.43312 |  | 0.3393939 | 17.45223 |  | 0.3393939 | 16.6879 | 0.3393939 | 16.81529 |  | 0.2949495 | 16.81529 | 0.2929293 | 17.32484 | 0.3454545 | 15.79618 |  | 0.3393939 | 15.41401 | 0.3414141 | 16.6879 | 0.3434343 | 18.08917 |  | 0.3414141 | 17.83439 |  | 0.3414141 | 15.15924
0.3595745 | 15.92357 | 0.3595745 | 17.19745 | 0.3595745 | 16.81529 | 0.3414141 | 16.43312 |  | 0.3414141 | 17.45223 |  | 0.3414141 | 16.6879 | 0.3414141 | 16.81529 |  | 0.2949495 | 16.81529 | 0.2929293 | 17.32484 | 0.3454545 | 15.79618 |  | 0.3414141 | 15.41401 | 0.3434343 | 16.6879 | 0.3434343 | 18.08917 |  | 0.3434343 | 17.83439 |  | 0.3414141 | 15.15924
0.3595745 | 15.92357 | 0.3595745 | 17.19745 | 0.3595745 | 16.81529 | 0.3414141 | 16.43312 |  | 0.3414141 | 17.45223 |  | 0.3414141 | 16.6879 | 0.3414141 | 16.81529 |  | 0.2949495 | 16.81529 | 0.2929293 | 17.32484 | 0.3454545 | 15.79618 |  | 0.3414141 | 15.41401 | 0.3434343 | 16.6879 | 0.3434343 | 18.08917 |  | 0.3434343 | 17.83439 |  | 0.3414141 | 15.15924
0.3595745 | 15.92357 | 0.3595745 | 17.19745 | 0.3595745 | 16.81529 | 0.3414141 | 16.43312 |  | 0.3414141 | 17.45223 |  | 0.3414141 | 16.6879 | 0.3414141 | 16.81529 |  | 0.2949495 | 16.81529 | 0.2929293 | 17.32484 | 0.3454545 | 15.79618 |  | 0.3414141 | 15.41401 | 0.3434343 | 16.6879 | 0.3434343 | 18.08917 |  | 0.3434343 | 17.83439 |  | 0.3414141 | 15.15924
0.3595745 | 15.92357 | 0.3595745 | 17.19745 | 0.3595745 | 16.81529 | 0.3414141 | 16.43312 |  | 0.3414141 | 17.45223 |  | 0.3414141 | 16.6879 | 0.3414141 | 16.81529 |  | 0.2949495 | 16.81529 | 0.2929293 | 17.32484 | 0.3454545 | 15.79618 |  | 0.3414141 | 15.41401 | 0.3434343 | 16.6879 | 0.3454545 | 18.08917 |  | 0.3434343 | 17.96178 |  | 0.3434343 | 15.15924
0.3595745 | 15.92357 | 0.3595745 | 17.19745 | 0.3595745 | 16.81529 | 0.3414141 | 16.43312 |  | 0.3414141 | 17.45223 |  | 0.3414141 | 16.6879 | 0.3414141 | 16.81529 |  | 0.2969697 | 16.81529 | 0.2929293 | 17.32484 | 0.3454545 | 15.92357 |  | 0.3414141 | 15.41401 | 0.3434343 | 16.6879 | 0.3454545 | 18.08917 |  | 0.3434343 | 17.96178 |  | 0.3434343 | 15.15924
0.3595745 | 15.92357 | 0.3595745 | 17.19745 | 0.3595745 | 16.81529 | 0.3414141 | 16.43312 |  | 0.3414141 | 17.45223 |  | 0.3414141 | 16.6879 | 0.3414141 | 16.81529 |  | 0.2969697 | 16.81529 | 0.2929293 | 17.32484 | 0.3474747 | 15.92357 |  | 0.3414141 | 15.41401 | 0.3434343 | 16.6879 | 0.3454545 | 18.08917 |  | 0.3434343 | 17.96178 |  | 0.3434343 | 15.15924
0.3595745 | 15.92357 | 0.3595745 | 17.19745 | 0.3595745 | 16.81529 | 0.3414141 | 16.43312 |  | 0.3434343 | 17.45223 |  | 0.3414141 | 16.6879 | 0.3414141 | 16.94268 |  | 0.2969697 | 16.81529 | 0.2929293 | 17.32484 | 0.3474747 | 15.92357 |  | 0.3414141 | 15.41401 | 0.3454545 | 16.6879 | 0.3454545 | 18.08917 |  | 0.3434343 | 17.96178 |  | 0.3434343 | 15.15924
0.3617021 | 15.92357 | 0.3617021 | 17.19745 | 0.3617021 | 16.81529 | 0.3434343 | 16.56051 |  | 0.3434343 | 17.45223 |  | 0.3434343 | 16.6879 | 0.3434343 | 16.94268 |  | 0.2969697 | 16.81529 | 0.2949495 | 17.32484 | 0.3474747 | 15.92357 |  | 0.3434343 | 15.41401 | 0.3454545 | 16.6879 | 0.3454545 | 18.08917 |  | 0.3454545 | 17.96178 |  | 0.3434343 | 15.15924
0.3617021 | 15.92357 | 0.3617021 | 17.19745 | 0.3617021 | 16.81529 | 0.3434343 | 16.56051 |  | 0.3434343 | 17.45223 |  | 0.3434343 | 16.81529 | 0.3434343 | 16.94268 |  | 0.2969697 | 16.81529 | 0.2949495 | 17.32484 | 0.3474747 | 15.92357 |  | 0.3434343 | 15.41401 | 0.3454545 | 16.6879 | 0.3454545 | 18.08917 |  | 0.3454545 | 17.96178 |  | 0.3434343 | 15.15924
0.3617021 | 15.92357 | 0.3617021 | 17.19745 | 0.3617021 | 16.81529 | 0.3434343 | 16.56051 |  | 0.3434343 | 17.45223 |  | 0.3434343 | 16.81529 | 0.3434343 | 16.94268 |  | 0.2969697 | 16.81529 | 0.2949495 | 17.32484 | 0.3474747 | 15.92357 |  | 0.3434343 | 15.41401 | 0.3454545 | 16.6879 | 0.3474747 | 18.08917 |  | 0.3454545 | 17.96178 |  | 0.3434343 | 15.15924
0.3617021 | 15.92357 | 0.3617021 | 17.19745 | 0.3617021 | 16.81529 | 0.3434343 | 16.56051 |  | 0.3434343 | 17.45223 |  | 0.3434343 | 16.81529 | 0.3434343 | 16.94268 |  | 0.2969697 | 16.81529 | 0.2949495 | 17.32484 | 0.3474747 | 15.92357 |  | 0.3434343 | 15.41401 | 0.3454545 | 16.6879 | 0.3474747 | 18.21656 |  | 0.3454545 | 17.96178 |  | 0.3454545 | 15.15924
0.3617021 | 15.92357 | 0.3617021 | 17.19745 | 0.3617021 | 16.81529 | 0.3434343 | 16.56051 |  | 0.3434343 | 17.45223 |  | 0.3434343 | 16.81529 | 0.3434343 | 16.94268 |  | 0.2969697 | 16.81529 | 0.2949495 | 17.32484 | 0.3474747 | 15.92357 |  | 0.3434343 | 15.41401 | 0.3454545 | 16.6879 | 0.3474747 | 18.21656 |  | 0.3454545 | 17.96178 |  | 0.3454545 | 15.15924
0.3617021 | 15.92357 | 0.3617021 | 17.19745 | 0.3617021 | 16.81529 | 0.3434343 | 16.56051 |  | 0.3434343 | 17.45223 |  | 0.3434343 | 16.81529 | 0.3434343 | 16.94268 |  | 0.2989899 | 16.81529 | 0.2949495 | 17.32484 | 0.3494949 | 15.92357 |  | 0.3434343 | 15.41401 | 0.3454545 | 16.6879 | 0.3474747 | 18.21656 |  | 0.3454545 | 17.96178 |  | 0.3454545 | 15.15924
0.3638298 | 15.92357 | 0.3617021 | 17.19745 | 0.3617021 | 16.81529 | 0.3454545 | 16.56051 |  | 0.3434343 | 17.45223 |  | 0.3434343 | 16.81529 | 0.3434343 | 16.94268 |  | 0.2989899 | 16.81529 | 0.2949495 | 17.32484 | 0.3494949 | 15.92357 |  | 0.3454545 | 15.41401 | 0.3474747 | 16.6879 | 0.3474747 | 18.21656 |  | 0.3474747 | 17.96178 |  | 0.3454545 | 15.15924
0.3638298 | 15.92357 | 0.3638298 | 17.32484 | 0.3638298 | 16.94268 | 0.3454545 | 16.56051 |  | 0.3454545 | 17.45223 |  | 0.3454545 | 16.81529 | 0.3454545 | 16.94268 |  | 0.2989899 | 16.81529 | 0.2949495 | 17.32484 | 0.3494949 | 15.92357 |  | 0.3454545 | 15.41401 | 0.3474747 | 16.6879 | 0.3474747 | 18.21656 |  | 0.3474747 | 17.96178 |  | 0.3454545 | 15.15924
0.3638298 | 16.05096 | 0.3638298 | 17.32484 | 0.3638298 | 16.94268 | 0.3454545 | 16.56051 |  | 0.3454545 | 17.45223 |  | 0.3454545 | 16.81529 | 0.3454545 | 16.94268 |  | 0.2989899 | 16.81529 | 0.2969697 | 17.32484 | 0.3494949 | 15.92357 |  | 0.3454545 | 15.41401 | 0.3474747 | 16.6879 | 0.3474747 | 18.21656 |  | 0.3474747 | 17.96178 |  | 0.3454545 | 15.15924
0.3638298 | 16.05096 | 0.3638298 | 17.32484 | 0.3638298 | 16.94268 | 0.3454545 | 16.56051 |  | 0.3454545 | 17.45223 |  | 0.3454545 | 16.81529 | 0.3454545 | 16.94268 |  | 0.2989899 | 16.81529 | 0.2969697 | 17.32484 | 0.3494949 | 15.92357 |  | 0.3454545 | 15.41401 | 0.3474747 | 16.6879 | 0.3494949 | 18.21656 |  | 0.3474747 | 17.96178 |  | 0.3474747 | 15.15924
0.3638298 | 16.05096 | 0.3638298 | 17.32484 | 0.3638298 | 16.94268 | 0.3454545 | 16.56051 |  | 0.3454545 | 17.45223 |  | 0.3454545 | 16.81529 | 0.3454545 | 16.94268 |  | 0.2989899 | 16.81529 | 0.2969697 | 17.32484 | 0.3494949 | 15.92357 |  | 0.3454545 | 15.41401 | 0.3474747 | 16.6879 | 0.3494949 | 18.21656 |  | 0.3474747 | 17.96178 |  | 0.3474747 | 15.15924
0.3638298 | 16.05096 | 0.3638298 | 17.32484 | 0.3638298 | 16.94268 | 0.3454545 | 16.56051 |  | 0.3454545 | 17.45223 |  | 0.3454545 | 16.81529 | 0.3454545 | 16.94268 |  | 0.2989899 | 16.81529 | 0.2969697 | 17.32484 | 0.3494949 | 15.92357 |  | 0.3454545 | 15.41401 | 0.3474747 | 16.6879 | 0.3494949 | 18.21656 |  | 0.3474747 | 17.96178 |  | 0.3474747 | 15.15924
0.3638298 | 16.05096 | 0.3638298 | 17.32484 | 0.3638298 | 16.94268 | 0.3454545 | 16.56051 |  | 0.3454545 | 17.45223 |  | 0.3454545 | 16.81529 | 0.3454545 | 16.94268 |  | 0.2989899 | 16.81529 | 0.2969697 | 17.32484 | 0.3515152 | 15.92357 |  | 0.3454545 | 15.41401 | 0.3494949 | 16.6879 | 0.3494949 | 18.21656 |  | 0.3474747 | 18.08917 |  | 0.3474747 | 15.15924
0.3659574 | 16.05096 | 0.3638298 | 17.32484 | 0.3659574 | 16.94268 | 0.3474747 | 16.56051 |  | 0.3474747 | 17.45223 |  | 0.3474747 | 16.81529 | 0.3474747 | 16.94268 |  | 0.3010101 | 16.81529 | 0.2969697 | 17.32484 | 0.3515152 | 15.92357 |  | 0.3474747 | 15.41401 | 0.3494949 | 16.6879 | 0.3494949 | 18.21656 |  | 0.3494949 | 18.08917 |  | 0.3474747 | 15.15924
0.3659574 | 16.05096 | 0.3659574 | 17.32484 | 0.3659574 | 16.94268 | 0.3474747 | 16.56051 |  | 0.3474747 | 17.45223 |  | 0.3474747 | 16.81529 | 0.3474747 | 16.94268 |  | 0.3010101 | 16.81529 | 0.2969697 | 17.32484 | 0.3515152 | 15.92357 |  | 0.3474747 | 15.41401 | 0.3494949 | 16.6879 | 0.3494949 | 18.21656 |  | 0.3494949 | 18.08917 |  | 0.3474747 | 15.15924
0.3659574 | 16.05096 | 0.3659574 | 17.32484 | 0.3659574 | 16.94268 | 0.3474747 | 16.56051 |  | 0.3474747 | 17.45223 |  | 0.3474747 | 16.81529 | 0.3474747 | 16.94268 |  | 0.3010101 | 16.81529 | 0.2969697 | 17.32484 | 0.3515152 | 15.92357 |  | 0.3474747 | 15.41401 | 0.3494949 | 16.6879 | 0.3494949 | 18.21656 |  | 0.3494949 | 18.08917 |  | 0.3474747 | 15.15924
0.3659574 | 16.05096 | 0.3659574 | 17.32484 | 0.3659574 | 16.94268 | 0.3474747 | 16.56051 |  | 0.3474747 | 17.45223 |  | 0.3474747 | 16.94268 | 0.3474747 | 16.94268 |  | 0.3010101 | 16.81529 | 0.2989899 | 17.32484 | 0.3515152 | 15.92357 |  | 0.3474747 | 15.41401 | 0.3494949 | 16.81529 | 0.3515152 | 18.21656 |  | 0.3494949 | 18.08917 |  | 0.3494949 | 15.15924
0.3659574 | 16.05096 | 0.3659574 | 17.32484 | 0.3659574 | 16.94268 | 0.3474747 | 16.56051 |  | 0.3474747 | 17.45223 |  | 0.3474747 | 16.94268 | 0.3474747 | 16.94268 |  | 0.3010101 | 16.81529 | 0.2989899 | 17.32484 | 0.3515152 | 15.92357 |  | 0.3474747 | 15.41401 | 0.3494949 | 16.81529 | 0.3515152 | 18.21656 |  | 0.3494949 | 18.08917 |  | 0.3494949 | 15.15924
0.3659574 | 16.05096 | 0.3659574 | 17.32484 | 0.3659574 | 16.94268 | 0.3474747 | 16.56051 |  | 0.3474747 | 17.57962 |  | 0.3474747 | 16.94268 | 0.3474747 | 16.94268 |  | 0.3010101 | 16.81529 | 0.2989899 | 17.32484 | 0.3535354 | 15.92357 |  | 0.3474747 | 15.41401 | 0.3494949 | 16.81529 | 0.3515152 | 18.21656 |  | 0.3494949 | 18.08917 |  | 0.3494949 | 15.15924
0.3680851 | 16.05096 | 0.3659574 | 17.32484 | 0.3659574 | 16.94268 | 0.3474747 | 16.56051 |  | 0.3474747 | 17.57962 |  | 0.3474747 | 16.94268 | 0.3474747 | 16.94268 |  | 0.3010101 | 16.81529 | 0.2989899 | 17.32484 | 0.3535354 | 15.92357 |  | 0.3474747 | 15.41401 | 0.3515152 | 16.81529 | 0.3515152 | 18.21656 |  | 0.3494949 | 18.08917 |  | 0.3494949 | 15.15924
0.3680851 | 16.05096 | 0.3680851 | 17.32484 | 0.3680851 | 16.94268 | 0.3494949 | 16.56051 |  | 0.3494949 | 17.57962 |  | 0.3494949 | 16.94268 | 0.3494949 | 16.94268 |  | 0.3030303 | 16.81529 | 0.2989899 | 17.32484 | 0.3535354 | 15.92357 |  | 0.3494949 | 15.41401 | 0.3515152 | 16.81529 | 0.3515152 | 18.34395 |  | 0.3515152 | 18.08917 |  | 0.3494949 | 15.15924
0.3680851 | 16.05096 | 0.3680851 | 17.32484 | 0.3680851 | 17.07006 | 0.3494949 | 16.56051 |  | 0.3494949 | 17.57962 |  | 0.3494949 | 16.94268 | 0.3494949 | 16.94268 |  | 0.3030303 | 16.81529 | 0.2989899 | 17.32484 | 0.3535354 | 15.92357 |  | 0.3494949 | 15.41401 | 0.3515152 | 16.81529 | 0.3515152 | 18.34395 |  | 0.3515152 | 18.08917 |  | 0.3494949 | 15.15924
0.3680851 | 16.05096 | 0.3680851 | 17.45223 | 0.3680851 | 17.07006 | 0.3494949 | 16.56051 |  | 0.3494949 | 17.57962 |  | 0.3494949 | 16.94268 | 0.3494949 | 16.94268 |  | 0.3030303 | 16.81529 | 0.2989899 | 17.32484 | 0.3535354 | 15.92357 |  | 0.3494949 | 15.41401 | 0.3515152 | 16.81529 | 0.3535354 | 18.34395 |  | 0.3515152 | 18.08917 |  | 0.3494949 | 15.15924
0.3680851 | 16.05096 | 0.3680851 | 17.45223 | 0.3680851 | 17.07006 | 0.3494949 | 16.56051 |  | 0.3494949 | 17.57962 |  | 0.3494949 | 16.94268 | 0.3494949 | 16.94268 |  | 0.3030303 | 16.81529 | 0.2989899 | 17.32484 | 0.3535354 | 15.92357 |  | 0.3494949 | 15.41401 | 0.3515152 | 16.81529 | 0.3535354 | 18.34395 |  | 0.3515152 | 18.08917 |  | 0.3515152 | 15.15924
0.3680851 | 16.05096 | 0.3680851 | 17.45223 | 0.3680851 | 17.07006 | 0.3494949 | 16.56051 |  | 0.3494949 | 17.57962 |  | 0.3494949 | 16.94268 | 0.3494949 | 16.94268 |  | 0.3030303 | 16.81529 | 0.3010101 | 17.32484 | 0.3535354 | 16.05096 |  | 0.3494949 | 15.41401 | 0.3515152 | 16.81529 | 0.3535354 | 18.34395 |  | 0.3515152 | 18.08917 |  | 0.3515152 | 15.15924
0.3680851 | 16.17834 | 0.3680851 | 17.45223 | 0.3680851 | 17.07006 | 0.3494949 | 16.56051 |  | 0.3494949 | 17.57962 |  | 0.3494949 | 16.94268 | 0.3494949 | 16.94268 |  | 0.3030303 | 16.81529 | 0.3010101 | 17.32484 | 0.3555556 | 16.05096 |  | 0.3494949 | 15.41401 | 0.3515152 | 16.81529 | 0.3535354 | 18.34395 |  | 0.3515152 | 18.08917 |  | 0.3515152 | 15.15924
0.3702128 | 16.17834 | 0.3680851 | 17.45223 | 0.3702128 | 17.07006 | 0.3515152 | 16.56051 |  | 0.3515152 | 17.57962 |  | 0.3494949 | 16.94268 | 0.3515152 | 16.94268 |  | 0.3030303 | 16.81529 | 0.3010101 | 17.32484 | 0.3555556 | 16.05096 |  | 0.3515152 | 15.41401 | 0.3535354 | 16.81529 | 0.3535354 | 18.34395 |  | 0.3535354 | 18.08917 |  | 0.3515152 | 15.15924
0.3702128 | 16.17834 | 0.3702128 | 17.45223 | 0.3702128 | 17.07006 | 0.3515152 | 16.56051 |  | 0.3515152 | 17.57962 |  | 0.3515152 | 16.94268 | 0.3515152 | 16.94268 |  | 0.3030303 | 16.94268 | 0.3010101 | 17.32484 | 0.3555556 | 16.05096 |  | 0.3515152 | 15.41401 | 0.3535354 | 16.81529 | 0.3535354 | 18.34395 |  | 0.3535354 | 18.21656 |  | 0.3515152 | 15.15924
0.3702128 | 16.17834 | 0.3702128 | 17.45223 | 0.3702128 | 17.07006 | 0.3515152 | 16.6879 |  | 0.3515152 | 17.57962 |  | 0.3515152 | 16.94268 | 0.3515152 | 16.94268 |  | 0.3030303 | 16.94268 | 0.3010101 | 17.32484 | 0.3555556 | 16.05096 |  | 0.3515152 | 15.41401 | 0.3535354 | 16.81529 | 0.3535354 | 18.34395 |  | 0.3535354 | 18.21656 |  | 0.3515152 | 15.15924
0.3702128 | 16.17834 | 0.3702128 | 17.45223 | 0.3702128 | 17.07006 | 0.3515152 | 16.6879 |  | 0.3515152 | 17.57962 |  | 0.3515152 | 17.07006 | 0.3515152 | 17.07006 |  | 0.3050505 | 16.94268 | 0.3010101 | 17.32484 | 0.3555556 | 16.05096 |  | 0.3515152 | 15.41401 | 0.3535354 | 16.81529 | 0.3555556 | 18.34395 |  | 0.3535354 | 18.21656 |  | 0.3535354 | 15.15924
0.3702128 | 16.17834 | 0.3702128 | 17.45223 | 0.3702128 | 17.07006 | 0.3515152 | 16.6879 |  | 0.3515152 | 17.57962 |  | 0.3515152 | 17.07006 | 0.3515152 | 17.07006 |  | 0.3050505 | 16.94268 | 0.3010101 | 17.45223 | 0.3555556 | 16.05096 |  | 0.3515152 | 15.41401 | 0.3535354 | 16.81529 | 0.3555556 | 18.34395 |  | 0.3535354 | 18.21656 |  | 0.3535354 | 15.15924
0.3702128 | 16.17834 | 0.3702128 | 17.45223 | 0.3702128 | 17.07006 | 0.3515152 | 16.6879 |  | 0.3515152 | 17.57962 |  | 0.3515152 | 17.07006 | 0.3515152 | 17.07006 |  | 0.3050505 | 16.94268 | 0.3010101 | 17.45223 | 0.3575758 | 16.05096 |  | 0.3515152 | 15.41401 | 0.3535354 | 16.81529 | 0.3555556 | 18.34395 |  | 0.3535354 | 18.21656 |  | 0.3535354 | 15.28662
0.3702128 | 16.17834 | 0.3702128 | 17.45223 | 0.3702128 | 17.07006 | 0.3515152 | 16.6879 |  | 0.3515152 | 17.57962 |  | 0.3515152 | 17.07006 | 0.3515152 | 17.07006 |  | 0.3050505 | 16.94268 | 0.3030303 | 17.45223 | 0.3575758 | 16.05096 |  | 0.3515152 | 15.41401 | 0.3535354 | 16.81529 | 0.3555556 | 18.34395 |  | 0.3535354 | 18.21656 |  | 0.3535354 | 15.28662
0.3723404 | 16.17834 | 0.3723404 | 17.45223 | 0.3723404 | 17.07006 | 0.3535354 | 16.6879 |  | 0.3535354 | 17.57962 |  | 0.3535354 | 17.07006 | 0.3515152 | 17.07006 |  | 0.3050505 | 16.94268 | 0.3030303 | 17.45223 | 0.3575758 | 16.05096 |  | 0.3535354 | 15.41401 | 0.3555556 | 16.81529 | 0.3555556 | 18.34395 |  | 0.3555556 | 18.21656 |  | 0.3535354 | 15.28662
0.3723404 | 16.17834 | 0.3723404 | 17.45223 | 0.3723404 | 17.19745 | 0.3535354 | 16.6879 |  | 0.3535354 | 17.57962 |  | 0.3535354 | 17.07006 | 0.3535354 | 17.07006 |  | 0.3050505 | 16.94268 | 0.3030303 | 17.45223 | 0.3575758 | 16.05096 |  | 0.3535354 | 15.41401 | 0.3555556 | 16.81529 | 0.3555556 | 18.34395 |  | 0.3555556 | 18.21656 |  | 0.3535354 | 15.28662
0.3723404 | 16.17834 | 0.3723404 | 17.57962 | 0.3723404 | 17.19745 | 0.3535354 | 16.6879 |  | 0.3535354 | 17.57962 |  | 0.3535354 | 17.07006 | 0.3535354 | 17.07006 |  | 0.3050505 | 16.94268 | 0.3030303 | 17.45223 | 0.3575758 | 16.05096 |  | 0.3535354 | 15.41401 | 0.3555556 | 16.81529 | 0.3555556 | 18.34395 |  | 0.3555556 | 18.21656 |  | 0.3535354 | 15.28662
0.3723404 | 16.17834 | 0.3723404 | 17.57962 | 0.3723404 | 17.19745 | 0.3535354 | 16.6879 |  | 0.3535354 | 17.57962 |  | 0.3535354 | 17.07006 | 0.3535354 | 17.07006 |  | 0.3070707 | 16.94268 | 0.3030303 | 17.45223 | 0.3575758 | 16.05096 |  | 0.3535354 | 15.41401 | 0.3555556 | 16.81529 | 0.3575758 | 18.47134 |  | 0.3555556 | 18.21656 |  | 0.3555556 | 15.28662
0.3723404 | 16.17834 | 0.3723404 | 17.57962 | 0.3723404 | 17.19745 | 0.3535354 | 16.6879 |  | 0.3535354 | 17.57962 |  | 0.3535354 | 17.07006 | 0.3535354 | 17.07006 |  | 0.3070707 | 16.94268 | 0.3030303 | 17.45223 | 0.3575758 | 16.05096 |  | 0.3535354 | 15.41401 | 0.3555556 | 16.81529 | 0.3575758 | 18.47134 |  | 0.3555556 | 18.21656 |  | 0.3555556 | 15.28662
0.3723404 | 16.17834 | 0.3723404 | 17.57962 | 0.3723404 | 17.19745 | 0.3535354 | 16.6879 |  | 0.3535354 | 17.57962 |  | 0.3535354 | 17.07006 | 0.3535354 | 17.07006 |  | 0.3070707 | 16.94268 | 0.3030303 | 17.45223 | 0.359596 | 16.05096 |  | 0.3535354 | 15.41401 | 0.3555556 | 16.81529 | 0.3575758 | 18.47134 |  | 0.3555556 | 18.21656 |  | 0.3555556 | 15.28662
0.3744681 | 16.17834 | 0.3723404 | 17.57962 | 0.3723404 | 17.19745 | 0.3535354 | 16.6879 |  | 0.3535354 | 17.57962 |  | 0.3535354 | 17.07006 | 0.3535354 | 17.07006 |  | 0.3070707 | 16.94268 | 0.3050505 | 17.45223 | 0.359596 | 16.05096 |  | 0.3535354 | 15.41401 | 0.3575758 | 16.81529 | 0.3575758 | 18.47134 |  | 0.3555556 | 18.21656 |  | 0.3555556 | 15.28662
0.3744681 | 16.30573 | 0.3744681 | 17.57962 | 0.3744681 | 17.19745 | 0.3555556 | 16.6879 |  | 0.3555556 | 17.70701 |  | 0.3555556 | 17.07006 | 0.3555556 | 17.07006 |  | 0.3070707 | 16.94268 | 0.3050505 | 17.45223 | 0.359596 | 16.05096 |  | 0.3555556 | 15.41401 | 0.3575758 | 16.81529 | 0.3575758 | 18.47134 |  | 0.3575758 | 18.21656 |  | 0.3555556 | 15.28662
0.3744681 | 16.30573 | 0.3744681 | 17.57962 | 0.3744681 | 17.19745 | 0.3555556 | 16.6879 |  | 0.3555556 | 17.70701 |  | 0.3555556 | 17.19745 | 0.3555556 | 17.07006 |  | 0.3070707 | 16.94268 | 0.3050505 | 17.45223 | 0.359596 | 16.05096 |  | 0.3555556 | 15.41401 | 0.3575758 | 16.81529 | 0.3575758 | 18.47134 |  | 0.3575758 | 18.21656 |  | 0.3555556 | 15.28662
0.3744681 | 16.30573 | 0.3744681 | 17.57962 | 0.3744681 | 17.19745 | 0.3555556 | 16.6879 |  | 0.3555556 | 17.70701 |  | 0.3555556 | 17.19745 | 0.3555556 | 17.07006 |  | 0.3070707 | 16.94268 | 0.3050505 | 17.45223 | 0.359596 | 16.05096 |  | 0.3555556 | 15.41401 | 0.3575758 | 16.81529 | 0.359596 | 18.47134 |  | 0.3575758 | 18.34395 |  | 0.3555556 | 15.28662
0.3744681 | 16.30573 | 0.3744681 | 17.57962 | 0.3744681 | 17.19745 | 0.3555556 | 16.6879 |  | 0.3555556 | 17.70701 |  | 0.3555556 | 17.19745 | 0.3555556 | 17.07006 |  | 0.3070707 | 16.94268 | 0.3050505 | 17.45223 | 0.359596 | 16.05096 |  | 0.3555556 | 15.41401 | 0.3575758 | 16.81529 | 0.359596 | 18.47134 |  | 0.3575758 | 18.34395 |  | 0.3575758 | 15.28662
0.3744681 | 16.30573 | 0.3744681 | 17.57962 | 0.3744681 | 17.19745 | 0.3555556 | 16.6879 |  | 0.3555556 | 17.70701 |  | 0.3555556 | 17.19745 | 0.3555556 | 17.07006 |  | 0.3090909 | 16.94268 | 0.3050505 | 17.45223 | 0.359596 | 16.05096 |  | 0.3555556 | 15.41401 | 0.3575758 | 16.81529 | 0.359596 | 18.47134 |  | 0.3575758 | 18.34395 |  | 0.3575758 | 15.28662
0.3744681 | 16.30573 | 0.3744681 | 17.57962 | 0.3744681 | 17.19745 | 0.3555556 | 16.6879 |  | 0.3555556 | 17.70701 |  | 0.3555556 | 17.19745 | 0.3555556 | 17.07006 |  | 0.3090909 | 16.94268 | 0.3050505 | 17.45223 | 0.3616162 | 16.05096 |  | 0.3555556 | 15.41401 | 0.3575758 | 16.81529 | 0.359596 | 18.47134 |  | 0.3575758 | 18.34395 |  | 0.3575758 | 15.28662
0.3765957 | 16.30573 | 0.3744681 | 17.57962 | 0.3765957 | 17.32484 | 0.3555556 | 16.6879 |  | 0.3575758 | 17.70701 |  | 0.3555556 | 17.19745 | 0.3555556 | 17.07006 |  | 0.3090909 | 16.94268 | 0.3050505 | 17.45223 | 0.3616162 | 16.05096 |  | 0.3575758 | 15.41401 | 0.359596 | 16.81529 | 0.359596 | 18.47134 |  | 0.359596 | 18.34395 |  | 0.3575758 | 15.28662
0.3765957 | 16.30573 | 0.3765957 | 17.57962 | 0.3765957 | 17.32484 | 0.3575758 | 16.6879 |  | 0.3575758 | 17.70701 |  | 0.3575758 | 17.19745 | 0.3575758 | 17.07006 |  | 0.3090909 | 16.94268 | 0.3070707 | 17.45223 | 0.3616162 | 16.17834 |  | 0.3575758 | 15.41401 | 0.359596 | 16.94268 | 0.359596 | 18.47134 |  | 0.359596 | 18.34395 |  | 0.3575758 | 15.28662
0.3765957 | 16.30573 | 0.3765957 | 17.70701 | 0.3765957 | 17.32484 | 0.3575758 | 16.6879 |  | 0.3575758 | 17.70701 |  | 0.3575758 | 17.19745 | 0.3575758 | 17.07006 |  | 0.3090909 | 16.94268 | 0.3070707 | 17.45223 | 0.3616162 | 16.17834 |  | 0.3575758 | 15.41401 | 0.359596 | 16.94268 | 0.359596 | 18.47134 |  | 0.359596 | 18.34395 |  | 0.3575758 | 15.28662
0.3765957 | 16.30573 | 0.3765957 | 17.70701 | 0.3765957 | 17.32484 | 0.3575758 | 16.6879 |  | 0.3575758 | 17.70701 |  | 0.3575758 | 17.19745 | 0.3575758 | 17.07006 |  | 0.3090909 | 16.94268 | 0.3070707 | 17.45223 | 0.3616162 | 16.17834 |  | 0.3575758 | 15.41401 | 0.359596 | 16.94268 | 0.3616162 | 18.47134 |  | 0.359596 | 18.34395 |  | 0.3575758 | 15.28662
0.3765957 | 16.30573 | 0.3765957 | 17.70701 | 0.3765957 | 17.32484 | 0.3575758 | 16.6879 |  | 0.3575758 | 17.70701 |  | 0.3575758 | 17.19745 | 0.3575758 | 17.07006 |  | 0.3090909 | 16.94268 | 0.3070707 | 17.45223 | 0.3616162 | 16.17834 |  | 0.3575758 | 15.41401 | 0.359596 | 16.94268 | 0.3616162 | 18.59873 |  | 0.359596 | 18.34395 |  | 0.359596 | 15.28662
0.3765957 | 16.30573 | 0.3765957 | 17.70701 | 0.3765957 | 17.32484 | 0.3575758 | 16.6879 |  | 0.3575758 | 17.70701 |  | 0.3575758 | 17.19745 | 0.3575758 | 17.07006 |  | 0.3090909 | 16.94268 | 0.3070707 | 17.45223 | 0.3616162 | 16.17834 |  | 0.3575758 | 15.41401 | 0.359596 | 16.94268 | 0.3616162 | 18.59873 |  | 0.359596 | 18.34395 |  | 0.359596 | 15.28662
0.3765957 | 16.30573 | 0.3765957 | 17.70701 | 0.3765957 | 17.32484 | 0.3575758 | 16.6879 |  | 0.3575758 | 17.70701 |  | 0.3575758 | 17.19745 | 0.3575758 | 17.07006 |  | 0.3111111 | 16.94268 | 0.3070707 | 17.45223 | 0.3636364 | 16.17834 |  | 0.3575758 | 15.41401 | 0.3616162 | 16.94268 | 0.3616162 | 18.59873 |  | 0.359596 | 18.34395 |  | 0.359596 | 15.28662
0.3787234 | 16.30573 | 0.3765957 | 17.70701 | 0.3787234 | 17.32484 | 0.359596 | 16.81529 |  | 0.359596 | 17.70701 |  | 0.359596 | 17.19745 | 0.359596 | 17.19745 |  | 0.3111111 | 16.94268 | 0.3070707 | 17.45223 | 0.3636364 | 16.17834 |  | 0.359596 | 15.41401 | 0.3616162 | 16.94268 | 0.3616162 | 18.59873 |  | 0.3616162 | 18.34395 |  | 0.359596 | 15.28662
0.3787234 | 16.43312 | 0.3787234 | 17.70701 | 0.3787234 | 17.32484 | 0.359596 | 16.81529 |  | 0.359596 | 17.70701 |  | 0.359596 | 17.32484 | 0.359596 | 17.19745 |  | 0.3111111 | 16.94268 | 0.3070707 | 17.45223 | 0.3636364 | 16.17834 |  | 0.359596 | 15.41401 | 0.3616162 | 16.94268 | 0.3616162 | 18.59873 |  | 0.3616162 | 18.47134 |  | 0.359596 | 15.28662
0.3787234 | 16.43312 | 0.3787234 | 17.70701 | 0.3787234 | 17.32484 | 0.359596 | 16.81529 |  | 0.359596 | 17.70701 |  | 0.359596 | 17.32484 | 0.359596 | 17.19745 |  | 0.3111111 | 16.94268 | 0.3090909 | 17.45223 | 0.3636364 | 16.17834 |  | 0.359596 | 15.41401 | 0.3616162 | 16.94268 | 0.3616162 | 18.59873 |  | 0.3616162 | 18.47134 |  | 0.359596 | 15.28662
0.3787234 | 16.43312 | 0.3787234 | 17.70701 | 0.3787234 | 17.32484 | 0.359596 | 16.81529 |  | 0.359596 | 17.70701 |  | 0.359596 | 17.32484 | 0.359596 | 17.19745 |  | 0.3111111 | 16.94268 | 0.3090909 | 17.45223 | 0.3636364 | 16.17834 |  | 0.359596 | 15.41401 | 0.3616162 | 16.94268 | 0.3636364 | 18.59873 |  | 0.3616162 | 18.47134 |  | 0.3616162 | 15.28662
0.3787234 | 16.43312 | 0.3787234 | 17.70701 | 0.3787234 | 17.32484 | 0.359596 | 16.81529 |  | 0.359596 | 17.83439 |  | 0.359596 | 17.32484 | 0.359596 | 17.19745 |  | 0.3111111 | 16.94268 | 0.3090909 | 17.45223 | 0.3636364 | 16.17834 |  | 0.359596 | 15.41401 | 0.3616162 | 16.94268 | 0.3636364 | 18.59873 |  | 0.3616162 | 18.47134 |  | 0.3616162 | 15.28662
0.3787234 | 16.43312 | 0.3787234 | 17.70701 | 0.3787234 | 17.45223 | 0.359596 | 16.81529 |  | 0.359596 | 17.83439 |  | 0.359596 | 17.32484 | 0.359596 | 17.19745 |  | 0.3111111 | 16.94268 | 0.3090909 | 17.45223 | 0.3656566 | 16.17834 |  | 0.359596 | 15.41401 | 0.3616162 | 16.94268 | 0.3636364 | 18.59873 |  | 0.3616162 | 18.47134 |  | 0.3616162 | 15.28662
0.3787234 | 16.43312 | 0.3787234 | 17.70701 | 0.3787234 | 17.45223 | 0.359596 | 16.81529 |  | 0.359596 | 17.83439 |  | 0.359596 | 17.32484 | 0.359596 | 17.19745 |  | 0.3111111 | 16.94268 | 0.3090909 | 17.45223 | 0.3656566 | 16.17834 |  | 0.359596 | 15.41401 | 0.3636364 | 16.94268 | 0.3636364 | 18.59873 |  | 0.3616162 | 18.47134 |  | 0.3616162 | 15.41401
0.3808511 | 16.43312 | 0.3808511 | 17.70701 | 0.3808511 | 17.45223 | 0.3616162 | 16.81529 |  | 0.3616162 | 17.83439 |  | 0.3616162 | 17.32484 | 0.3616162 | 17.19745 |  | 0.3131313 | 16.94268 | 0.3090909 | 17.45223 | 0.3656566 | 16.17834 |  | 0.3616162 | 15.41401 | 0.3636364 | 16.94268 | 0.3636364 | 18.59873 |  | 0.3636364 | 18.47134 |  | 0.3616162 | 15.41401
0.3808511 | 16.43312 | 0.3808511 | 17.83439 | 0.3808511 | 17.45223 | 0.3616162 | 16.81529 |  | 0.3616162 | 17.83439 |  | 0.3616162 | 17.32484 | 0.3616162 | 17.19745 |  | 0.3131313 | 16.94268 | 0.3090909 | 17.45223 | 0.3656566 | 16.17834 |  | 0.3616162 | 15.41401 | 0.3636364 | 16.94268 | 0.3636364 | 18.59873 |  | 0.3636364 | 18.47134 |  | 0.3616162 | 15.41401
0.3808511 | 16.43312 | 0.3808511 | 17.83439 | 0.3808511 | 17.45223 | 0.3616162 | 16.81529 |  | 0.3616162 | 17.83439 |  | 0.3616162 | 17.32484 | 0.3616162 | 17.19745 |  | 0.3131313 | 16.94268 | 0.3111111 | 17.45223 | 0.3656566 | 16.17834 |  | 0.3616162 | 15.5414 | 0.3636364 | 16.94268 | 0.3656566 | 18.59873 |  | 0.3636364 | 18.47134 |  | 0.3616162 | 15.41401
0.3808511 | 16.43312 | 0.3808511 | 17.83439 | 0.3808511 | 17.45223 | 0.3616162 | 16.81529 |  | 0.3616162 | 17.83439 |  | 0.3616162 | 17.32484 | 0.3616162 | 17.19745 |  | 0.3131313 | 16.94268 | 0.3111111 | 17.45223 | 0.3656566 | 16.17834 |  | 0.3616162 | 15.5414 | 0.3636364 | 16.94268 | 0.3656566 | 18.59873 |  | 0.3636364 | 18.47134 |  | 0.3636364 | 15.41401
0.3808511 | 16.43312 | 0.3808511 | 17.83439 | 0.3808511 | 17.45223 | 0.3616162 | 16.81529 |  | 0.3616162 | 17.83439 |  | 0.3616162 | 17.32484 | 0.3616162 | 17.19745 |  | 0.3131313 | 16.94268 | 0.3111111 | 17.45223 | 0.3656566 | 16.17834 |  | 0.3616162 | 15.5414 | 0.3636364 | 16.94268 | 0.3656566 | 18.59873 |  | 0.3636364 | 18.47134 |  | 0.3636364 | 15.41401
0.3808511 | 16.43312 | 0.3808511 | 17.83439 | 0.3808511 | 17.45223 | 0.3616162 | 16.81529 |  | 0.3616162 | 17.83439 |  | 0.3616162 | 17.45223 | 0.3616162 | 17.19745 |  | 0.3131313 | 16.94268 | 0.3111111 | 17.45223 | 0.3676768 | 16.17834 |  | 0.3616162 | 15.5414 | 0.3636364 | 16.94268 | 0.3656566 | 18.72611 |  | 0.3636364 | 18.47134 |  | 0.3636364 | 15.41401
0.3829787 | 16.43312 | 0.3808511 | 17.83439 | 0.3829787 | 17.45223 | 0.3616162 | 16.81529 |  | 0.3636364 | 17.83439 |  | 0.3616162 | 17.45223 | 0.3616162 | 17.19745 |  | 0.3131313 | 16.94268 | 0.3111111 | 17.45223 | 0.3676768 | 16.17834 |  | 0.3636364 | 15.5414 | 0.3656566 | 16.94268 | 0.3656566 | 18.72611 |  | 0.3636364 | 18.47134 |  | 0.3636364 | 15.41401
0.3829787 | 16.56051 | 0.3829787 | 17.83439 | 0.3829787 | 17.45223 | 0.3636364 | 16.81529 |  | 0.3636364 | 17.83439 |  | 0.3636364 | 17.45223 | 0.3636364 | 17.19745 |  | 0.3131313 | 16.94268 | 0.3111111 | 17.45223 | 0.3676768 | 16.17834 |  | 0.3636364 | 15.5414 | 0.3656566 | 16.94268 | 0.3656566 | 18.72611 |  | 0.3656566 | 18.59873 |  | 0.3636364 | 15.41401
0.3829787 | 16.56051 | 0.3829787 | 17.83439 | 0.3829787 | 17.45223 | 0.3636364 | 16.81529 |  | 0.3636364 | 17.83439 |  | 0.3636364 | 17.45223 | 0.3636364 | 17.19745 |  | 0.3151515 | 16.94268 | 0.3111111 | 17.45223 | 0.3676768 | 16.30573 |  | 0.3636364 | 15.5414 | 0.3656566 | 16.94268 | 0.3656566 | 18.72611 |  | 0.3656566 | 18.59873 |  | 0.3636364 | 15.41401
0.3829787 | 16.56051 | 0.3829787 | 17.83439 | 0.3829787 | 17.57962 | 0.3636364 | 16.81529 |  | 0.3636364 | 17.83439 |  | 0.3636364 | 17.45223 | 0.3636364 | 17.19745 |  | 0.3151515 | 16.94268 | 0.3111111 | 17.45223 | 0.3676768 | 16.30573 |  | 0.3636364 | 15.5414 | 0.3656566 | 16.94268 | 0.3676768 | 18.72611 |  | 0.3656566 | 18.59873 |  | 0.3636364 | 15.41401
0.3829787 | 16.56051 | 0.3829787 | 17.83439 | 0.3829787 | 17.57962 | 0.3636364 | 16.81529 |  | 0.3636364 | 17.83439 |  | 0.3636364 | 17.45223 | 0.3636364 | 17.19745 |  | 0.3151515 | 17.07006 | 0.3131313 | 17.45223 | 0.3676768 | 16.30573 |  | 0.3636364 | 15.5414 | 0.3656566 | 16.94268 | 0.3676768 | 18.72611 |  | 0.3656566 | 18.59873 |  | 0.3656566 | 15.41401
0.3829787 | 16.56051 | 0.3829787 | 17.83439 | 0.3829787 | 17.57962 | 0.3636364 | 16.81529 |  | 0.3636364 | 17.83439 |  | 0.3636364 | 17.45223 | 0.3636364 | 17.19745 |  | 0.3151515 | 17.07006 | 0.3131313 | 17.45223 | 0.369697 | 16.30573 |  | 0.3636364 | 15.5414 | 0.3656566 | 16.94268 | 0.3676768 | 18.72611 |  | 0.3656566 | 18.59873 |  | 0.3656566 | 15.41401
0.3829787 | 16.56051 | 0.3829787 | 17.83439 | 0.3829787 | 17.57962 | 0.3636364 | 16.81529 |  | 0.3636364 | 17.83439 |  | 0.3636364 | 17.45223 | 0.3636364 | 17.19745 |  | 0.3151515 | 17.07006 | 0.3131313 | 17.45223 | 0.369697 | 16.30573 |  | 0.3636364 | 15.5414 | 0.3656566 | 16.94268 | 0.3676768 | 18.72611 |  | 0.3656566 | 18.59873 |  | 0.3656566 | 15.41401
0.3851064 | 16.56051 | 0.3829787 | 17.96178 | 0.3851064 | 17.57962 | 0.3656566 | 16.81529 |  | 0.3656566 | 17.96178 |  | 0.3656566 | 17.45223 | 0.3656566 | 17.19745 |  | 0.3151515 | 17.07006 | 0.3131313 | 17.45223 | 0.369697 | 16.30573 |  | 0.3656566 | 15.5414 | 0.3676768 | 16.94268 | 0.3676768 | 18.72611 |  | 0.3676768 | 18.59873 |  | 0.3656566 | 15.41401
0.3851064 | 16.56051 | 0.3851064 | 17.96178 | 0.3851064 | 17.57962 | 0.3656566 | 16.81529 |  | 0.3656566 | 17.96178 |  | 0.3656566 | 17.45223 | 0.3656566 | 17.19745 |  | 0.3151515 | 17.07006 | 0.3131313 | 17.45223 | 0.369697 | 16.30573 |  | 0.3656566 | 15.5414 | 0.3676768 | 17.07006 | 0.3676768 | 18.72611 |  | 0.3676768 | 18.59873 |  | 0.3656566 | 15.41401
0.3851064 | 16.56051 | 0.3851064 | 17.96178 | 0.3851064 | 17.57962 | 0.3656566 | 16.81529 |  | 0.3656566 | 17.96178 |  | 0.3656566 | 17.45223 | 0.3656566 | 17.19745 |  | 0.3151515 | 17.07006 | 0.3131313 | 17.45223 | 0.369697 | 16.30573 |  | 0.3656566 | 15.5414 | 0.3676768 | 17.07006 | 0.3676768 | 18.72611 |  | 0.3676768 | 18.59873 |  | 0.3656566 | 15.41401
0.3851064 | 16.56051 | 0.3851064 | 17.96178 | 0.3851064 | 17.57962 | 0.3656566 | 16.94268 |  | 0.3656566 | 17.96178 |  | 0.3656566 | 17.45223 | 0.3656566 | 17.32484 |  | 0.3171717 | 17.07006 | 0.3131313 | 17.45223 | 0.369697 | 16.30573 |  | 0.3656566 | 15.5414 | 0.3676768 | 17.07006 | 0.369697 | 18.72611 |  | 0.3676768 | 18.59873 |  | 0.3676768 | 15.41401
0.3851064 | 16.56051 | 0.3851064 | 17.96178 | 0.3851064 | 17.57962 | 0.3656566 | 16.94268 |  | 0.3656566 | 17.96178 |  | 0.3656566 | 17.45223 | 0.3656566 | 17.32484 |  | 0.3171717 | 17.07006 | 0.3131313 | 17.45223 | 0.369697 | 16.30573 |  | 0.3656566 | 15.5414 | 0.3676768 | 17.07006 | 0.369697 | 18.72611 |  | 0.3676768 | 18.72611 |  | 0.3676768 | 15.41401
0.3851064 | 16.56051 | 0.3851064 | 17.96178 | 0.3851064 | 17.57962 | 0.3656566 | 16.94268 |  | 0.3656566 | 17.96178 |  | 0.3656566 | 17.57962 | 0.3656566 | 17.32484 |  | 0.3171717 | 17.07006 | 0.3151515 | 17.45223 | 0.3717172 | 16.30573 |  | 0.3656566 | 15.5414 | 0.3676768 | 17.07006 | 0.369697 | 18.8535 |  | 0.3676768 | 18.72611 |  | 0.3676768 | 15.41401
0.3851064 | 16.56051 | 0.3851064 | 17.96178 | 0.3851064 | 17.57962 | 0.3656566 | 16.94268 |  | 0.3676768 | 17.96178 |  | 0.3656566 | 17.57962 | 0.3656566 | 17.32484 |  | 0.3171717 | 17.07006 | 0.3151515 | 17.45223 | 0.3717172 | 16.30573 |  | 0.3656566 | 15.5414 | 0.369697 | 17.07006 | 0.369697 | 18.8535 |  | 0.3676768 | 18.72611 |  | 0.3676768 | 15.5414
0.387234 | 16.6879 | 0.387234 | 17.96178 | 0.387234 | 17.70701 | 0.3676768 | 16.94268 |  | 0.3676768 | 17.96178 |  | 0.3676768 | 17.57962 | 0.3676768 | 17.32484 |  | 0.3171717 | 17.07006 | 0.3151515 | 17.45223 | 0.3717172 | 16.30573 |  | 0.3676768 | 15.5414 | 0.369697 | 17.07006 | 0.369697 | 18.8535 |  | 0.369697 | 18.72611 |  | 0.3676768 | 15.5414
0.387234 | 16.6879 | 0.387234 | 17.96178 | 0.387234 | 17.70701 | 0.3676768 | 16.94268 |  | 0.3676768 | 17.96178 |  | 0.3676768 | 17.57962 | 0.3676768 | 17.32484 |  | 0.3171717 | 17.07006 | 0.3151515 | 17.45223 | 0.3717172 | 16.30573 |  | 0.3676768 | 15.5414 | 0.369697 | 17.07006 | 0.369697 | 18.8535 |  | 0.369697 | 18.72611 |  | 0.3676768 | 15.5414
0.387234 | 16.6879 | 0.387234 | 17.96178 | 0.387234 | 17.70701 | 0.3676768 | 16.94268 |  | 0.3676768 | 17.96178 |  | 0.3676768 | 17.57962 | 0.3676768 | 17.32484 |  | 0.3171717 | 17.07006 | 0.3151515 | 17.57962 | 0.3717172 | 16.30573 |  | 0.3676768 | 15.5414 | 0.369697 | 17.07006 | 0.369697 | 18.8535 |  | 0.369697 | 18.72611 |  | 0.3676768 | 15.5414
0.387234 | 16.6879 | 0.387234 | 17.96178 | 0.387234 | 17.70701 | 0.3676768 | 16.94268 |  | 0.3676768 | 17.96178 |  | 0.3676768 | 17.57962 | 0.3676768 | 17.32484 |  | 0.3191919 | 17.07006 | 0.3151515 | 17.57962 | 0.3717172 | 16.30573 |  | 0.3676768 | 15.5414 | 0.369697 | 17.07006 | 0.3717172 | 18.8535 |  | 0.369697 | 18.72611 |  | 0.369697 | 15.5414
0.387234 | 16.6879 | 0.387234 | 18.08917 | 0.387234 | 17.70701 | 0.3676768 | 16.94268 |  | 0.3676768 | 17.96178 |  | 0.3676768 | 17.57962 | 0.3676768 | 17.32484 |  | 0.3191919 | 17.07006 | 0.3151515 | 17.57962 | 0.3717172 | 16.30573 |  | 0.3676768 | 15.5414 | 0.369697 | 17.07006 | 0.3717172 | 18.8535 |  | 0.369697 | 18.72611 |  | 0.369697 | 15.5414
0.387234 | 16.6879 | 0.387234 | 18.08917 | 0.387234 | 17.70701 | 0.3676768 | 16.94268 |  | 0.3676768 | 17.96178 |  | 0.3676768 | 17.57962 | 0.3676768 | 17.32484 |  | 0.3191919 | 17.07006 | 0.3171717 | 17.57962 | 0.3737374 | 16.30573 |  | 0.3676768 | 15.5414 | 0.369697 | 17.07006 | 0.3717172 | 18.8535 |  | 0.369697 | 18.72611 |  | 0.369697 | 15.5414
0.3893617 | 16.6879 | 0.387234 | 18.08917 | 0.3893617 | 17.70701 | 0.369697 | 16.94268 |  | 0.369697 | 17.96178 |  | 0.3676768 | 17.57962 | 0.3676768 | 17.32484 |  | 0.3191919 | 17.07006 | 0.3171717 | 17.57962 | 0.3737374 | 16.30573 |  | 0.369697 | 15.5414 | 0.3717172 | 17.07006 | 0.3717172 | 18.8535 |  | 0.3717172 | 18.72611 |  | 0.369697 | 15.5414
0.3893617 | 16.6879 | 0.3893617 | 18.08917 | 0.3893617 | 17.70701 | 0.369697 | 16.94268 |  | 0.369697 | 18.08917 |  | 0.369697 | 17.57962 | 0.369697 | 17.32484 |  | 0.3191919 | 17.07006 | 0.3171717 | 17.57962 | 0.3737374 | 16.30573 |  | 0.369697 | 15.5414 | 0.3717172 | 17.07006 | 0.3717172 | 18.8535 |  | 0.3717172 | 18.8535 |  | 0.369697 | 15.5414
0.3893617 | 16.6879 | 0.3893617 | 18.08917 | 0.3893617 | 17.70701 | 0.369697 | 16.94268 |  | 0.369697 | 18.08917 |  | 0.369697 | 17.70701 | 0.369697 | 17.32484 |  | 0.3191919 | 17.07006 | 0.3171717 | 17.57962 | 0.3737374 | 16.30573 |  | 0.369697 | 15.5414 | 0.3717172 | 17.07006 | 0.3717172 | 18.8535 |  | 0.3717172 | 18.8535 |  | 0.369697 | 15.5414
0.3893617 | 16.6879 | 0.3893617 | 18.08917 | 0.3893617 | 17.70701 | 0.369697 | 16.94268 |  | 0.369697 | 18.08917 |  | 0.369697 | 17.70701 | 0.369697 | 17.32484 |  | 0.3191919 | 17.07006 | 0.3171717 | 17.57962 | 0.3737374 | 16.30573 |  | 0.369697 | 15.5414 | 0.3717172 | 17.07006 | 0.3737374 | 18.8535 |  | 0.3717172 | 18.8535 |  | 0.3717172 | 15.5414
0.3893617 | 16.6879 | 0.3893617 | 18.08917 | 0.3893617 | 17.83439 | 0.369697 | 16.94268 |  | 0.369697 | 18.08917 |  | 0.369697 | 17.70701 | 0.369697 | 17.32484 |  | 0.3191919 | 17.07006 | 0.3171717 | 17.57962 | 0.3737374 | 16.43312 |  | 0.369697 | 15.5414 | 0.3717172 | 17.07006 | 0.3737374 | 18.98089 |  | 0.3717172 | 18.8535 |  | 0.3717172 | 15.5414
0.3893617 | 16.6879 | 0.3893617 | 18.08917 | 0.3893617 | 17.83439 | 0.369697 | 16.94268 |  | 0.369697 | 18.08917 |  | 0.369697 | 17.70701 | 0.369697 | 17.32484 |  | 0.3212121 | 17.07006 | 0.3171717 | 17.57962 | 0.3737374 | 16.43312 |  | 0.369697 | 15.5414 | 0.3717172 | 17.07006 | 0.3737374 | 18.98089 |  | 0.3717172 | 18.8535 |  | 0.3717172 | 15.5414
0.3893617 | 16.6879 | 0.3893617 | 18.08917 | 0.3893617 | 17.83439 | 0.369697 | 16.94268 |  | 0.369697 | 18.08917 |  | 0.369697 | 17.70701 | 0.369697 | 17.32484 |  | 0.3212121 | 17.07006 | 0.3171717 | 17.57962 | 0.3757576 | 16.43312 |  | 0.369697 | 15.5414 | 0.3737374 | 17.07006 | 0.3737374 | 18.98089 |  | 0.3717172 | 18.8535 |  | 0.3717172 | 15.5414
0.3914894 | 16.81529 | 0.3914894 | 18.08917 | 0.3914894 | 17.83439 | 0.3717172 | 16.94268 |  | 0.3717172 | 18.08917 |  | 0.3717172 | 17.70701 | 0.3717172 | 17.32484 |  | 0.3212121 | 17.07006 | 0.3191919 | 17.57962 | 0.3757576 | 16.43312 |  | 0.3717172 | 15.5414 | 0.3737374 | 17.07006 | 0.3737374 | 18.98089 |  | 0.3737374 | 18.8535 |  | 0.3717172 | 15.5414
0.3914894 | 16.81529 | 0.3914894 | 18.08917 | 0.3914894 | 17.83439 | 0.3717172 | 16.94268 |  | 0.3717172 | 18.08917 |  | 0.3717172 | 17.70701 | 0.3717172 | 17.32484 |  | 0.3212121 | 17.07006 | 0.3191919 | 17.57962 | 0.3757576 | 16.43312 |  | 0.3717172 | 15.5414 | 0.3737374 | 17.07006 | 0.3737374 | 18.98089 |  | 0.3737374 | 18.8535 |  | 0.3717172 | 15.5414
0.3914894 | 16.81529 | 0.3914894 | 18.08917 | 0.3914894 | 17.83439 | 0.3717172 | 16.94268 |  | 0.3717172 | 18.08917 |  | 0.3717172 | 17.70701 | 0.3717172 | 17.32484 |  | 0.3212121 | 17.07006 | 0.3191919 | 17.57962 | 0.3757576 | 16.43312 |  | 0.3717172 | 15.5414 | 0.3737374 | 17.07006 | 0.3737374 | 18.98089 |  | 0.3737374 | 18.98089 |  | 0.3717172 | 15.5414
0.3914894 | 16.81529 | 0.3914894 | 18.21656 | 0.3914894 | 17.83439 | 0.3717172 | 16.94268 |  | 0.3717172 | 18.08917 |  | 0.3717172 | 17.70701 | 0.3717172 | 17.32484 |  | 0.3212121 | 17.07006 | 0.3191919 | 17.57962 | 0.3757576 | 16.43312 |  | 0.3717172 | 15.5414 | 0.3737374 | 17.07006 | 0.3757576 | 18.98089 |  | 0.3737374 | 18.98089 |  | 0.3737374 | 15.5414
0.3914894 | 16.81529 | 0.3914894 | 18.21656 | 0.3914894 | 17.83439 | 0.3717172 | 16.94268 |  | 0.3717172 | 18.08917 |  | 0.3717172 | 17.70701 | 0.3717172 | 17.32484 |  | 0.3212121 | 17.07006 | 0.3191919 | 17.57962 | 0.3757576 | 16.43312 |  | 0.3717172 | 15.5414 | 0.3737374 | 17.07006 | 0.3757576 | 18.98089 |  | 0.3737374 | 18.98089 |  | 0.3737374 | 15.5414
0.3914894 | 16.81529 | 0.3914894 | 18.21656 | 0.3914894 | 17.83439 | 0.3717172 | 17.07006 |  | 0.3717172 | 18.08917 |  | 0.3717172 | 17.70701 | 0.3717172 | 17.45223 |  | 0.3212121 | 17.07006 | 0.3191919 | 17.57962 | 0.3777778 | 16.43312 |  | 0.3717172 | 15.5414 | 0.3737374 | 17.19745 | 0.3757576 | 18.98089 |  | 0.3737374 | 18.98089 |  | 0.3737374 | 15.66879
0.3914894 | 16.81529 | 0.3914894 | 18.21656 | 0.3914894 | 17.83439 | 0.3717172 | 17.07006 |  | 0.3717172 | 18.08917 |  | 0.3717172 | 17.83439 | 0.3717172 | 17.45223 |  | 0.3232323 | 17.07006 | 0.3191919 | 17.57962 | 0.3777778 | 16.43312 |  | 0.3717172 | 15.66879 | 0.3757576 | 17.19745 | 0.3757576 | 18.98089 |  | 0.3737374 | 18.98089 |  | 0.3737374 | 15.66879
0.393617 | 16.81529 | 0.393617 | 18.21656 | 0.393617 | 17.96178 | 0.3737374 | 17.07006 |  | 0.3737374 | 18.21656 |  | 0.3737374 | 17.83439 | 0.3737374 | 17.45223 |  | 0.3232323 | 17.07006 | 0.3191919 | 17.57962 | 0.3777778 | 16.43312 |  | 0.3737374 | 15.66879 | 0.3757576 | 17.19745 | 0.3757576 | 18.98089 |  | 0.3757576 | 18.98089 |  | 0.3737374 | 15.66879
0.393617 | 16.81529 | 0.393617 | 18.21656 | 0.393617 | 17.96178 | 0.3737374 | 17.07006 |  | 0.3737374 | 18.21656 |  | 0.3737374 | 17.83439 | 0.3737374 | 17.45223 |  | 0.3232323 | 17.07006 | 0.3212121 | 17.57962 | 0.3777778 | 16.43312 |  | 0.3737374 | 15.66879 | 0.3757576 | 17.19745 | 0.3757576 | 19.10828 |  | 0.3757576 | 18.98089 |  | 0.3737374 | 15.66879
0.393617 | 16.81529 | 0.393617 | 18.21656 | 0.393617 | 17.96178 | 0.3737374 | 17.07006 |  | 0.3737374 | 18.21656 |  | 0.3737374 | 17.83439 | 0.3737374 | 17.45223 |  | 0.3232323 | 17.07006 | 0.3212121 | 17.57962 | 0.3777778 | 16.43312 |  | 0.3737374 | 15.66879 | 0.3757576 | 17.19745 | 0.3777778 | 19.10828 |  | 0.3757576 | 18.98089 |  | 0.3737374 | 15.66879
0.393617 | 16.81529 | 0.393617 | 18.21656 | 0.393617 | 17.96178 | 0.3737374 | 17.07006 |  | 0.3737374 | 18.21656 |  | 0.3737374 | 17.83439 | 0.3737374 | 17.45223 |  | 0.3232323 | 17.07006 | 0.3212121 | 17.57962 | 0.3777778 | 16.43312 |  | 0.3737374 | 15.66879 | 0.3757576 | 17.19745 | 0.3777778 | 19.10828 |  | 0.3757576 | 18.98089 |  | 0.3757576 | 15.66879
0.393617 | 16.94268 | 0.393617 | 18.21656 | 0.393617 | 17.96178 | 0.3737374 | 17.07006 |  | 0.3737374 | 18.21656 |  | 0.3737374 | 17.83439 | 0.3737374 | 17.45223 |  | 0.3232323 | 17.07006 | 0.3212121 | 17.57962 | 0.3777778 | 16.43312 |  | 0.3737374 | 15.66879 | 0.3757576 | 17.19745 | 0.3777778 | 19.10828 |  | 0.3757576 | 18.98089 |  | 0.3757576 | 15.66879
0.393617 | 16.94268 | 0.393617 | 18.21656 | 0.393617 | 17.96178 | 0.3737374 | 17.07006 |  | 0.3737374 | 18.21656 |  | 0.3737374 | 17.83439 | 0.3737374 | 17.45223 |  | 0.3232323 | 17.19745 | 0.3212121 | 17.57962 | 0.379798 | 16.43312 |  | 0.3737374 | 15.66879 | 0.3777778 | 17.19745 | 0.3777778 | 19.10828 |  | 0.3757576 | 19.10828 |  | 0.3757576 | 15.66879
0.393617 | 16.94268 | 0.393617 | 18.21656 | 0.393617 | 17.96178 | 0.3757576 | 17.07006 |  | 0.3757576 | 18.21656 |  | 0.3737374 | 17.83439 | 0.3737374 | 17.45223 |  | 0.3232323 | 17.19745 | 0.3212121 | 17.57962 | 0.379798 | 16.43312 |  | 0.3757576 | 15.66879 | 0.3777778 | 17.19745 | 0.3777778 | 19.10828 |  | 0.3777778 | 19.10828 |  | 0.3757576 | 15.66879
0.3957447 | 16.94268 | 0.3957447 | 18.34395 | 0.3957447 | 17.96178 | 0.3757576 | 17.07006 |  | 0.3757576 | 18.21656 |  | 0.3757576 | 17.83439 | 0.3757576 | 17.45223 |  | 0.3252525 | 17.19745 | 0.3212121 | 17.57962 | 0.379798 | 16.43312 |  | 0.3757576 | 15.66879 | 0.3777778 | 17.19745 | 0.3777778 | 19.10828 |  | 0.3777778 | 19.10828 |  | 0.3757576 | 15.66879
0.3957447 | 16.94268 | 0.3957447 | 18.34395 | 0.3957447 | 17.96178 | 0.3757576 | 17.07006 |  | 0.3757576 | 18.21656 |  | 0.3757576 | 17.83439 | 0.3757576 | 17.45223 |  | 0.3252525 | 17.19745 | 0.3212121 | 17.57962 | 0.379798 | 16.43312 |  | 0.3757576 | 15.66879 | 0.3777778 | 17.19745 | 0.3777778 | 19.10828 |  | 0.3777778 | 19.10828 |  | 0.3757576 | 15.66879
0.3957447 | 16.94268 | 0.3957447 | 18.34395 | 0.3957447 | 17.96178 | 0.3757576 | 17.07006 |  | 0.3757576 | 18.21656 |  | 0.3757576 | 17.83439 | 0.3757576 | 17.45223 |  | 0.3252525 | 17.19745 | 0.3232323 | 17.57962 | 0.379798 | 16.56051 |  | 0.3757576 | 15.66879 | 0.3777778 | 17.19745 | 0.379798 | 19.10828 |  | 0.3777778 | 19.10828 |  | 0.3757576 | 15.66879
0.3957447 | 16.94268 | 0.3957447 | 18.34395 | 0.3957447 | 18.08917 | 0.3757576 | 17.07006 |  | 0.3757576 | 18.21656 |  | 0.3757576 | 17.96178 | 0.3757576 | 17.45223 |  | 0.3252525 | 17.19745 | 0.3232323 | 17.57962 | 0.379798 | 16.56051 |  | 0.3757576 | 15.66879 | 0.3777778 | 17.19745 | 0.379798 | 19.10828 |  | 0.3777778 | 19.10828 |  | 0.3777778 | 15.66879
0.3957447 | 16.94268 | 0.3957447 | 18.34395 | 0.3957447 | 18.08917 | 0.3757576 | 17.07006 |  | 0.3757576 | 18.34395 |  | 0.3757576 | 17.96178 | 0.3757576 | 17.45223 |  | 0.3252525 | 17.19745 | 0.3232323 | 17.57962 | 0.379798 | 16.56051 |  | 0.3757576 | 15.66879 | 0.3777778 | 17.19745 | 0.379798 | 19.10828 |  | 0.3777778 | 19.10828 |  | 0.3777778 | 15.66879
0.3957447 | 16.94268 | 0.3957447 | 18.34395 | 0.3957447 | 18.08917 | 0.3757576 | 17.07006 |  | 0.3757576 | 18.34395 |  | 0.3757576 | 17.96178 | 0.3757576 | 17.45223 |  | 0.3252525 | 17.19745 | 0.3232323 | 17.57962 | 0.3818182 | 16.56051 |  | 0.3757576 | 15.66879 | 0.3777778 | 17.19745 | 0.379798 | 19.23567 |  | 0.3777778 | 19.10828 |  | 0.3777778 | 15.66879
0.3978723 | 16.94268 | 0.3978723 | 18.34395 | 0.3978723 | 18.08917 | 0.3777778 | 17.07006 |  | 0.3777778 | 18.34395 |  | 0.3777778 | 17.96178 | 0.3777778 | 17.45223 |  | 0.3252525 | 17.19745 | 0.3232323 | 17.57962 | 0.3818182 | 16.56051 |  | 0.3777778 | 15.66879 | 0.379798 | 17.19745 | 0.379798 | 19.23567 |  | 0.379798 | 19.10828 |  | 0.3777778 | 15.66879
0.3978723 | 16.94268 | 0.3978723 | 18.34395 | 0.3978723 | 18.08917 | 0.3777778 | 17.07006 |  | 0.3777778 | 18.34395 |  | 0.3777778 | 17.96178 | 0.3777778 | 17.45223 |  | 0.3252525 | 17.19745 | 0.3232323 | 17.70701 | 0.3818182 | 16.56051 |  | 0.3777778 | 15.66879 | 0.379798 | 17.19745 | 0.379798 | 19.23567 |  | 0.379798 | 19.10828 |  | 0.3777778 | 15.79618
0.3978723 | 17.07006 | 0.3978723 | 18.34395 | 0.3978723 | 18.08917 | 0.3777778 | 17.07006 |  | 0.3777778 | 18.34395 |  | 0.3777778 | 17.96178 | 0.3777778 | 17.45223 |  | 0.3272727 | 17.19745 | 0.3232323 | 17.70701 | 0.3818182 | 16.56051 |  | 0.3777778 | 15.66879 | 0.379798 | 17.19745 | 0.379798 | 19.23567 |  | 0.379798 | 19.23567 |  | 0.3777778 | 15.79618
0.3978723 | 17.07006 | 0.3978723 | 18.34395 | 0.3978723 | 18.08917 | 0.3777778 | 17.07006 |  | 0.3777778 | 18.34395 |  | 0.3777778 | 17.96178 | 0.3777778 | 17.45223 |  | 0.3272727 | 17.19745 | 0.3232323 | 17.70701 | 0.3818182 | 16.56051 |  | 0.3777778 | 15.66879 | 0.379798 | 17.19745 | 0.3818182 | 19.23567 |  | 0.379798 | 19.23567 |  | 0.379798 | 15.79618
0.3978723 | 17.07006 | 0.3978723 | 18.47134 | 0.3978723 | 18.08917 | 0.3777778 | 17.07006 |  | 0.3777778 | 18.34395 |  | 0.3777778 | 17.96178 | 0.3777778 | 17.45223 |  | 0.3272727 | 17.19745 | 0.3252525 | 17.70701 | 0.3818182 | 16.56051 |  | 0.3777778 | 15.66879 | 0.379798 | 17.19745 | 0.3818182 | 19.23567 |  | 0.379798 | 19.23567 |  | 0.379798 | 15.79618
0.3978723 | 17.07006 | 0.3978723 | 18.47134 | 0.3978723 | 18.08917 | 0.3777778 | 17.07006 |  | 0.3777778 | 18.34395 |  | 0.3777778 | 17.96178 | 0.3777778 | 17.57962 |  | 0.3272727 | 17.19745 | 0.3252525 | 17.70701 | 0.3838384 | 16.56051 |  | 0.3777778 | 15.66879 | 0.379798 | 17.19745 | 0.3818182 | 19.23567 |  | 0.379798 | 19.23567 |  | 0.379798 | 15.79618
0.3978723 | 17.07006 | 0.3978723 | 18.47134 | 0.3978723 | 18.21656 | 0.3777778 | 17.07006 |  | 0.3777778 | 18.34395 |  | 0.3777778 | 17.96178 | 0.3777778 | 17.57962 |  | 0.3272727 | 17.19745 | 0.3252525 | 17.70701 | 0.3838384 | 16.56051 |  | 0.3777778 | 15.66879 | 0.3818182 | 17.32484 | 0.3818182 | 19.23567 |  | 0.379798 | 19.23567 |  | 0.379798 | 15.79618
0.4 | 17.07006 | 0.4 | 18.47134 | 0.4 | 18.21656 | 0.379798 | 17.19745 |  | 0.379798 | 18.34395 |  | 0.379798 | 18.08917 | 0.379798 | 17.57962 |  | 0.3272727 | 17.19745 | 0.3252525 | 17.70701 | 0.3838384 | 16.56051 |  | 0.379798 | 15.66879 | 0.3818182 | 17.32484 | 0.3818182 | 19.23567 |  | 0.3818182 | 19.23567 |  | 0.379798 | 15.79618
0.4 | 17.07006 | 0.4 | 18.47134 | 0.4 | 18.21656 | 0.379798 | 17.19745 |  | 0.379798 | 18.34395 |  | 0.379798 | 18.08917 | 0.379798 | 17.57962 |  | 0.3272727 | 17.19745 | 0.3252525 | 17.70701 | 0.3838384 | 16.56051 |  | 0.379798 | 15.66879 | 0.3818182 | 17.32484 | 0.3818182 | 19.23567 |  | 0.3818182 | 19.23567 |  | 0.379798 | 15.79618
0.4 | 17.07006 | 0.4 | 18.47134 | 0.4 | 18.21656 | 0.379798 | 17.19745 |  | 0.379798 | 18.47134 |  | 0.379798 | 18.08917 | 0.379798 | 17.57962 |  | 0.3292929 | 17.19745 | 0.3252525 | 17.70701 | 0.3838384 | 16.56051 |  | 0.379798 | 15.66879 | 0.3818182 | 17.32484 | 0.3818182 | 19.23567 |  | 0.3818182 | 19.23567 |  | 0.379798 | 15.79618
0.4 | 17.07006 | 0.4 | 18.47134 | 0.4 | 18.21656 | 0.379798 | 17.19745 |  | 0.379798 | 18.47134 |  | 0.379798 | 18.08917 | 0.379798 | 17.57962 |  | 0.3292929 | 17.19745 | 0.3252525 | 17.70701 | 0.3838384 | 16.56051 |  | 0.379798 | 15.79618 | 0.3818182 | 17.32484 | 0.3838384 | 19.36306 |  | 0.3818182 | 19.23567 |  | 0.3818182 | 15.79618
0.4 | 17.07006 | 0.4 | 18.47134 | 0.4 | 18.21656 | 0.379798 | 17.19745 |  | 0.379798 | 18.47134 |  | 0.379798 | 18.08917 | 0.379798 | 17.57962 |  | 0.3292929 | 17.19745 | 0.3252525 | 17.70701 | 0.3838384 | 16.56051 |  | 0.379798 | 15.79618 | 0.3818182 | 17.32484 | 0.3838384 | 19.36306 |  | 0.3818182 | 19.36306 |  | 0.3818182 | 15.79618
0.4 | 17.19745 | 0.4 | 18.47134 | 0.4 | 18.21656 | 0.379798 | 17.19745 |  | 0.379798 | 18.47134 |  | 0.379798 | 18.08917 | 0.379798 | 17.57962 |  | 0.3292929 | 17.19745 | 0.3272727 | 17.70701 | 0.3858586 | 16.56051 |  | 0.379798 | 15.79618 | 0.3818182 | 17.32484 | 0.3838384 | 19.36306 |  | 0.3818182 | 19.36306 |  | 0.3818182 | 15.79618
0.4021277 | 17.19745 | 0.4 | 18.47134 | 0.4 | 18.21656 | 0.3818182 | 17.19745 |  | 0.3818182 | 18.47134 |  | 0.3818182 | 18.08917 | 0.379798 | 17.57962 |  | 0.3292929 | 17.19745 | 0.3272727 | 17.70701 | 0.3858586 | 16.6879 |  | 0.379798 | 15.79618 | 0.3838384 | 17.32484 | 0.3838384 | 19.36306 |  | 0.3838384 | 19.36306 |  | 0.3818182 | 15.79618
0.4021277 | 17.19745 | 0.4021277 | 18.59873 | 0.4021277 | 18.21656 | 0.3818182 | 17.19745 |  | 0.3818182 | 18.47134 |  | 0.3818182 | 18.08917 | 0.3818182 | 17.57962 |  | 0.3292929 | 17.19745 | 0.3272727 | 17.70701 | 0.3858586 | 16.6879 |  | 0.3818182 | 15.79618 | 0.3838384 | 17.32484 | 0.3838384 | 19.36306 |  | 0.3838384 | 19.36306 |  | 0.3818182 | 15.79618
0.4021277 | 17.19745 | 0.4021277 | 18.59873 | 0.4021277 | 18.34395 | 0.3818182 | 17.19745 |  | 0.3818182 | 18.47134 |  | 0.3818182 | 18.08917 | 0.3818182 | 17.57962 |  | 0.3292929 | 17.19745 | 0.3272727 | 17.70701 | 0.3858586 | 16.6879 |  | 0.3818182 | 15.79618 | 0.3838384 | 17.32484 | 0.3838384 | 19.36306 |  | 0.3838384 | 19.36306 |  | 0.3818182 | 15.79618
0.4021277 | 17.19745 | 0.4021277 | 18.59873 | 0.4021277 | 18.34395 | 0.3818182 | 17.19745 |  | 0.3818182 | 18.47134 |  | 0.3818182 | 18.08917 | 0.3818182 | 17.57962 |  | 0.3292929 | 17.19745 | 0.3272727 | 17.70701 | 0.3858586 | 16.6879 |  | 0.3818182 | 15.79618 | 0.3838384 | 17.32484 | 0.3858586 | 19.36306 |  | 0.3838384 | 19.36306 |  | 0.3838384 | 15.79618
0.4021277 | 17.19745 | 0.4021277 | 18.59873 | 0.4021277 | 18.34395 | 0.3818182 | 17.19745 |  | 0.3818182 | 18.47134 |  | 0.3818182 | 18.21656 | 0.3818182 | 17.57962 |  | 0.3313131 | 17.19745 | 0.3272727 | 17.70701 | 0.3858586 | 16.6879 |  | 0.3818182 | 15.79618 | 0.3838384 | 17.32484 | 0.3858586 | 19.36306 |  | 0.3838384 | 19.36306 |  | 0.3838384 | 15.79618
0.4021277 | 17.19745 | 0.4021277 | 18.59873 | 0.4021277 | 18.34395 | 0.3818182 | 17.19745 |  | 0.3818182 | 18.47134 |  | 0.3818182 | 18.21656 | 0.3818182 | 17.57962 |  | 0.3313131 | 17.19745 | 0.3272727 | 17.70701 | 0.3878788 | 16.6879 |  | 0.3818182 | 15.79618 | 0.3838384 | 17.32484 | 0.3858586 | 19.36306 |  | 0.3838384 | 19.36306 |  | 0.3838384 | 15.79618
0.4021277 | 17.19745 | 0.4021277 | 18.59873 | 0.4021277 | 18.34395 | 0.3818182 | 17.19745 |  | 0.3818182 | 18.59873 |  | 0.3818182 | 18.21656 | 0.3818182 | 17.57962 |  | 0.3313131 | 17.19745 | 0.3292929 | 17.70701 | 0.3878788 | 16.6879 |  | 0.3818182 | 15.79618 | 0.3838384 | 17.32484 | 0.3858586 | 19.36306 |  | 0.3838384 | 19.49045 |  | 0.3838384 | 15.92357
0.4042553 | 17.19745 | 0.4042553 | 18.59873 | 0.4042553 | 18.34395 | 0.3838384 | 17.19745 |  | 0.3838384 | 18.59873 |  | 0.3838384 | 18.21656 | 0.3818182 | 17.57962 |  | 0.3313131 | 17.19745 | 0.3292929 | 17.70701 | 0.3878788 | 16.6879 |  | 0.3838384 | 15.79618 | 0.3858586 | 17.32484 | 0.3858586 | 19.36306 |  | 0.3858586 | 19.49045 |  | 0.3838384 | 15.92357
0.4042553 | 17.19745 | 0.4042553 | 18.59873 | 0.4042553 | 18.34395 | 0.3838384 | 17.19745 |  | 0.3838384 | 18.59873 |  | 0.3838384 | 18.21656 | 0.3838384 | 17.57962 |  | 0.3313131 | 17.19745 | 0.3292929 | 17.70701 | 0.3878788 | 16.6879 |  | 0.3838384 | 15.79618 | 0.3858586 | 17.32484 | 0.3858586 | 19.49045 |  | 0.3858586 | 19.49045 |  | 0.3838384 | 15.92357
0.4042553 | 17.19745 | 0.4042553 | 18.59873 | 0.4042553 | 18.34395 | 0.3838384 | 17.19745 |  | 0.3838384 | 18.59873 |  | 0.3838384 | 18.21656 | 0.3838384 | 17.57962 |  | 0.3313131 | 17.19745 | 0.3292929 | 17.70701 | 0.3878788 | 16.6879 |  | 0.3838384 | 15.79618 | 0.3858586 | 17.32484 | 0.3858586 | 19.49045 |  | 0.3858586 | 19.49045 |  | 0.3838384 | 15.92357
0.4042553 | 17.32484 | 0.4042553 | 18.72611 | 0.4042553 | 18.34395 | 0.3838384 | 17.19745 |  | 0.3838384 | 18.59873 |  | 0.3838384 | 18.21656 | 0.3838384 | 17.70701 |  | 0.3313131 | 17.19745 | 0.3292929 | 17.70701 | 0.3878788 | 16.6879 |  | 0.3838384 | 15.79618 | 0.3858586 | 17.32484 | 0.3878788 | 19.49045 |  | 0.3858586 | 19.49045 |  | 0.3858586 | 15.92357
0.4042553 | 17.32484 | 0.4042553 | 18.72611 | 0.4042553 | 18.47134 | 0.3838384 | 17.19745 |  | 0.3838384 | 18.59873 |  | 0.3838384 | 18.21656 | 0.3838384 | 17.70701 |  | 0.3313131 | 17.32484 | 0.3292929 | 17.70701 | 0.3878788 | 16.6879 |  | 0.3838384 | 15.79618 | 0.3858586 | 17.45223 | 0.3878788 | 19.49045 |  | 0.3858586 | 19.49045 |  | 0.3858586 | 15.92357
0.4042553 | 17.32484 | 0.4042553 | 18.72611 | 0.4042553 | 18.47134 | 0.3838384 | 17.19745 |  | 0.3838384 | 18.59873 |  | 0.3838384 | 18.21656 | 0.3838384 | 17.70701 |  | 0.3333333 | 17.32484 | 0.3292929 | 17.70701 | 0.389899 | 16.6879 |  | 0.3838384 | 15.79618 | 0.3858586 | 17.45223 | 0.3878788 | 19.49045 |  | 0.3858586 | 19.49045 |  | 0.3858586 | 15.92357
0.4042553 | 17.32484 | 0.4042553 | 18.72611 | 0.4042553 | 18.47134 | 0.3838384 | 17.19745 |  | 0.3858586 | 18.59873 |  | 0.3838384 | 18.34395 | 0.3838384 | 17.70701 |  | 0.3333333 | 17.32484 | 0.3292929 | 17.70701 | 0.389899 | 16.6879 |  | 0.3838384 | 15.79618 | 0.3878788 | 17.45223 | 0.3878788 | 19.49045 |  | 0.3858586 | 19.49045 |  | 0.3858586 | 15.92357
0.406383 | 17.32484 | 0.406383 | 18.72611 | 0.406383 | 18.47134 | 0.3858586 | 17.19745 |  | 0.3858586 | 18.59873 |  | 0.3858586 | 18.34395 | 0.3858586 | 17.70701 |  | 0.3333333 | 17.32484 | 0.3313131 | 17.70701 | 0.389899 | 16.6879 |  | 0.3858586 | 15.79618 | 0.3878788 | 17.45223 | 0.3878788 | 19.49045 |  | 0.3878788 | 19.49045 |  | 0.3858586 | 15.92357
0.406383 | 17.32484 | 0.406383 | 18.72611 | 0.406383 | 18.47134 | 0.3858586 | 17.32484 |  | 0.3858586 | 18.59873 |  | 0.3858586 | 18.34395 | 0.3858586 | 17.70701 |  | 0.3333333 | 17.32484 | 0.3313131 | 17.70701 | 0.389899 | 16.81529 |  | 0.3858586 | 15.79618 | 0.3878788 | 17.45223 | 0.3878788 | 19.49045 |  | 0.3878788 | 19.49045 |  | 0.3858586 | 15.92357
0.406383 | 17.32484 | 0.406383 | 18.72611 | 0.406383 | 18.47134 | 0.3858586 | 17.32484 |  | 0.3858586 | 18.59873 |  | 0.3858586 | 18.34395 | 0.3858586 | 17.70701 |  | 0.3333333 | 17.32484 | 0.3313131 | 17.70701 | 0.389899 | 16.81529 |  | 0.3858586 | 15.79618 | 0.3878788 | 17.45223 | 0.389899 | 19.49045 |  | 0.3878788 | 19.61783 |  | 0.3858586 | 15.92357
0.406383 | 17.32484 | 0.406383 | 18.72611 | 0.406383 | 18.47134 | 0.3858586 | 17.32484 |  | 0.3858586 | 18.72611 |  | 0.3858586 | 18.34395 | 0.3858586 | 17.70701 |  | 0.3333333 | 17.32484 | 0.3313131 | 17.70701 | 0.389899 | 16.81529 |  | 0.3858586 | 15.79618 | 0.3878788 | 17.45223 | 0.389899 | 19.49045 |  | 0.3878788 | 19.61783 |  | 0.3878788 | 15.92357
0.406383 | 17.32484 | 0.406383 | 18.72611 | 0.406383 | 18.47134 | 0.3858586 | 17.32484 |  | 0.3858586 | 18.72611 |  | 0.3858586 | 18.34395 | 0.3858586 | 17.70701 |  | 0.3333333 | 17.32484 | 0.3313131 | 17.70701 | 0.389899 | 16.81529 |  | 0.3858586 | 15.79618 | 0.3878788 | 17.45223 | 0.389899 | 19.61783 |  | 0.3878788 | 19.61783 |  | 0.3878788 | 15.92357
0.406383 | 17.32484 | 0.406383 | 18.8535 | 0.406383 | 18.59873 | 0.3858586 | 17.32484 |  | 0.3858586 | 18.72611 |  | 0.3858586 | 18.34395 | 0.3858586 | 17.70701 |  | 0.3333333 | 17.32484 | 0.3313131 | 17.70701 | 0.3919192 | 16.81529 |  | 0.3858586 | 15.92357 | 0.3878788 | 17.45223 | 0.389899 | 19.61783 |  | 0.3878788 | 19.61783 |  | 0.3878788 | 15.92357
0.4085106 | 17.45223 | 0.406383 | 18.8535 | 0.4085106 | 18.59873 | 0.3878788 | 17.32484 |  | 0.3878788 | 18.72611 |  | 0.3858586 | 18.34395 | 0.3858586 | 17.70701 |  | 0.3353535 | 17.32484 | 0.3313131 | 17.70701 | 0.3919192 | 16.81529 |  | 0.3878788 | 15.92357 | 0.389899 | 17.45223 | 0.389899 | 19.61783 |  | 0.389899 | 19.61783 |  | 0.3878788 | 16.05096
0.4085106 | 17.45223 | 0.4085106 | 18.8535 | 0.4085106 | 18.59873 | 0.3878788 | 17.32484 |  | 0.3878788 | 18.72611 |  | 0.3878788 | 18.34395 | 0.3878788 | 17.70701 |  | 0.3353535 | 17.32484 | 0.3313131 | 17.70701 | 0.3919192 | 16.81529 |  | 0.3878788 | 15.92357 | 0.389899 | 17.45223 | 0.389899 | 19.61783 |  | 0.389899 | 19.61783 |  | 0.3878788 | 16.05096
0.4085106 | 17.45223 | 0.4085106 | 18.8535 | 0.4085106 | 18.59873 | 0.3878788 | 17.32484 |  | 0.3878788 | 18.72611 |  | 0.3878788 | 18.34395 | 0.3878788 | 17.70701 |  | 0.3353535 | 17.32484 | 0.3333333 | 17.70701 | 0.3919192 | 16.81529 |  | 0.3878788 | 15.92357 | 0.389899 | 17.45223 | 0.389899 | 19.61783 |  | 0.389899 | 19.61783 |  | 0.3878788 | 16.05096
0.4085106 | 17.45223 | 0.4085106 | 18.8535 | 0.4085106 | 18.59873 | 0.3878788 | 17.32484 |  | 0.3878788 | 18.72611 |  | 0.3878788 | 18.47134 | 0.3878788 | 17.70701 |  | 0.3353535 | 17.32484 | 0.3333333 | 17.70701 | 0.3919192 | 16.81529 |  | 0.3878788 | 15.92357 | 0.389899 | 17.45223 | 0.3919192 | 19.61783 |  | 0.389899 | 19.61783 |  | 0.3878788 | 16.05096
0.4085106 | 17.45223 | 0.4085106 | 18.8535 | 0.4085106 | 18.59873 | 0.3878788 | 17.32484 |  | 0.3878788 | 18.72611 |  | 0.3878788 | 18.47134 | 0.3878788 | 17.70701 |  | 0.3353535 | 17.32484 | 0.3333333 | 17.70701 | 0.3919192 | 16.81529 |  | 0.3878788 | 15.92357 | 0.389899 | 17.45223 | 0.3919192 | 19.61783 |  | 0.389899 | 19.61783 |  | 0.389899 | 16.05096
0.4085106 | 17.45223 | 0.4085106 | 18.8535 | 0.4085106 | 18.59873 | 0.3878788 | 17.32484 |  | 0.3878788 | 18.72611 |  | 0.3878788 | 18.47134 | 0.3878788 | 17.70701 |  | 0.3353535 | 17.32484 | 0.3333333 | 17.70701 | 0.3919192 | 16.81529 |  | 0.3878788 | 15.92357 | 0.389899 | 17.45223 | 0.3919192 | 19.61783 |  | 0.389899 | 19.61783 |  | 0.389899 | 16.05096
0.4085106 | 17.45223 | 0.4085106 | 18.8535 | 0.4085106 | 18.59873 | 0.3878788 | 17.32484 |  | 0.3878788 | 18.8535 |  | 0.3878788 | 18.47134 | 0.3878788 | 17.83439 |  | 0.3353535 | 17.32484 | 0.3333333 | 17.70701 | 0.3939394 | 16.81529 |  | 0.3878788 | 15.92357 | 0.3919192 | 17.57962 | 0.3919192 | 19.61783 |  | 0.389899 | 19.61783 |  | 0.389899 | 16.05096
0.4106383 | 17.45223 | 0.4085106 | 18.8535 | 0.4106383 | 18.59873 | 0.389899 | 17.32484 |  | 0.389899 | 18.8535 |  | 0.389899 | 18.47134 | 0.389899 | 17.83439 |  | 0.3353535 | 17.32484 | 0.3333333 | 17.70701 | 0.3939394 | 16.81529 |  | 0.389899 | 15.92357 | 0.3919192 | 17.57962 | 0.3919192 | 19.74522 |  | 0.3919192 | 19.74522 |  | 0.389899 | 16.05096
0.4106383 | 17.45223 | 0.4106383 | 18.98089 | 0.4106383 | 18.72611 | 0.389899 | 17.32484 |  | 0.389899 | 18.8535 |  | 0.389899 | 18.47134 | 0.389899 | 17.83439 |  | 0.3373737 | 17.32484 | 0.3333333 | 17.83439 | 0.3939394 | 16.81529 |  | 0.389899 | 15.92357 | 0.3919192 | 17.57962 | 0.3919192 | 19.74522 |  | 0.3919192 | 19.74522 |  | 0.389899 | 16.05096
0.4106383 | 17.45223 | 0.4106383 | 18.98089 | 0.4106383 | 18.72611 | 0.389899 | 17.32484 |  | 0.389899 | 18.8535 |  | 0.389899 | 18.47134 | 0.389899 | 17.83439 |  | 0.3373737 | 17.32484 | 0.3353535 | 17.83439 | 0.3939394 | 16.94268 |  | 0.389899 | 15.92357 | 0.3919192 | 17.57962 | 0.3919192 | 19.74522 |  | 0.3919192 | 19.74522 |  | 0.389899 | 16.05096
0.4106383 | 17.57962 | 0.4106383 | 18.98089 | 0.4106383 | 18.72611 | 0.389899 | 17.32484 |  | 0.389899 | 18.8535 |  | 0.389899 | 18.47134 | 0.389899 | 17.83439 |  | 0.3373737 | 17.32484 | 0.3353535 | 17.83439 | 0.3939394 | 16.94268 |  | 0.389899 | 15.92357 | 0.3919192 | 17.57962 | 0.3939394 | 19.74522 |  | 0.3919192 | 19.74522 |  | 0.3919192 | 16.05096
0.4106383 | 17.57962 | 0.4106383 | 18.98089 | 0.4106383 | 18.72611 | 0.389899 | 17.32484 |  | 0.389899 | 18.8535 |  | 0.389899 | 18.47134 | 0.389899 | 17.83439 |  | 0.3373737 | 17.32484 | 0.3353535 | 17.83439 | 0.3939394 | 16.94268 |  | 0.389899 | 15.92357 | 0.3919192 | 17.57962 | 0.3939394 | 19.74522 |  | 0.3919192 | 19.74522 |  | 0.3919192 | 16.05096
0.4106383 | 17.57962 | 0.4106383 | 18.98089 | 0.4106383 | 18.72611 | 0.389899 | 17.32484 |  | 0.389899 | 18.8535 |  | 0.389899 | 18.59873 | 0.389899 | 17.83439 |  | 0.3373737 | 17.32484 | 0.3353535 | 17.83439 | 0.3959596 | 16.94268 |  | 0.389899 | 15.92357 | 0.3919192 | 17.57962 | 0.3939394 | 19.74522 |  | 0.3919192 | 19.74522 |  | 0.3919192 | 16.05096
0.4106383 | 17.57962 | 0.4106383 | 18.98089 | 0.4106383 | 18.72611 | 0.389899 | 17.45223 |  | 0.3919192 | 18.8535 |  | 0.389899 | 18.59873 | 0.389899 | 17.83439 |  | 0.3373737 | 17.32484 | 0.3353535 | 17.83439 | 0.3959596 | 16.94268 |  | 0.389899 | 15.92357 | 0.3939394 | 17.57962 | 0.3939394 | 19.74522 |  | 0.3919192 | 19.74522 |  | 0.3919192 | 16.05096
0.412766 | 17.57962 | 0.412766 | 18.98089 | 0.412766 | 18.72611 | 0.3919192 | 17.45223 |  | 0.3919192 | 18.8535 |  | 0.3919192 | 18.59873 | 0.3919192 | 17.83439 |  | 0.3373737 | 17.32484 | 0.3353535 | 17.83439 | 0.3959596 | 16.94268 |  | 0.3919192 | 15.92357 | 0.3939394 | 17.57962 | 0.3939394 | 19.74522 |  | 0.3939394 | 19.74522 |  | 0.3919192 | 16.17834
0.412766 | 17.57962 | 0.412766 | 18.98089 | 0.412766 | 18.72611 | 0.3919192 | 17.45223 |  | 0.3919192 | 18.98089 |  | 0.3919192 | 18.59873 | 0.3919192 | 17.83439 |  | 0.3393939 | 17.32484 | 0.3353535 | 17.83439 | 0.3959596 | 16.94268 |  | 0.3919192 | 15.92357 | 0.3939394 | 17.57962 | 0.3939394 | 19.74522 |  | 0.3939394 | 19.74522 |  | 0.3919192 | 16.17834
0.412766 | 17.57962 | 0.412766 | 19.10828 | 0.412766 | 18.72611 | 0.3919192 | 17.45223 |  | 0.3919192 | 18.98089 |  | 0.3919192 | 18.59873 | 0.3919192 | 17.83439 |  | 0.3393939 | 17.45223 | 0.3353535 | 17.83439 | 0.3959596 | 16.94268 |  | 0.3919192 | 15.92357 | 0.3939394 | 17.57962 | 0.3959596 | 19.74522 |  | 0.3939394 | 19.74522 |  | 0.3919192 | 16.17834
0.412766 | 17.57962 | 0.412766 | 19.10828 | 0.412766 | 18.8535 | 0.3919192 | 17.45223 |  | 0.3919192 | 18.98089 |  | 0.3919192 | 18.59873 | 0.3919192 | 17.83439 |  | 0.3393939 | 17.45223 | 0.3373737 | 17.83439 | 0.3959596 | 16.94268 |  | 0.3919192 | 15.92357 | 0.3939394 | 17.57962 | 0.3959596 | 19.87261 |  | 0.3939394 | 19.87261 |  | 0.3939394 | 16.17834
0.412766 | 17.57962 | 0.412766 | 19.10828 | 0.412766 | 18.8535 | 0.3919192 | 17.45223 |  | 0.3919192 | 18.98089 |  | 0.3919192 | 18.59873 | 0.3919192 | 17.83439 |  | 0.3393939 | 17.45223 | 0.3373737 | 17.83439 | 0.3959596 | 16.94268 |  | 0.3919192 | 16.05096 | 0.3939394 | 17.57962 | 0.3959596 | 19.87261 |  | 0.3939394 | 19.87261 |  | 0.3939394 | 16.17834
0.412766 | 17.70701 | 0.412766 | 19.10828 | 0.412766 | 18.8535 | 0.3919192 | 17.45223 |  | 0.3919192 | 18.98089 |  | 0.3919192 | 18.59873 | 0.3919192 | 17.83439 |  | 0.3393939 | 17.45223 | 0.3373737 | 17.83439 | 0.3979798 | 16.94268 |  | 0.3919192 | 16.05096 | 0.3939394 | 17.70701 | 0.3959596 | 19.87261 |  | 0.3939394 | 19.87261 |  | 0.3939394 | 16.17834
0.412766 | 17.70701 | 0.412766 | 19.10828 | 0.4148936 | 18.8535 | 0.3919192 | 17.45223 |  | 0.3939394 | 18.98089 |  | 0.3919192 | 18.59873 | 0.3919192 | 17.83439 |  | 0.3393939 | 17.45223 | 0.3373737 | 17.83439 | 0.3979798 | 16.94268 |  | 0.3939394 | 16.05096 | 0.3959596 | 17.70701 | 0.3959596 | 19.87261 |  | 0.3939394 | 19.87261 |  | 0.3939394 | 16.17834
0.4148936 | 17.70701 | 0.4148936 | 19.10828 | 0.4148936 | 18.8535 | 0.3939394 | 17.45223 |  | 0.3939394 | 18.98089 |  | 0.3939394 | 18.72611 | 0.3939394 | 17.83439 |  | 0.3393939 | 17.45223 | 0.3373737 | 17.83439 | 0.3979798 | 16.94268 |  | 0.3939394 | 16.05096 | 0.3959596 | 17.70701 | 0.3959596 | 19.87261 |  | 0.3959596 | 19.87261 |  | 0.3939394 | 16.17834
0.4148936 | 17.70701 | 0.4148936 | 19.10828 | 0.4148936 | 18.8535 | 0.3939394 | 17.45223 |  | 0.3939394 | 18.98089 |  | 0.3939394 | 18.72611 | 0.3939394 | 17.96178 |  | 0.3393939 | 17.45223 | 0.3373737 | 17.83439 | 0.3979798 | 16.94268 |  | 0.3939394 | 16.05096 | 0.3959596 | 17.70701 | 0.3959596 | 19.87261 |  | 0.3959596 | 19.87261 |  | 0.3939394 | 16.17834
0.4148936 | 17.70701 | 0.4148936 | 19.10828 | 0.4148936 | 18.8535 | 0.3939394 | 17.45223 |  | 0.3939394 | 18.98089 |  | 0.3939394 | 18.72611 | 0.3939394 | 17.96178 |  | 0.3414141 | 17.45223 | 0.3373737 | 17.83439 | 0.3979798 | 17.07006 |  | 0.3939394 | 16.05096 | 0.3959596 | 17.70701 | 0.3979798 | 19.87261 |  | 0.3959596 | 19.87261 |  | 0.3939394 | 16.17834
0.4148936 | 17.70701 | 0.4148936 | 19.23567 | 0.4148936 | 18.98089 | 0.3939394 | 17.45223 |  | 0.3939394 | 19.10828 |  | 0.3939394 | 18.72611 | 0.3939394 | 17.96178 |  | 0.3414141 | 17.45223 | 0.3373737 | 17.83439 | 0.3979798 | 17.07006 |  | 0.3939394 | 16.05096 | 0.3959596 | 17.70701 | 0.3979798 | 19.87261 |  | 0.3959596 | 19.87261 |  | 0.3959596 | 16.17834
0.4148936 | 17.70701 | 0.4148936 | 19.23567 | 0.4148936 | 18.98089 | 0.3939394 | 17.45223 |  | 0.3939394 | 19.10828 |  | 0.3939394 | 18.72611 | 0.3939394 | 17.96178 |  | 0.3414141 | 17.45223 | 0.3393939 | 17.83439 | 0.4 | 17.07006 |  | 0.3939394 | 16.05096 | 0.3959596 | 17.70701 | 0.3979798 | 19.87261 |  | 0.3959596 | 19.87261 |  | 0.3959596 | 16.17834
0.4148936 | 17.70701 | 0.4148936 | 19.23567 | 0.4148936 | 18.98089 | 0.3939394 | 17.45223 |  | 0.3939394 | 19.10828 |  | 0.3939394 | 18.72611 | 0.3939394 | 17.96178 |  | 0.3414141 | 17.45223 | 0.3393939 | 17.83439 | 0.4 | 17.07006 |  | 0.3939394 | 16.05096 | 0.3979798 | 17.70701 | 0.3979798 | 20 |  | 0.3959596 | 19.87261 |  | 0.3959596 | 16.17834
0.4170213 | 17.70701 | 0.4170213 | 19.23567 | 0.4170213 | 18.98089 | 0.3959596 | 17.45223 |  | 0.3959596 | 19.10828 |  | 0.3959596 | 18.72611 | 0.3959596 | 17.96178 |  | 0.3414141 | 17.45223 | 0.3393939 | 17.83439 | 0.4 | 17.07006 |  | 0.3959596 | 16.05096 | 0.3979798 | 17.70701 | 0.3979798 | 20 |  | 0.3979798 | 20 |  | 0.3959596 | 16.17834
0.4170213 | 17.83439 | 0.4170213 | 19.23567 | 0.4170213 | 18.98089 | 0.3959596 | 17.45223 |  | 0.3959596 | 19.10828 |  | 0.3959596 | 18.72611 | 0.3959596 | 17.96178 |  | 0.3414141 | 17.45223 | 0.3393939 | 17.83439 | 0.4 | 17.07006 |  | 0.3959596 | 16.05096 | 0.3979798 | 17.70701 | 0.3979798 | 20 |  | 0.3979798 | 20 |  | 0.3959596 | 16.17834
0.4170213 | 17.83439 | 0.4170213 | 19.23567 | 0.4170213 | 18.98089 | 0.3959596 | 17.57962 |  | 0.3959596 | 19.10828 |  | 0.3959596 | 18.8535 | 0.3959596 | 17.96178 |  | 0.3414141 | 17.45223 | 0.3393939 | 17.83439 | 0.4 | 17.07006 |  | 0.3959596 | 16.05096 | 0.3979798 | 17.70701 | 0.3979798 | 20 |  | 0.3979798 | 20 |  | 0.3959596 | 16.30573
0.4170213 | 17.83439 | 0.4170213 | 19.23567 | 0.4170213 | 18.98089 | 0.3959596 | 17.57962 |  | 0.3959596 | 19.10828 |  | 0.3959596 | 18.8535 | 0.3959596 | 17.96178 |  | 0.3414141 | 17.45223 | 0.3393939 | 17.83439 | 0.4 | 17.07006 |  | 0.3959596 | 16.05096 | 0.3979798 | 17.70701 | 0.4 | 20 |  | 0.3979798 | 20 |  | 0.3979798 | 16.30573
0.4170213 | 17.83439 | 0.4170213 | 19.23567 | 0.4170213 | 18.98089 | 0.3959596 | 17.57962 |  | 0.3959596 | 19.10828 |  | 0.3959596 | 18.8535 | 0.3959596 | 17.96178 |  | 0.3434343 | 17.45223 | 0.3393939 | 17.83439 | 0.4 | 17.07006 |  | 0.3959596 | 16.05096 | 0.3979798 | 17.70701 | 0.4 | 20 |  | 0.3979798 | 20 |  | 0.3979798 | 16.30573
0.4170213 | 17.83439 | 0.4170213 | 19.36306 | 0.4170213 | 19.10828 | 0.3959596 | 17.57962 |  | 0.3959596 | 19.10828 |  | 0.3959596 | 18.8535 | 0.3959596 | 17.96178 |  | 0.3434343 | 17.45223 | 0.3393939 | 17.83439 | 0.4020202 | 17.07006 |  | 0.3959596 | 16.05096 | 0.3979798 | 17.83439 | 0.4 | 20 |  | 0.3979798 | 20 |  | 0.3979798 | 16.30573
0.4170213 | 17.83439 | 0.4170213 | 19.36306 | 0.4170213 | 19.10828 | 0.3959596 | 17.57962 |  | 0.3959596 | 19.23567 |  | 0.3959596 | 18.8535 | 0.3959596 | 17.96178 |  | 0.3434343 | 17.45223 | 0.3414141 | 17.83439 | 0.4020202 | 17.07006 |  | 0.3959596 | 16.05096 | 0.4 | 17.83439 | 0.4 | 20 |  | 0.3979798 | 20 |  | 0.3979798 | 16.30573
0.4191489 | 17.83439 | 0.4191489 | 19.36306 | 0.4191489 | 19.10828 | 0.3979798 | 17.57962 |  | 0.3979798 | 19.23567 |  | 0.3979798 | 18.8535 | 0.3979798 | 17.96178 |  | 0.3434343 | 17.45223 | 0.3414141 | 17.83439 | 0.4020202 | 17.07006 |  | 0.3979798 | 16.05096 | 0.4 | 17.83439 | 0.4 | 20 |  | 0.4 | 20 |  | 0.3979798 | 16.30573
0.4191489 | 17.83439 | 0.4191489 | 19.36306 | 0.4191489 | 19.10828 | 0.3979798 | 17.57962 |  | 0.3979798 | 19.23567 |  | 0.3979798 | 18.8535 | 0.3979798 | 17.96178 |  | 0.3434343 | 17.45223 | 0.3414141 | 17.83439 | 0.4020202 | 17.07006 |  | 0.3979798 | 16.17834 | 0.4 | 17.83439 | 0.4 | 20.12739 |  | 0.4 | 20 |  | 0.3979798 | 16.30573
0.4191489 | 17.83439 | 0.4191489 | 19.36306 | 0.4191489 | 19.10828 | 0.3979798 | 17.57962 |  | 0.3979798 | 19.23567 |  | 0.3979798 | 18.8535 | 0.3979798 | 18.08917 |  | 0.3434343 | 17.45223 | 0.3414141 | 17.83439 | 0.4020202 | 17.19745 |  | 0.3979798 | 16.17834 | 0.4 | 17.83439 | 0.4 | 20.12739 |  | 0.4 | 20.12739 |  | 0.3979798 | 16.30573
0.4191489 | 17.96178 | 0.4191489 | 19.36306 | 0.4191489 | 19.10828 | 0.3979798 | 17.57962 |  | 0.3979798 | 19.23567 |  | 0.3979798 | 18.98089 | 0.3979798 | 18.08917 |  | 0.3434343 | 17.45223 | 0.3414141 | 17.83439 | 0.4020202 | 17.19745 |  | 0.3979798 | 16.17834 | 0.4 | 17.83439 | 0.4020202 | 20.12739 |  | 0.4 | 20.12739 |  | 0.4 | 16.30573
0.4191489 | 17.96178 | 0.4191489 | 19.36306 | 0.4191489 | 19.10828 | 0.3979798 | 17.57962 |  | 0.3979798 | 19.23567 |  | 0.3979798 | 18.98089 | 0.3979798 | 18.08917 |  | 0.3434343 | 17.45223 | 0.3414141 | 17.96178 | 0.4020202 | 17.19745 |  | 0.3979798 | 16.17834 | 0.4 | 17.83439 | 0.4020202 | 20.12739 |  | 0.4 | 20.12739 |  | 0.4 | 16.30573
0.4191489 | 17.96178 | 0.4191489 | 19.36306 | 0.4191489 | 19.23567 | 0.3979798 | 17.57962 |  | 0.3979798 | 19.23567 |  | 0.3979798 | 18.98089 | 0.3979798 | 18.08917 |  | 0.3454545 | 17.45223 | 0.3414141 | 17.96178 | 0.4040404 | 17.19745 |  | 0.3979798 | 16.17834 | 0.4 | 17.83439 | 0.4020202 | 20.12739 |  | 0.4 | 20.12739 |  | 0.4 | 16.30573
0.4212766 | 17.96178 | 0.4191489 | 19.49045 | 0.4212766 | 19.23567 | 0.4 | 17.57962 |  | 0.4 | 19.23567 |  | 0.3979798 | 18.98089 | 0.4 | 18.08917 |  | 0.3454545 | 17.45223 | 0.3414141 | 17.96178 | 0.4040404 | 17.19745 |  | 0.4 | 16.17834 | 0.4020202 | 17.83439 | 0.4020202 | 20.12739 |  | 0.4020202 | 20.12739 |  | 0.4 | 16.30573
0.4212766 | 17.96178 | 0.4212766 | 19.49045 | 0.4212766 | 19.23567 | 0.4 | 17.57962 |  | 0.4 | 19.36306 |  | 0.4 | 18.98089 | 0.4 | 18.08917 |  | 0.3454545 | 17.45223 | 0.3434343 | 17.96178 | 0.4040404 | 17.19745 |  | 0.4 | 16.17834 | 0.4020202 | 17.83439 | 0.4020202 | 20.12739 |  | 0.4020202 | 20.12739 |  | 0.4 | 16.30573
0.4212766 | 17.96178 | 0.4212766 | 19.49045 | 0.4212766 | 19.23567 | 0.4 | 17.57962 |  | 0.4 | 19.36306 |  | 0.4 | 18.98089 | 0.4 | 18.08917 |  | 0.3454545 | 17.45223 | 0.3434343 | 17.96178 | 0.4040404 | 17.19745 |  | 0.4 | 16.17834 | 0.4020202 | 17.83439 | 0.4020202 | 20.25478 |  | 0.4020202 | 20.12739 |  | 0.4 | 16.30573
0.4212766 | 17.96178 | 0.4212766 | 19.49045 | 0.4212766 | 19.23567 | 0.4 | 17.70701 |  | 0.4 | 19.36306 |  | 0.4 | 18.98089 | 0.4 | 18.08917 |  | 0.3454545 | 17.57962 | 0.3434343 | 17.96178 | 0.4040404 | 17.19745 |  | 0.4 | 16.17834 | 0.4020202 | 17.83439 | 0.4040404 | 20.25478 |  | 0.4020202 | 20.12739 |  | 0.4 | 16.30573
0.4212766 | 17.96178 | 0.4212766 | 19.49045 | 0.4212766 | 19.23567 | 0.4 | 17.70701 |  | 0.4 | 19.36306 |  | 0.4 | 18.98089 | 0.4 | 18.08917 |  | 0.3454545 | 17.57962 | 0.3434343 | 17.96178 | 0.4040404 | 17.19745 |  | 0.4 | 16.17834 | 0.4020202 | 17.96178 | 0.4040404 | 20.25478 |  | 0.4020202 | 20.12739 |  | 0.4020202 | 16.43312
0.4212766 | 17.96178 | 0.4212766 | 19.49045 | 0.4212766 | 19.23567 | 0.4 | 17.70701 |  | 0.4 | 19.36306 |  | 0.4 | 18.98089 | 0.4 | 18.08917 |  | 0.3454545 | 17.57962 | 0.3434343 | 17.96178 | 0.4040404 | 17.19745 |  | 0.4 | 16.17834 | 0.4020202 | 17.96178 | 0.4040404 | 20.25478 |  | 0.4020202 | 20.12739 |  | 0.4020202 | 16.43312
0.4212766 | 18.08917 | 0.4212766 | 19.49045 | 0.4212766 | 19.23567 | 0.4 | 17.70701 |  | 0.4 | 19.36306 |  | 0.4 | 19.10828 | 0.4 | 18.08917 |  | 0.3454545 | 17.57962 | 0.3434343 | 17.96178 | 0.4060606 | 17.19745 |  | 0.4 | 16.17834 | 0.4020202 | 17.96178 | 0.4040404 | 20.25478 |  | 0.4020202 | 20.25478 |  | 0.4020202 | 16.43312
0.4234043 | 18.08917 | 0.4234043 | 19.49045 | 0.4234043 | 19.36306 | 0.4020202 | 17.70701 |  | 0.4020202 | 19.36306 |  | 0.4020202 | 19.10828 | 0.4 | 18.08917 |  | 0.3474747 | 17.57962 | 0.3434343 | 17.96178 | 0.4060606 | 17.19745 |  | 0.4020202 | 16.17834 | 0.4040404 | 17.96178 | 0.4040404 | 20.25478 |  | 0.4040404 | 20.25478 |  | 0.4020202 | 16.43312
0.4234043 | 18.08917 | 0.4234043 | 19.61783 | 0.4234043 | 19.36306 | 0.4020202 | 17.70701 |  | 0.4020202 | 19.36306 |  | 0.4020202 | 19.10828 | 0.4020202 | 18.08917 |  | 0.3474747 | 17.57962 | 0.3434343 | 17.96178 | 0.4060606 | 17.32484 |  | 0.4020202 | 16.17834 | 0.4040404 | 17.96178 | 0.4040404 | 20.25478 |  | 0.4040404 | 20.25478 |  | 0.4020202 | 16.43312
0.4234043 | 18.08917 | 0.4234043 | 19.61783 | 0.4234043 | 19.36306 | 0.4020202 | 17.70701 |  | 0.4020202 | 19.49045 |  | 0.4020202 | 19.10828 | 0.4020202 | 18.21656 |  | 0.3474747 | 17.57962 | 0.3454545 | 17.96178 | 0.4060606 | 17.32484 |  | 0.4020202 | 16.17834 | 0.4040404 | 17.96178 | 0.4040404 | 20.25478 |  | 0.4040404 | 20.25478 |  | 0.4020202 | 16.43312
0.4234043 | 18.08917 | 0.4234043 | 19.61783 | 0.4234043 | 19.36306 | 0.4020202 | 17.70701 |  | 0.4020202 | 19.49045 |  | 0.4020202 | 19.10828 | 0.4020202 | 18.21656 |  | 0.3474747 | 17.57962 | 0.3454545 | 17.96178 | 0.4060606 | 17.32484 |  | 0.4020202 | 16.17834 | 0.4040404 | 17.96178 | 0.4060606 | 20.38217 |  | 0.4040404 | 20.25478 |  | 0.4040404 | 16.43312
0.4234043 | 18.08917 | 0.4234043 | 19.61783 | 0.4234043 | 19.36306 | 0.4020202 | 17.70701 |  | 0.4020202 | 19.49045 |  | 0.4020202 | 19.10828 | 0.4020202 | 18.21656 |  | 0.3474747 | 17.57962 | 0.3454545 | 17.96178 | 0.4060606 | 17.32484 |  | 0.4020202 | 16.17834 | 0.4040404 | 17.96178 | 0.4060606 | 20.38217 |  | 0.4040404 | 20.25478 |  | 0.4040404 | 16.43312
0.4234043 | 18.08917 | 0.4234043 | 19.61783 | 0.4234043 | 19.36306 | 0.4020202 | 17.70701 |  | 0.4020202 | 19.49045 |  | 0.4020202 | 19.10828 | 0.4020202 | 18.21656 |  | 0.3474747 | 17.57962 | 0.3454545 | 17.96178 | 0.4080808 | 17.32484 |  | 0.4020202 | 16.30573 | 0.4040404 | 17.96178 | 0.4060606 | 20.38217 |  | 0.4040404 | 20.25478 |  | 0.4040404 | 16.43312
0.4234043 | 18.08917 | 0.4234043 | 19.61783 | 0.4234043 | 19.49045 | 0.4020202 | 17.70701 |  | 0.4020202 | 19.49045 |  | 0.4020202 | 19.10828 | 0.4020202 | 18.21656 |  | 0.3474747 | 17.57962 | 0.3454545 | 17.96178 | 0.4080808 | 17.32484 |  | 0.4020202 | 16.30573 | 0.4060606 | 17.96178 | 0.4060606 | 20.38217 |  | 0.4040404 | 20.25478 |  | 0.4040404 | 16.43312
0.4255319 | 18.21656 | 0.4255319 | 19.61783 | 0.4255319 | 19.49045 | 0.4040404 | 17.70701 |  | 0.4040404 | 19.49045 |  | 0.4040404 | 19.23567 | 0.4040404 | 18.21656 |  | 0.3494949 | 17.57962 | 0.3454545 | 17.96178 | 0.4080808 | 17.32484 |  | 0.4040404 | 16.30573 | 0.4060606 | 17.96178 | 0.4060606 | 20.38217 |  | 0.4060606 | 20.25478 |  | 0.4040404 | 16.43312
0.4255319 | 18.21656 | 0.4255319 | 19.74522 | 0.4255319 | 19.49045 | 0.4040404 | 17.70701 |  | 0.4040404 | 19.49045 |  | 0.4040404 | 19.23567 | 0.4040404 | 18.21656 |  | 0.3494949 | 17.57962 | 0.3454545 | 17.96178 | 0.4080808 | 17.32484 |  | 0.4040404 | 16.30573 | 0.4060606 | 18.08917 | 0.4060606 | 20.38217 |  | 0.4060606 | 20.25478 |  | 0.4040404 | 16.43312
0.4255319 | 18.21656 | 0.4255319 | 19.74522 | 0.4255319 | 19.49045 | 0.4040404 | 17.70701 |  | 0.4040404 | 19.49045 |  | 0.4040404 | 19.23567 | 0.4040404 | 18.21656 |  | 0.3494949 | 17.57962 | 0.3474747 | 17.96178 | 0.4080808 | 17.32484 |  | 0.4040404 | 16.30573 | 0.4060606 | 18.08917 | 0.4060606 | 20.38217 |  | 0.4060606 | 20.38217 |  | 0.4040404 | 16.56051
0.4255319 | 18.21656 | 0.4255319 | 19.74522 | 0.4255319 | 19.49045 | 0.4040404 | 17.83439 |  | 0.4040404 | 19.61783 |  | 0.4040404 | 19.23567 | 0.4040404 | 18.21656 |  | 0.3494949 | 17.57962 | 0.3474747 | 17.96178 | 0.4080808 | 17.32484 |  | 0.4040404 | 16.30573 | 0.4060606 | 18.08917 | 0.4080808 | 20.38217 |  | 0.4060606 | 20.38217 |  | 0.4060606 | 16.56051
0.4255319 | 18.21656 | 0.4255319 | 19.74522 | 0.4255319 | 19.49045 | 0.4040404 | 17.83439 |  | 0.4040404 | 19.61783 |  | 0.4040404 | 19.23567 | 0.4040404 | 18.21656 |  | 0.3494949 | 17.57962 | 0.3474747 | 17.96178 | 0.4080808 | 17.32484 |  | 0.4040404 | 16.30573 | 0.4060606 | 18.08917 | 0.4080808 | 20.38217 |  | 0.4060606 | 20.38217 |  | 0.4060606 | 16.56051
0.4255319 | 18.21656 | 0.4255319 | 19.74522 | 0.4255319 | 19.49045 | 0.4040404 | 17.83439 |  | 0.4040404 | 19.61783 |  | 0.4040404 | 19.23567 | 0.4040404 | 18.21656 |  | 0.3494949 | 17.57962 | 0.3474747 | 17.96178 | 0.410101 | 17.32484 |  | 0.4040404 | 16.30573 | 0.4060606 | 18.08917 | 0.4080808 | 20.50955 |  | 0.4060606 | 20.38217 |  | 0.4060606 | 16.56051
0.4255319 | 18.21656 | 0.4255319 | 19.74522 | 0.4276596 | 19.61783 | 0.4040404 | 17.83439 |  | 0.4060606 | 19.61783 |  | 0.4040404 | 19.23567 | 0.4040404 | 18.21656 |  | 0.3494949 | 17.57962 | 0.3474747 | 17.96178 | 0.410101 | 17.45223 |  | 0.4060606 | 16.30573 | 0.4080808 | 18.08917 | 0.4080808 | 20.50955 |  | 0.4080808 | 20.38217 |  | 0.4060606 | 16.56051
0.4276596 | 18.21656 | 0.4276596 | 19.74522 | 0.4276596 | 19.61783 | 0.4060606 | 17.83439 |  | 0.4060606 | 19.61783 |  | 0.4060606 | 19.23567 | 0.4060606 | 18.21656 |  | 0.3494949 | 17.57962 | 0.3474747 | 17.96178 | 0.410101 | 17.45223 |  | 0.4060606 | 16.30573 | 0.4080808 | 18.08917 | 0.4080808 | 20.50955 |  | 0.4080808 | 20.38217 |  | 0.4060606 | 16.56051
0.4276596 | 18.34395 | 0.4276596 | 19.74522 | 0.4276596 | 19.61783 | 0.4060606 | 17.83439 |  | 0.4060606 | 19.61783 |  | 0.4060606 | 19.36306 | 0.4060606 | 18.21656 |  | 0.3494949 | 17.57962 | 0.3474747 | 17.96178 | 0.410101 | 17.45223 |  | 0.4060606 | 16.30573 | 0.4080808 | 18.08917 | 0.4080808 | 20.50955 |  | 0.4080808 | 20.38217 |  | 0.4060606 | 16.56051
0.4276596 | 18.34395 | 0.4276596 | 19.87261 | 0.4276596 | 19.61783 | 0.4060606 | 17.83439 |  | 0.4060606 | 19.61783 |  | 0.4060606 | 19.36306 | 0.4060606 | 18.34395 |  | 0.3515152 | 17.57962 | 0.3474747 | 18.08917 | 0.410101 | 17.45223 |  | 0.4060606 | 16.30573 | 0.4080808 | 18.08917 | 0.410101 | 20.50955 |  | 0.4080808 | 20.38217 |  | 0.4080808 | 16.56051
0.4276596 | 18.34395 | 0.4276596 | 19.87261 | 0.4276596 | 19.61783 | 0.4060606 | 17.83439 |  | 0.4060606 | 19.61783 |  | 0.4060606 | 19.36306 | 0.4060606 | 18.34395 |  | 0.3515152 | 17.57962 | 0.3494949 | 18.08917 | 0.410101 | 17.45223 |  | 0.4060606 | 16.30573 | 0.4080808 | 18.08917 | 0.410101 | 20.50955 |  | 0.4080808 | 20.38217 |  | 0.4080808 | 16.56051
0.4276596 | 18.34395 | 0.4276596 | 19.87261 | 0.4276596 | 19.61783 | 0.4060606 | 17.83439 |  | 0.4060606 | 19.74522 |  | 0.4060606 | 19.36306 | 0.4060606 | 18.34395 |  | 0.3515152 | 17.57962 | 0.3494949 | 18.08917 | 0.4121212 | 17.45223 |  | 0.4060606 | 16.30573 | 0.4080808 | 18.08917 | 0.410101 | 20.50955 |  | 0.4080808 | 20.50955 |  | 0.4080808 | 16.56051
0.4276596 | 18.34395 | 0.4276596 | 19.87261 | 0.4276596 | 19.61783 | 0.4060606 | 17.83439 |  | 0.4060606 | 19.74522 |  | 0.4060606 | 19.36306 | 0.4060606 | 18.34395 |  | 0.3515152 | 17.57962 | 0.3494949 | 18.08917 | 0.4121212 | 17.45223 |  | 0.4060606 | 16.30573 | 0.410101 | 18.08917 | 0.410101 | 20.50955 |  | 0.4080808 | 20.50955 |  | 0.4080808 | 16.56051
0.4297872 | 18.34395 | 0.4276596 | 19.87261 | 0.4297872 | 19.74522 | 0.4080808 | 17.83439 |  | 0.4080808 | 19.74522 |  | 0.4080808 | 19.36306 | 0.4080808 | 18.34395 |  | 0.3515152 | 17.57962 | 0.3494949 | 18.08917 | 0.4121212 | 17.45223 |  | 0.4080808 | 16.43312 | 0.410101 | 18.21656 | 0.410101 | 20.50955 |  | 0.410101 | 20.50955 |  | 0.4080808 | 16.56051
0.4297872 | 18.34395 | 0.4297872 | 19.87261 | 0.4297872 | 19.74522 | 0.4080808 | 17.83439 |  | 0.4080808 | 19.74522 |  | 0.4080808 | 19.36306 | 0.4080808 | 18.34395 |  | 0.3515152 | 17.70701 | 0.3494949 | 18.08917 | 0.4121212 | 17.45223 |  | 0.4080808 | 16.43312 | 0.410101 | 18.21656 | 0.410101 | 20.63694 |  | 0.410101 | 20.50955 |  | 0.4080808 | 16.56051
0.4297872 | 18.34395 | 0.4297872 | 19.87261 | 0.4297872 | 19.74522 | 0.4080808 | 17.96178 |  | 0.4080808 | 19.74522 |  | 0.4080808 | 19.36306 | 0.4080808 | 18.34395 |  | 0.3515152 | 17.70701 | 0.3494949 | 18.08917 | 0.4121212 | 17.45223 |  | 0.4080808 | 16.43312 | 0.410101 | 18.21656 | 0.410101 | 20.63694 |  | 0.410101 | 20.50955 |  | 0.4080808 | 16.56051
0.4297872 | 18.47134 | 0.4297872 | 20 | 0.4297872 | 19.74522 | 0.4080808 | 17.96178 |  | 0.4080808 | 19.74522 |  | 0.4080808 | 19.49045 | 0.4080808 | 18.34395 |  | 0.3535354 | 17.70701 | 0.3494949 | 18.08917 | 0.4121212 | 17.45223 |  | 0.4080808 | 16.43312 | 0.410101 | 18.21656 | 0.4121212 | 20.63694 |  | 0.410101 | 20.50955 |  | 0.4080808 | 16.56051
0.4297872 | 18.47134 | 0.4297872 | 20 | 0.4297872 | 19.74522 | 0.4080808 | 17.96178 |  | 0.4080808 | 19.74522 |  | 0.4080808 | 19.49045 | 0.4080808 | 18.34395 |  | 0.3535354 | 17.70701 | 0.3494949 | 18.08917 | 0.4121212 | 17.57962 |  | 0.4080808 | 16.43312 | 0.410101 | 18.21656 | 0.4121212 | 20.63694 |  | 0.410101 | 20.50955 |  | 0.410101 | 16.6879
0.4297872 | 18.47134 | 0.4297872 | 20 | 0.4297872 | 19.74522 | 0.4080808 | 17.96178 |  | 0.4080808 | 19.74522 |  | 0.4080808 | 19.49045 | 0.4080808 | 18.34395 |  | 0.3535354 | 17.70701 | 0.3515152 | 18.08917 | 0.4141414 | 17.57962 |  | 0.4080808 | 16.43312 | 0.410101 | 18.21656 | 0.4121212 | 20.63694 |  | 0.410101 | 20.50955 |  | 0.410101 | 16.6879
0.4297872 | 18.47134 | 0.4297872 | 20 | 0.4297872 | 19.87261 | 0.4080808 | 17.96178 |  | 0.4080808 | 19.87261 |  | 0.4080808 | 19.49045 | 0.4080808 | 18.34395 |  | 0.3535354 | 17.70701 | 0.3515152 | 18.08917 | 0.4141414 | 17.57962 |  | 0.4080808 | 16.43312 | 0.4121212 | 18.21656 | 0.4121212 | 20.63694 |  | 0.410101 | 20.50955 |  | 0.410101 | 16.6879
0.4319149 | 18.47134 | 0.4319149 | 20 | 0.4319149 | 19.87261 | 0.410101 | 17.96178 |  | 0.410101 | 19.87261 |  | 0.410101 | 19.49045 | 0.410101 | 18.34395 |  | 0.3535354 | 17.70701 | 0.3515152 | 18.08917 | 0.4141414 | 17.57962 |  | 0.410101 | 16.43312 | 0.4121212 | 18.21656 | 0.4121212 | 20.63694 |  | 0.4121212 | 20.63694 |  | 0.410101 | 16.6879
0.4319149 | 18.47134 | 0.4319149 | 20 | 0.4319149 | 19.87261 | 0.410101 | 17.96178 |  | 0.410101 | 19.87261 |  | 0.410101 | 19.49045 | 0.410101 | 18.34395 |  | 0.3535354 | 17.70701 | 0.3515152 | 18.08917 | 0.4141414 | 17.57962 |  | 0.410101 | 16.43312 | 0.4121212 | 18.21656 | 0.4121212 | 20.63694 |  | 0.4121212 | 20.63694 |  | 0.410101 | 16.6879
0.4319149 | 18.47134 | 0.4319149 | 20.12739 | 0.4319149 | 19.87261 | 0.410101 | 17.96178 |  | 0.410101 | 19.87261 |  | 0.410101 | 19.49045 | 0.410101 | 18.47134 |  | 0.3535354 | 17.70701 | 0.3515152 | 18.08917 | 0.4141414 | 17.57962 |  | 0.410101 | 16.43312 | 0.4121212 | 18.21656 | 0.4121212 | 20.63694 |  | 0.4121212 | 20.63694 |  | 0.410101 | 16.6879
0.4319149 | 18.47134 | 0.4319149 | 20.12739 | 0.4319149 | 19.87261 | 0.410101 | 17.96178 |  | 0.410101 | 19.87261 |  | 0.410101 | 19.61783 | 0.410101 | 18.47134 |  | 0.3535354 | 17.70701 | 0.3515152 | 18.08917 | 0.4141414 | 17.57962 |  | 0.410101 | 16.43312 | 0.4121212 | 18.21656 | 0.4141414 | 20.76433 |  | 0.4121212 | 20.63694 |  | 0.4121212 | 16.6879
0.4319149 | 18.59873 | 0.4319149 | 20.12739 | 0.4319149 | 19.87261 | 0.410101 | 17.96178 |  | 0.410101 | 19.87261 |  | 0.410101 | 19.61783 | 0.410101 | 18.47134 |  | 0.3555556 | 17.70701 | 0.3515152 | 18.08917 | 0.4141414 | 17.57962 |  | 0.410101 | 16.43312 | 0.4121212 | 18.21656 | 0.4141414 | 20.76433 |  | 0.4121212 | 20.63694 |  | 0.4121212 | 16.6879
0.4319149 | 18.59873 | 0.4319149 | 20.12739 | 0.4319149 | 20 | 0.410101 | 17.96178 |  | 0.410101 | 19.87261 |  | 0.410101 | 19.61783 | 0.410101 | 18.47134 |  | 0.3555556 | 17.70701 | 0.3535354 | 18.08917 | 0.4161616 | 17.57962 |  | 0.410101 | 16.43312 | 0.4121212 | 18.34395 | 0.4141414 | 20.76433 |  | 0.4121212 | 20.63694 |  | 0.4121212 | 16.6879
0.4319149 | 18.59873 | 0.4319149 | 20.12739 | 0.4319149 | 20 | 0.4121212 | 18.08917 |  | 0.4121212 | 20 |  | 0.410101 | 19.61783 | 0.410101 | 18.47134 |  | 0.3555556 | 17.70701 | 0.3535354 | 18.08917 | 0.4161616 | 17.57962 |  | 0.410101 | 16.43312 | 0.4141414 | 18.34395 | 0.4141414 | 20.76433 |  | 0.4121212 | 20.63694 |  | 0.4121212 | 16.6879
0.4340426 | 18.59873 | 0.4340426 | 20.12739 | 0.4340426 | 20 | 0.4121212 | 18.08917 |  | 0.4121212 | 20 |  | 0.4121212 | 19.61783 | 0.4121212 | 18.47134 |  | 0.3555556 | 17.70701 | 0.3535354 | 18.08917 | 0.4161616 | 17.57962 |  | 0.4121212 | 16.43312 | 0.4141414 | 18.34395 | 0.4141414 | 20.76433 |  | 0.4141414 | 20.63694 |  | 0.4121212 | 16.6879
0.4340426 | 18.59873 | 0.4340426 | 20.12739 | 0.4340426 | 20 | 0.4121212 | 18.08917 |  | 0.4121212 | 20 |  | 0.4121212 | 19.61783 | 0.4121212 | 18.47134 |  | 0.3555556 | 17.70701 | 0.3535354 | 18.08917 | 0.4161616 | 17.70701 |  | 0.4121212 | 16.56051 | 0.4141414 | 18.34395 | 0.4141414 | 20.76433 |  | 0.4141414 | 20.76433 |  | 0.4121212 | 16.6879
0.4340426 | 18.59873 | 0.4340426 | 20.25478 | 0.4340426 | 20 | 0.4121212 | 18.08917 |  | 0.4121212 | 20 |  | 0.4121212 | 19.61783 | 0.4121212 | 18.47134 |  | 0.3555556 | 17.70701 | 0.3535354 | 18.08917 | 0.4161616 | 17.70701 |  | 0.4121212 | 16.56051 | 0.4141414 | 18.34395 | 0.4161616 | 20.76433 |  | 0.4141414 | 20.76433 |  | 0.4121212 | 16.81529
0.4340426 | 18.59873 | 0.4340426 | 20.25478 | 0.4340426 | 20 | 0.4121212 | 18.08917 |  | 0.4121212 | 20 |  | 0.4121212 | 19.61783 | 0.4121212 | 18.47134 |  | 0.3555556 | 17.70701 | 0.3535354 | 18.08917 | 0.4161616 | 17.70701 |  | 0.4121212 | 16.56051 | 0.4141414 | 18.34395 | 0.4161616 | 20.76433 |  | 0.4141414 | 20.76433 |  | 0.4141414 | 16.81529
0.4340426 | 18.59873 | 0.4340426 | 20.25478 | 0.4340426 | 20 | 0.4121212 | 18.08917 |  | 0.4121212 | 20 |  | 0.4121212 | 19.74522 | 0.4121212 | 18.47134 |  | 0.3555556 | 17.70701 | 0.3535354 | 18.08917 | 0.4181818 | 17.70701 |  | 0.4121212 | 16.56051 | 0.4141414 | 18.34395 | 0.4161616 | 20.89172 |  | 0.4141414 | 20.76433 |  | 0.4141414 | 16.81529
0.4340426 | 18.72611 | 0.4340426 | 20.25478 | 0.4340426 | 20.12739 | 0.4121212 | 18.08917 |  | 0.4121212 | 20 |  | 0.4121212 | 19.74522 | 0.4121212 | 18.47134 |  | 0.3575758 | 17.70701 | 0.3535354 | 18.21656 | 0.4181818 | 17.70701 |  | 0.4121212 | 16.56051 | 0.4161616 | 18.34395 | 0.4161616 | 20.89172 |  | 0.4141414 | 20.76433 |  | 0.4141414 | 16.81529
0.4361702 | 18.72611 | 0.4340426 | 20.25478 | 0.4361702 | 20.12739 | 0.4141414 | 18.08917 |  | 0.4141414 | 20 |  | 0.4141414 | 19.74522 | 0.4141414 | 18.47134 |  | 0.3575758 | 17.70701 | 0.3555556 | 18.21656 | 0.4181818 | 17.70701 |  | 0.4141414 | 16.56051 | 0.4161616 | 18.34395 | 0.4161616 | 20.89172 |  | 0.4161616 | 20.76433 |  | 0.4141414 | 16.81529
0.4361702 | 18.72611 | 0.4361702 | 20.25478 | 0.4361702 | 20.12739 | 0.4141414 | 18.08917 |  | 0.4141414 | 20.12739 |  | 0.4141414 | 19.74522 | 0.4141414 | 18.59873 |  | 0.3575758 | 17.70701 | 0.3555556 | 18.21656 | 0.4181818 | 17.70701 |  | 0.4141414 | 16.56051 | 0.4161616 | 18.34395 | 0.4161616 | 20.89172 |  | 0.4161616 | 20.76433 |  | 0.4141414 | 16.81529
0.4361702 | 18.72611 | 0.4361702 | 20.38217 | 0.4361702 | 20.12739 | 0.4141414 | 18.08917 |  | 0.4141414 | 20.12739 |  | 0.4141414 | 19.74522 | 0.4141414 | 18.59873 |  | 0.3575758 | 17.70701 | 0.3555556 | 18.21656 | 0.4181818 | 17.70701 |  | 0.4141414 | 16.56051 | 0.4161616 | 18.34395 | 0.4161616 | 20.89172 |  | 0.4161616 | 20.76433 |  | 0.4141414 | 16.81529
0.4361702 | 18.72611 | 0.4361702 | 20.38217 | 0.4361702 | 20.12739 | 0.4141414 | 18.08917 |  | 0.4141414 | 20.12739 |  | 0.4141414 | 19.74522 | 0.4141414 | 18.59873 |  | 0.3575758 | 17.70701 | 0.3555556 | 18.21656 | 0.4181818 | 17.70701 |  | 0.4141414 | 16.56051 | 0.4161616 | 18.34395 | 0.4181818 | 20.89172 |  | 0.4161616 | 20.89172 |  | 0.4161616 | 16.81529
0.4361702 | 18.72611 | 0.4361702 | 20.38217 | 0.4361702 | 20.12739 | 0.4141414 | 18.21656 |  | 0.4141414 | 20.12739 |  | 0.4141414 | 19.74522 | 0.4141414 | 18.59873 |  | 0.3575758 | 17.70701 | 0.3555556 | 18.21656 | 0.4181818 | 17.70701 |  | 0.4141414 | 16.56051 | 0.4161616 | 18.47134 | 0.4181818 | 20.89172 |  | 0.4161616 | 20.89172 |  | 0.4161616 | 16.81529
0.4361702 | 18.72611 | 0.4361702 | 20.38217 | 0.4361702 | 20.25478 | 0.4141414 | 18.21656 |  | 0.4141414 | 20.12739 |  | 0.4141414 | 19.74522 | 0.4141414 | 18.59873 |  | 0.3575758 | 17.83439 | 0.3555556 | 18.21656 | 0.420202 | 17.83439 |  | 0.4141414 | 16.56051 | 0.4161616 | 18.47134 | 0.4181818 | 20.89172 |  | 0.4161616 | 20.89172 |  | 0.4161616 | 16.81529
0.4382979 | 18.72611 | 0.4361702 | 20.38217 | 0.4361702 | 20.25478 | 0.4141414 | 18.21656 |  | 0.4161616 | 20.12739 |  | 0.4141414 | 19.87261 | 0.4141414 | 18.59873 |  | 0.3575758 | 17.83439 | 0.3555556 | 18.21656 | 0.420202 | 17.83439 |  | 0.4141414 | 16.56051 | 0.4181818 | 18.47134 | 0.4181818 | 21.01911 |  | 0.4161616 | 20.89172 |  | 0.4161616 | 16.81529
0.4382979 | 18.8535 | 0.4382979 | 20.38217 | 0.4382979 | 20.25478 | 0.4161616 | 18.21656 |  | 0.4161616 | 20.12739 |  | 0.4161616 | 19.87261 | 0.4161616 | 18.59873 |  | 0.359596 | 17.83439 | 0.3555556 | 18.21656 | 0.420202 | 17.83439 |  | 0.4161616 | 16.56051 | 0.4181818 | 18.47134 | 0.4181818 | 21.01911 |  | 0.4181818 | 20.89172 |  | 0.4161616 | 16.81529
0.4382979 | 18.8535 | 0.4382979 | 20.38217 | 0.4382979 | 20.25478 | 0.4161616 | 18.21656 |  | 0.4161616 | 20.25478 |  | 0.4161616 | 19.87261 | 0.4161616 | 18.59873 |  | 0.359596 | 17.83439 | 0.3575758 | 18.21656 | 0.420202 | 17.83439 |  | 0.4161616 | 16.56051 | 0.4181818 | 18.47134 | 0.4181818 | 21.01911 |  | 0.4181818 | 20.89172 |  | 0.4161616 | 16.81529
0.4382979 | 18.8535 | 0.4382979 | 20.50955 | 0.4382979 | 20.25478 | 0.4161616 | 18.21656 |  | 0.4161616 | 20.25478 |  | 0.4161616 | 19.87261 | 0.4161616 | 18.59873 |  | 0.359596 | 17.83439 | 0.3575758 | 18.21656 | 0.420202 | 17.83439 |  | 0.4161616 | 16.56051 | 0.4181818 | 18.47134 | 0.4181818 | 21.01911 |  | 0.4181818 | 20.89172 |  | 0.4161616 | 16.94268
0.4382979 | 18.8535 | 0.4382979 | 20.50955 | 0.4382979 | 20.25478 | 0.4161616 | 18.21656 |  | 0.4161616 | 20.25478 |  | 0.4161616 | 19.87261 | 0.4161616 | 18.59873 |  | 0.359596 | 17.83439 | 0.3575758 | 18.21656 | 0.420202 | 17.83439 |  | 0.4161616 | 16.56051 | 0.4181818 | 18.47134 | 0.420202 | 21.01911 |  | 0.4181818 | 20.89172 |  | 0.4181818 | 16.94268
0.4382979 | 18.8535 | 0.4382979 | 20.50955 | 0.4382979 | 20.38217 | 0.4161616 | 18.21656 |  | 0.4161616 | 20.25478 |  | 0.4161616 | 19.87261 | 0.4161616 | 18.59873 |  | 0.359596 | 17.83439 | 0.3575758 | 18.21656 | 0.420202 | 17.83439 |  | 0.4161616 | 16.6879 | 0.4181818 | 18.47134 | 0.420202 | 21.01911 |  | 0.4181818 | 20.89172 |  | 0.4181818 | 16.94268
0.4382979 | 18.8535 | 0.4382979 | 20.50955 | 0.4382979 | 20.38217 | 0.4161616 | 18.21656 |  | 0.4161616 | 20.25478 |  | 0.4161616 | 19.87261 | 0.4161616 | 18.59873 |  | 0.359596 | 17.83439 | 0.3575758 | 18.21656 | 0.4222222 | 17.83439 |  | 0.4161616 | 16.6879 | 0.4181818 | 18.47134 | 0.420202 | 21.01911 |  | 0.4181818 | 21.01911 |  | 0.4181818 | 16.94268
0.4404255 | 18.8535 | 0.4382979 | 20.50955 | 0.4404255 | 20.38217 | 0.4181818 | 18.21656 |  | 0.4181818 | 20.25478 |  | 0.4181818 | 19.87261 | 0.4161616 | 18.59873 |  | 0.359596 | 17.83439 | 0.3575758 | 18.21656 | 0.4222222 | 17.83439 |  | 0.4161616 | 16.6879 | 0.420202 | 18.47134 | 0.420202 | 21.01911 |  | 0.420202 | 21.01911 |  | 0.4181818 | 16.94268
0.4404255 | 18.8535 | 0.4404255 | 20.50955 | 0.4404255 | 20.38217 | 0.4181818 | 18.21656 |  | 0.4181818 | 20.25478 |  | 0.4181818 | 20 | 0.4181818 | 18.72611 |  | 0.359596 | 17.83439 | 0.3575758 | 18.21656 | 0.4222222 | 17.83439 |  | 0.4181818 | 16.6879 | 0.420202 | 18.47134 | 0.420202 | 21.01911 |  | 0.420202 | 21.01911 |  | 0.4181818 | 16.94268
0.4404255 | 18.98089 | 0.4404255 | 20.50955 | 0.4404255 | 20.38217 | 0.4181818 | 18.34395 |  | 0.4181818 | 20.38217 |  | 0.4181818 | 20 | 0.4181818 | 18.72611 |  | 0.3616162 | 17.83439 | 0.3575758 | 18.21656 | 0.4222222 | 17.83439 |  | 0.4181818 | 16.6879 | 0.420202 | 18.59873 | 0.420202 | 21.1465 |  | 0.420202 | 21.01911 |  | 0.4181818 | 16.94268
0.4404255 | 18.98089 | 0.4404255 | 20.63694 | 0.4404255 | 20.38217 | 0.4181818 | 18.34395 |  | 0.4181818 | 20.38217 |  | 0.4181818 | 20 | 0.4181818 | 18.72611 |  | 0.3616162 | 17.83439 | 0.359596 | 18.21656 | 0.4222222 | 17.96178 |  | 0.4181818 | 16.6879 | 0.420202 | 18.59873 | 0.4222222 | 21.1465 |  | 0.420202 | 21.01911 |  | 0.4181818 | 16.94268
0.4404255 | 18.98089 | 0.4404255 | 20.63694 | 0.4404255 | 20.50955 | 0.4181818 | 18.34395 |  | 0.4181818 | 20.38217 |  | 0.4181818 | 20 | 0.4181818 | 18.72611 |  | 0.3616162 | 17.83439 | 0.359596 | 18.21656 | 0.4222222 | 17.96178 |  | 0.4181818 | 16.6879 | 0.420202 | 18.59873 | 0.4222222 | 21.1465 |  | 0.420202 | 21.01911 |  | 0.420202 | 16.94268
0.4404255 | 18.98089 | 0.4404255 | 20.63694 | 0.4404255 | 20.50955 | 0.4181818 | 18.34395 |  | 0.4181818 | 20.38217 |  | 0.4181818 | 20 | 0.4181818 | 18.72611 |  | 0.3616162 | 17.83439 | 0.359596 | 18.21656 | 0.4222222 | 17.96178 |  | 0.4181818 | 16.6879 | 0.420202 | 18.59873 | 0.4222222 | 21.1465 |  | 0.420202 | 21.01911 |  | 0.420202 | 16.94268
0.4404255 | 18.98089 | 0.4404255 | 20.63694 | 0.4404255 | 20.50955 | 0.4181818 | 18.34395 |  | 0.4181818 | 20.38217 |  | 0.4181818 | 20 | 0.4181818 | 18.72611 |  | 0.3616162 | 17.83439 | 0.359596 | 18.21656 | 0.4242424 | 17.96178 |  | 0.4181818 | 16.6879 | 0.4222222 | 18.59873 | 0.4222222 | 21.1465 |  | 0.420202 | 21.1465 |  | 0.420202 | 16.94268
0.4425532 | 18.98089 | 0.4404255 | 20.63694 | 0.4425532 | 20.50955 | 0.420202 | 18.34395 |  | 0.420202 | 20.38217 |  | 0.420202 | 20 | 0.420202 | 18.72611 |  | 0.3616162 | 17.83439 | 0.359596 | 18.34395 | 0.4242424 | 17.96178 |  | 0.420202 | 16.6879 | 0.4222222 | 18.59873 | 0.4222222 | 21.1465 |  | 0.4222222 | 21.1465 |  | 0.420202 | 17.07006
0.4425532 | 18.98089 | 0.4425532 | 20.63694 | 0.4425532 | 20.50955 | 0.420202 | 18.34395 |  | 0.420202 | 20.38217 |  | 0.420202 | 20.12739 | 0.420202 | 18.72611 |  | 0.3616162 | 17.83439 | 0.359596 | 18.34395 | 0.4242424 | 17.96178 |  | 0.420202 | 16.6879 | 0.4222222 | 18.59873 | 0.4222222 | 21.1465 |  | 0.4222222 | 21.1465 |  | 0.420202 | 17.07006
0.4425532 | 19.10828 | 0.4425532 | 20.76433 | 0.4425532 | 20.50955 | 0.420202 | 18.34395 |  | 0.420202 | 20.50955 |  | 0.420202 | 20.12739 | 0.420202 | 18.72611 |  | 0.3636364 | 17.83439 | 0.359596 | 18.34395 | 0.4242424 | 17.96178 |  | 0.420202 | 16.6879 | 0.4222222 | 18.59873 | 0.4222222 | 21.1465 |  | 0.4222222 | 21.1465 |  | 0.420202 | 17.07006
0.4425532 | 19.10828 | 0.4425532 | 20.76433 | 0.4425532 | 20.63694 | 0.420202 | 18.34395 |  | 0.420202 | 20.50955 |  | 0.420202 | 20.12739 | 0.420202 | 18.72611 |  | 0.3636364 | 17.83439 | 0.3616162 | 18.34395 | 0.4242424 | 17.96178 |  | 0.420202 | 16.6879 | 0.4222222 | 18.59873 | 0.4242424 | 21.27389 |  | 0.4222222 | 21.1465 |  | 0.4222222 | 17.07006
0.4425532 | 19.10828 | 0.4425532 | 20.76433 | 0.4425532 | 20.63694 | 0.420202 | 18.34395 |  | 0.420202 | 20.50955 |  | 0.420202 | 20.12739 | 0.420202 | 18.72611 |  | 0.3636364 | 17.83439 | 0.3616162 | 18.34395 | 0.4242424 | 17.96178 |  | 0.420202 | 16.6879 | 0.4222222 | 18.59873 | 0.4242424 | 21.27389 |  | 0.4222222 | 21.1465 |  | 0.4222222 | 17.07006
0.4425532 | 19.10828 | 0.4425532 | 20.76433 | 0.4425532 | 20.63694 | 0.420202 | 18.34395 |  | 0.420202 | 20.50955 |  | 0.420202 | 20.12739 | 0.420202 | 18.8535 |  | 0.3636364 | 17.83439 | 0.3616162 | 18.34395 | 0.4262626 | 17.96178 |  | 0.420202 | 16.6879 | 0.4222222 | 18.59873 | 0.4242424 | 21.27389 |  | 0.4222222 | 21.1465 |  | 0.4222222 | 17.07006
0.4425532 | 19.10828 | 0.4425532 | 20.76433 | 0.4425532 | 20.63694 | 0.420202 | 18.47134 |  | 0.4222222 | 20.50955 |  | 0.420202 | 20.12739 | 0.420202 | 18.8535 |  | 0.3636364 | 17.83439 | 0.3616162 | 18.34395 | 0.4262626 | 17.96178 |  | 0.420202 | 16.81529 | 0.4242424 | 18.72611 | 0.4242424 | 21.27389 |  | 0.4222222 | 21.1465 |  | 0.4222222 | 17.07006
0.4446809 | 19.10828 | 0.4446809 | 20.76433 | 0.4446809 | 20.63694 | 0.4222222 | 18.47134 |  | 0.4222222 | 20.50955 |  | 0.4222222 | 20.12739 | 0.4222222 | 18.8535 |  | 0.3636364 | 17.83439 | 0.3616162 | 18.34395 | 0.4262626 | 18.08917 |  | 0.4222222 | 16.81529 | 0.4242424 | 18.72611 | 0.4242424 | 21.27389 |  | 0.4242424 | 21.1465 |  | 0.4222222 | 17.07006
0.4446809 | 19.10828 | 0.4446809 | 20.89172 | 0.4446809 | 20.76433 | 0.4222222 | 18.47134 |  | 0.4222222 | 20.50955 |  | 0.4222222 | 20.25478 | 0.4222222 | 18.8535 |  | 0.3636364 | 17.96178 | 0.3616162 | 18.34395 | 0.4262626 | 18.08917 |  | 0.4222222 | 16.81529 | 0.4242424 | 18.72611 | 0.4242424 | 21.27389 |  | 0.4242424 | 21.27389 |  | 0.4222222 | 17.07006
0.4446809 | 19.23567 | 0.4446809 | 20.89172 | 0.4446809 | 20.76433 | 0.4222222 | 18.47134 |  | 0.4222222 | 20.50955 |  | 0.4222222 | 20.25478 | 0.4222222 | 18.8535 |  | 0.3636364 | 17.96178 | 0.3616162 | 18.34395 | 0.4262626 | 18.08917 |  | 0.4222222 | 16.81529 | 0.4242424 | 18.72611 | 0.4242424 | 21.27389 |  | 0.4242424 | 21.27389 |  | 0.4222222 | 17.07006
0.4446809 | 19.23567 | 0.4446809 | 20.89172 | 0.4446809 | 20.76433 | 0.4222222 | 18.47134 |  | 0.4222222 | 20.63694 |  | 0.4222222 | 20.25478 | 0.4222222 | 18.8535 |  | 0.3656566 | 17.96178 | 0.3616162 | 18.34395 | 0.4262626 | 18.08917 |  | 0.4222222 | 16.81529 | 0.4242424 | 18.72611 | 0.4262626 | 21.27389 |  | 0.4242424 | 21.27389 |  | 0.4242424 | 17.07006
0.4446809 | 19.23567 | 0.4446809 | 20.89172 | 0.4446809 | 20.76433 | 0.4222222 | 18.47134 |  | 0.4222222 | 20.63694 |  | 0.4222222 | 20.25478 | 0.4222222 | 18.8535 |  | 0.3656566 | 17.96178 | 0.3616162 | 18.34395 | 0.4262626 | 18.08917 |  | 0.4222222 | 16.81529 | 0.4242424 | 18.72611 | 0.4262626 | 21.40127 |  | 0.4242424 | 21.27389 |  | 0.4242424 | 17.07006
0.4446809 | 19.23567 | 0.4446809 | 20.89172 | 0.4446809 | 20.76433 | 0.4222222 | 18.47134 |  | 0.4222222 | 20.63694 |  | 0.4222222 | 20.25478 | 0.4222222 | 18.8535 |  | 0.3656566 | 17.96178 | 0.3636364 | 18.34395 | 0.4282828 | 18.08917 |  | 0.4222222 | 16.81529 | 0.4262626 | 18.72611 | 0.4262626 | 21.40127 |  | 0.4242424 | 21.27389 |  | 0.4242424 | 17.19745
0.4468085 | 19.23567 | 0.4446809 | 20.89172 | 0.4446809 | 20.76433 | 0.4242424 | 18.47134 |  | 0.4242424 | 20.63694 |  | 0.4242424 | 20.25478 | 0.4222222 | 18.8535 |  | 0.3656566 | 17.96178 | 0.3636364 | 18.34395 | 0.4282828 | 18.08917 |  | 0.4222222 | 16.81529 | 0.4262626 | 18.72611 | 0.4262626 | 21.40127 |  | 0.4242424 | 21.27389 |  | 0.4242424 | 17.19745
0.4468085 | 19.23567 | 0.4468085 | 20.89172 | 0.4468085 | 20.89172 | 0.4242424 | 18.47134 |  | 0.4242424 | 20.63694 |  | 0.4242424 | 20.25478 | 0.4242424 | 18.8535 |  | 0.3656566 | 17.96178 | 0.3636364 | 18.34395 | 0.4282828 | 18.08917 |  | 0.4242424 | 16.81529 | 0.4262626 | 18.72611 | 0.4262626 | 21.40127 |  | 0.4262626 | 21.27389 |  | 0.4242424 | 17.19745
0.4468085 | 19.23567 | 0.4468085 | 21.01911 | 0.4468085 | 20.89172 | 0.4242424 | 18.47134 |  | 0.4242424 | 20.63694 |  | 0.4242424 | 20.25478 | 0.4242424 | 18.98089 |  | 0.3656566 | 17.96178 | 0.3636364 | 18.34395 | 0.4282828 | 18.08917 |  | 0.4242424 | 16.81529 | 0.4262626 | 18.72611 | 0.4262626 | 21.40127 |  | 0.4262626 | 21.40127 |  | 0.4242424 | 17.19745
0.4468085 | 19.36306 | 0.4468085 | 21.01911 | 0.4468085 | 20.89172 | 0.4242424 | 18.59873 |  | 0.4242424 | 20.63694 |  | 0.4242424 | 20.38217 | 0.4242424 | 18.98089 |  | 0.3656566 | 17.96178 | 0.3636364 | 18.34395 | 0.4282828 | 18.21656 |  | 0.4242424 | 16.81529 | 0.4262626 | 18.72611 | 0.4282828 | 21.40127 |  | 0.4262626 | 21.40127 |  | 0.4262626 | 17.19745
0.4468085 | 19.36306 | 0.4468085 | 21.01911 | 0.4468085 | 20.89172 | 0.4242424 | 18.59873 |  | 0.4242424 | 20.76433 |  | 0.4242424 | 20.38217 | 0.4242424 | 18.98089 |  | 0.3656566 | 17.96178 | 0.3636364 | 18.34395 | 0.4282828 | 18.21656 |  | 0.4242424 | 16.81529 | 0.4262626 | 18.72611 | 0.4282828 | 21.40127 |  | 0.4262626 | 21.40127 |  | 0.4262626 | 17.19745
0.4468085 | 19.36306 | 0.4468085 | 21.01911 | 0.4468085 | 20.89172 | 0.4242424 | 18.59873 |  | 0.4242424 | 20.76433 |  | 0.4242424 | 20.38217 | 0.4242424 | 18.98089 |  | 0.3676768 | 17.96178 | 0.3636364 | 18.34395 | 0.4282828 | 18.21656 |  | 0.4242424 | 16.81529 | 0.4262626 | 18.8535 | 0.4282828 | 21.40127 |  | 0.4262626 | 21.40127 |  | 0.4262626 | 17.19745
0.4468085 | 19.36306 | 0.4468085 | 21.01911 | 0.4468085 | 21.01911 | 0.4242424 | 18.59873 |  | 0.4242424 | 20.76433 |  | 0.4242424 | 20.38217 | 0.4242424 | 18.98089 |  | 0.3676768 | 17.96178 | 0.3656566 | 18.34395 | 0.430303 | 18.21656 |  | 0.4242424 | 16.81529 | 0.4282828 | 18.8535 | 0.4282828 | 21.52866 |  | 0.4262626 | 21.40127 |  | 0.4262626 | 17.19745
0.4489362 | 19.36306 | 0.4468085 | 21.01911 | 0.4489362 | 21.01911 | 0.4262626 | 18.59873 |  | 0.4262626 | 20.76433 |  | 0.4262626 | 20.38217 | 0.4242424 | 18.98089 |  | 0.3676768 | 17.96178 | 0.3656566 | 18.47134 | 0.430303 | 18.21656 |  | 0.4262626 | 16.81529 | 0.4282828 | 18.8535 | 0.4282828 | 21.52866 |  | 0.4282828 | 21.40127 |  | 0.4262626 | 17.19745
0.4489362 | 19.36306 | 0.4489362 | 21.1465 | 0.4489362 | 21.01911 | 0.4262626 | 18.59873 |  | 0.4262626 | 20.76433 |  | 0.4262626 | 20.38217 | 0.4262626 | 18.98089 |  | 0.3676768 | 17.96178 | 0.3656566 | 18.47134 | 0.430303 | 18.21656 |  | 0.4262626 | 16.94268 | 0.4282828 | 18.8535 | 0.4282828 | 21.52866 |  | 0.4282828 | 21.40127 |  | 0.4262626 | 17.19745
0.4489362 | 19.36306 | 0.4489362 | 21.1465 | 0.4489362 | 21.01911 | 0.4262626 | 18.59873 |  | 0.4262626 | 20.76433 |  | 0.4262626 | 20.38217 | 0.4262626 | 18.98089 |  | 0.3676768 | 17.96178 | 0.3656566 | 18.47134 | 0.430303 | 18.21656 |  | 0.4262626 | 16.94268 | 0.4282828 | 18.8535 | 0.4282828 | 21.52866 |  | 0.4282828 | 21.52866 |  | 0.4262626 | 17.19745
0.4489362 | 19.36306 | 0.4489362 | 21.1465 | 0.4489362 | 21.01911 | 0.4262626 | 18.59873 |  | 0.4262626 | 20.76433 |  | 0.4262626 | 20.50955 | 0.4262626 | 18.98089 |  | 0.3676768 | 17.96178 | 0.3656566 | 18.47134 | 0.430303 | 18.21656 |  | 0.4262626 | 16.94268 | 0.4282828 | 18.8535 | 0.430303 | 21.52866 |  | 0.4282828 | 21.52866 |  | 0.4262626 | 17.19745
0.4489362 | 19.49045 | 0.4489362 | 21.1465 | 0.4489362 | 21.01911 | 0.4262626 | 18.59873 |  | 0.4262626 | 20.89172 |  | 0.4262626 | 20.50955 | 0.4262626 | 18.98089 |  | 0.3676768 | 17.96178 | 0.3656566 | 18.47134 | 0.430303 | 18.21656 |  | 0.4262626 | 16.94268 | 0.4282828 | 18.8535 | 0.430303 | 21.52866 |  | 0.4282828 | 21.52866 |  | 0.4282828 | 17.19745
0.4489362 | 19.49045 | 0.4489362 | 21.1465 | 0.4489362 | 21.1465 | 0.4262626 | 18.59873 |  | 0.4262626 | 20.89172 |  | 0.4262626 | 20.50955 | 0.4262626 | 19.10828 |  | 0.3676768 | 17.96178 | 0.3656566 | 18.47134 | 0.4323232 | 18.21656 |  | 0.4262626 | 16.94268 | 0.4282828 | 18.8535 | 0.430303 | 21.52866 |  | 0.4282828 | 21.52866 |  | 0.4282828 | 17.32484
0.4489362 | 19.49045 | 0.4489362 | 21.1465 | 0.4489362 | 21.1465 | 0.4262626 | 18.72611 |  | 0.4262626 | 20.89172 |  | 0.4262626 | 20.50955 | 0.4262626 | 19.10828 |  | 0.369697 | 17.96178 | 0.3656566 | 18.47134 | 0.4323232 | 18.34395 |  | 0.4262626 | 16.94268 | 0.430303 | 18.8535 | 0.430303 | 21.52866 |  | 0.4282828 | 21.52866 |  | 0.4282828 | 17.32484
0.4510638 | 19.49045 | 0.4510638 | 21.27389 | 0.4510638 | 21.1465 | 0.4282828 | 18.72611 |  | 0.4282828 | 20.89172 |  | 0.4282828 | 20.50955 | 0.4282828 | 19.10828 |  | 0.369697 | 17.96178 | 0.3676768 | 18.47134 | 0.4323232 | 18.34395 |  | 0.4282828 | 16.94268 | 0.430303 | 18.8535 | 0.430303 | 21.65605 |  | 0.430303 | 21.52866 |  | 0.4282828 | 17.32484
0.4510638 | 19.49045 | 0.4510638 | 21.27389 | 0.4510638 | 21.1465 | 0.4282828 | 18.72611 |  | 0.4282828 | 20.89172 |  | 0.4282828 | 20.50955 | 0.4282828 | 19.10828 |  | 0.369697 | 17.96178 | 0.3676768 | 18.47134 | 0.4323232 | 18.34395 |  | 0.4282828 | 16.94268 | 0.430303 | 18.8535 | 0.430303 | 21.65605 |  | 0.430303 | 21.52866 |  | 0.4282828 | 17.32484
0.4510638 | 19.49045 | 0.4510638 | 21.27389 | 0.4510638 | 21.1465 | 0.4282828 | 18.72611 |  | 0.4282828 | 20.89172 |  | 0.4282828 | 20.50955 | 0.4282828 | 19.10828 |  | 0.369697 | 17.96178 | 0.3676768 | 18.47134 | 0.4323232 | 18.34395 |  | 0.4282828 | 16.94268 | 0.430303 | 18.98089 | 0.430303 | 21.65605 |  | 0.430303 | 21.52866 |  | 0.4282828 | 17.32484
0.4510638 | 19.49045 | 0.4510638 | 21.27389 | 0.4510638 | 21.27389 | 0.4282828 | 18.72611 |  | 0.4282828 | 20.89172 |  | 0.4282828 | 20.63694 | 0.4282828 | 19.10828 |  | 0.369697 | 17.96178 | 0.3676768 | 18.47134 | 0.4323232 | 18.34395 |  | 0.4282828 | 16.94268 | 0.430303 | 18.98089 | 0.4323232 | 21.65605 |  | 0.430303 | 21.65605 |  | 0.430303 | 17.32484
0.4510638 | 19.61783 | 0.4510638 | 21.27389 | 0.4510638 | 21.27389 | 0.4282828 | 18.72611 |  | 0.4282828 | 21.01911 |  | 0.4282828 | 20.63694 | 0.4282828 | 19.10828 |  | 0.369697 | 17.96178 | 0.3676768 | 18.47134 | 0.4323232 | 18.34395 |  | 0.4282828 | 16.94268 | 0.430303 | 18.98089 | 0.4323232 | 21.65605 |  | 0.430303 | 21.65605 |  | 0.430303 | 17.32484
0.4510638 | 19.61783 | 0.4510638 | 21.27389 | 0.4510638 | 21.27389 | 0.4282828 | 18.72611 |  | 0.4282828 | 21.01911 |  | 0.4282828 | 20.63694 | 0.4282828 | 19.10828 |  | 0.369697 | 18.08917 | 0.3676768 | 18.47134 | 0.4343434 | 18.34395 |  | 0.4282828 | 16.94268 | 0.430303 | 18.98089 | 0.4323232 | 21.65605 |  | 0.430303 | 21.65605 |  | 0.430303 | 17.32484
0.4531915 | 19.61783 | 0.4510638 | 21.40127 | 0.4510638 | 21.27389 | 0.4282828 | 18.72611 |  | 0.430303 | 21.01911 |  | 0.430303 | 20.63694 | 0.4282828 | 19.10828 |  | 0.369697 | 18.08917 | 0.3676768 | 18.47134 | 0.4343434 | 18.34395 |  | 0.4282828 | 16.94268 | 0.4323232 | 18.98089 | 0.4323232 | 21.65605 |  | 0.4323232 | 21.65605 |  | 0.430303 | 17.32484
0.4531915 | 19.61783 | 0.4531915 | 21.40127 | 0.4531915 | 21.27389 | 0.430303 | 18.72611 |  | 0.430303 | 21.01911 |  | 0.430303 | 20.63694 | 0.430303 | 19.10828 |  | 0.3717172 | 18.08917 | 0.369697 | 18.47134 | 0.4343434 | 18.34395 |  | 0.430303 | 16.94268 | 0.4323232 | 18.98089 | 0.4323232 | 21.78344 |  | 0.4323232 | 21.65605 |  | 0.430303 | 17.32484
0.4531915 | 19.61783 | 0.4531915 | 21.40127 | 0.4531915 | 21.27389 | 0.430303 | 18.8535 |  | 0.430303 | 21.01911 |  | 0.430303 | 20.63694 | 0.430303 | 19.23567 |  | 0.3717172 | 18.08917 | 0.369697 | 18.47134 | 0.4343434 | 18.47134 |  | 0.430303 | 17.07006 | 0.4323232 | 18.98089 | 0.4323232 | 21.78344 |  | 0.4323232 | 21.65605 |  | 0.430303 | 17.45223
0.4531915 | 19.61783 | 0.4531915 | 21.40127 | 0.4531915 | 21.40127 | 0.430303 | 18.8535 |  | 0.430303 | 21.01911 |  | 0.430303 | 20.63694 | 0.430303 | 19.23567 |  | 0.3717172 | 18.08917 | 0.369697 | 18.47134 | 0.4343434 | 18.47134 |  | 0.430303 | 17.07006 | 0.4323232 | 18.98089 | 0.4343434 | 21.78344 |  | 0.4323232 | 21.65605 |  | 0.430303 | 17.45223
0.4531915 | 19.61783 | 0.4531915 | 21.40127 | 0.4531915 | 21.40127 | 0.430303 | 18.8535 |  | 0.430303 | 21.01911 |  | 0.430303 | 20.76433 | 0.430303 | 19.23567 |  | 0.3717172 | 18.08917 | 0.369697 | 18.47134 | 0.4343434 | 18.47134 |  | 0.430303 | 17.07006 | 0.4323232 | 18.98089 | 0.4343434 | 21.78344 |  | 0.4323232 | 21.78344 |  | 0.4323232 | 17.45223
0.4531915 | 19.74522 | 0.4531915 | 21.40127 | 0.4531915 | 21.40127 | 0.430303 | 18.8535 |  | 0.430303 | 21.1465 |  | 0.430303 | 20.76433 | 0.430303 | 19.23567 |  | 0.3717172 | 18.08917 | 0.369697 | 18.47134 | 0.4363636 | 18.47134 |  | 0.430303 | 17.07006 | 0.4323232 | 18.98089 | 0.4343434 | 21.78344 |  | 0.4323232 | 21.78344 |  | 0.4323232 | 17.45223
0.4531915 | 19.74522 | 0.4531915 | 21.52866 | 0.4531915 | 21.40127 | 0.430303 | 18.8535 |  | 0.430303 | 21.1465 |  | 0.430303 | 20.76433 | 0.430303 | 19.23567 |  | 0.3717172 | 18.08917 | 0.369697 | 18.59873 | 0.4363636 | 18.47134 |  | 0.430303 | 17.07006 | 0.4343434 | 19.10828 | 0.4343434 | 21.78344 |  | 0.4323232 | 21.78344 |  | 0.4323232 | 17.45223
0.4553191 | 19.74522 | 0.4553191 | 21.52866 | 0.4553191 | 21.40127 | 0.4323232 | 18.8535 |  | 0.4323232 | 21.1465 |  | 0.4323232 | 20.76433 | 0.4323232 | 19.23567 |  | 0.3717172 | 18.08917 | 0.369697 | 18.59873 | 0.4363636 | 18.47134 |  | 0.430303 | 17.07006 | 0.4343434 | 19.10828 | 0.4343434 | 21.78344 |  | 0.4343434 | 21.78344 |  | 0.4323232 | 17.45223
0.4553191 | 19.74522 | 0.4553191 | 21.52866 | 0.4553191 | 21.40127 | 0.4323232 | 18.8535 |  | 0.4323232 | 21.1465 |  | 0.4323232 | 20.76433 | 0.4323232 | 19.23567 |  | 0.3737374 | 18.08917 | 0.369697 | 18.59873 | 0.4363636 | 18.47134 |  | 0.4323232 | 17.07006 | 0.4343434 | 19.10828 | 0.4343434 | 21.91083 |  | 0.4343434 | 21.78344 |  | 0.4323232 | 17.45223
0.4553191 | 19.74522 | 0.4553191 | 21.52866 | 0.4553191 | 21.52866 | 0.4323232 | 18.8535 |  | 0.4323232 | 21.1465 |  | 0.4323232 | 20.76433 | 0.4323232 | 19.23567 |  | 0.3737374 | 18.08917 | 0.3717172 | 18.59873 | 0.4363636 | 18.47134 |  | 0.4323232 | 17.07006 | 0.4343434 | 19.10828 | 0.4343434 | 21.91083 |  | 0.4343434 | 21.78344 |  | 0.4323232 | 17.45223
0.4553191 | 19.74522 | 0.4553191 | 21.52866 | 0.4553191 | 21.52866 | 0.4323232 | 18.8535 |  | 0.4323232 | 21.1465 |  | 0.4323232 | 20.89172 | 0.4323232 | 19.23567 |  | 0.3737374 | 18.08917 | 0.3717172 | 18.59873 | 0.4363636 | 18.47134 |  | 0.4323232 | 17.07006 | 0.4343434 | 19.10828 | 0.4363636 | 21.91083 |  | 0.4343434 | 21.78344 |  | 0.4323232 | 17.45223
0.4553191 | 19.87261 | 0.4553191 | 21.52866 | 0.4553191 | 21.52866 | 0.4323232 | 18.8535 |  | 0.4323232 | 21.1465 |  | 0.4323232 | 20.89172 | 0.4323232 | 19.23567 |  | 0.3737374 | 18.08917 | 0.3717172 | 18.59873 | 0.4363636 | 18.59873 |  | 0.4323232 | 17.07006 | 0.4343434 | 19.10828 | 0.4363636 | 21.91083 |  | 0.4343434 | 21.91083 |  | 0.4343434 | 17.57962
0.4553191 | 19.87261 | 0.4553191 | 21.65605 | 0.4553191 | 21.52866 | 0.4323232 | 18.98089 |  | 0.4323232 | 21.27389 |  | 0.4323232 | 20.89172 | 0.4323232 | 19.36306 |  | 0.3737374 | 18.08917 | 0.3717172 | 18.59873 | 0.4383838 | 18.59873 |  | 0.4323232 | 17.07006 | 0.4343434 | 19.10828 | 0.4363636 | 21.91083 |  | 0.4343434 | 21.91083 |  | 0.4343434 | 17.57962
0.4553191 | 19.87261 | 0.4553191 | 21.65605 | 0.4553191 | 21.52866 | 0.4323232 | 18.98089 |  | 0.4343434 | 21.27389 |  | 0.4323232 | 20.89172 | 0.4323232 | 19.36306 |  | 0.3737374 | 18.08917 | 0.3717172 | 18.59873 | 0.4383838 | 18.59873 |  | 0.4323232 | 17.07006 | 0.4363636 | 19.10828 | 0.4363636 | 21.91083 |  | 0.4343434 | 21.91083 |  | 0.4343434 | 17.57962
0.4574468 | 19.87261 | 0.4574468 | 21.65605 | 0.4574468 | 21.65605 | 0.4343434 | 18.98089 |  | 0.4343434 | 21.27389 |  | 0.4343434 | 20.89172 | 0.4343434 | 19.36306 |  | 0.3737374 | 18.08917 | 0.3717172 | 18.59873 | 0.4383838 | 18.59873 |  | 0.4343434 | 17.07006 | 0.4363636 | 19.10828 | 0.4363636 | 21.91083 |  | 0.4363636 | 21.91083 |  | 0.4343434 | 17.57962
0.4574468 | 19.87261 | 0.4574468 | 21.65605 | 0.4574468 | 21.65605 | 0.4343434 | 18.98089 |  | 0.4343434 | 21.27389 |  | 0.4343434 | 20.89172 | 0.4343434 | 19.36306 |  | 0.3737374 | 18.08917 | 0.3717172 | 18.59873 | 0.4383838 | 18.59873 |  | 0.4343434 | 17.07006 | 0.4363636 | 19.10828 | 0.4363636 | 21.91083 |  | 0.4363636 | 21.91083 |  | 0.4343434 | 17.57962
0.4574468 | 19.87261 | 0.4574468 | 21.65605 | 0.4574468 | 21.65605 | 0.4343434 | 18.98089 |  | 0.4343434 | 21.27389 |  | 0.4343434 | 20.89172 | 0.4343434 | 19.36306 |  | 0.3737374 | 18.08917 | 0.3717172 | 18.59873 | 0.4383838 | 18.59873 |  | 0.4343434 | 17.19745 | 0.4363636 | 19.23567 | 0.4363636 | 22.03822 |  | 0.4363636 | 21.91083 |  | 0.4343434 | 17.57962
0.4574468 | 19.87261 | 0.4574468 | 21.65605 | 0.4574468 | 21.65605 | 0.4343434 | 18.98089 |  | 0.4343434 | 21.27389 |  | 0.4343434 | 21.01911 | 0.4343434 | 19.36306 |  | 0.3757576 | 18.08917 | 0.3737374 | 18.59873 | 0.4383838 | 18.59873 |  | 0.4343434 | 17.19745 | 0.4363636 | 19.23567 | 0.4383838 | 22.03822 |  | 0.4363636 | 21.91083 |  | 0.4363636 | 17.57962
0.4574468 | 20 | 0.4574468 | 21.78344 | 0.4574468 | 21.65605 | 0.4343434 | 18.98089 |  | 0.4343434 | 21.40127 |  | 0.4343434 | 21.01911 | 0.4343434 | 19.36306 |  | 0.3757576 | 18.08917 | 0.3737374 | 18.59873 | 0.4383838 | 18.59873 |  | 0.4343434 | 17.19745 | 0.4363636 | 19.23567 | 0.4383838 | 22.03822 |  | 0.4363636 | 22.03822 |  | 0.4363636 | 17.57962
0.4574468 | 20 | 0.4574468 | 21.78344 | 0.4574468 | 21.78344 | 0.4343434 | 18.98089 |  | 0.4343434 | 21.40127 |  | 0.4343434 | 21.01911 | 0.4343434 | 19.36306 |  | 0.3757576 | 18.21656 | 0.3737374 | 18.59873 | 0.440404 | 18.59873 |  | 0.4343434 | 17.19745 | 0.4363636 | 19.23567 | 0.4383838 | 22.03822 |  | 0.4363636 | 22.03822 |  | 0.4363636 | 17.57962
0.4574468 | 20 | 0.4574468 | 21.78344 | 0.4574468 | 21.78344 | 0.4343434 | 18.98089 |  | 0.4363636 | 21.40127 |  | 0.4363636 | 21.01911 | 0.4363636 | 19.36306 |  | 0.3757576 | 18.21656 | 0.3737374 | 18.59873 | 0.440404 | 18.72611 |  | 0.4343434 | 17.19745 | 0.4383838 | 19.23567 | 0.4383838 | 22.03822 |  | 0.4363636 | 22.03822 |  | 0.4363636 | 17.57962
0.4595745 | 20 | 0.4595745 | 21.78344 | 0.4595745 | 21.78344 | 0.4363636 | 19.10828 |  | 0.4363636 | 21.40127 |  | 0.4363636 | 21.01911 | 0.4363636 | 19.49045 |  | 0.3757576 | 18.21656 | 0.3737374 | 18.72611 | 0.440404 | 18.72611 |  | 0.4363636 | 17.19745 | 0.4383838 | 19.23567 | 0.4383838 | 22.03822 |  | 0.4383838 | 22.03822 |  | 0.4363636 | 17.57962
0.4595745 | 20 | 0.4595745 | 21.78344 | 0.4595745 | 21.78344 | 0.4363636 | 19.10828 |  | 0.4363636 | 21.40127 |  | 0.4363636 | 21.01911 | 0.4363636 | 19.49045 |  | 0.3757576 | 18.21656 | 0.3737374 | 18.72611 | 0.440404 | 18.72611 |  | 0.4363636 | 17.19745 | 0.4383838 | 19.23567 | 0.4383838 | 22.03822 |  | 0.4383838 | 22.03822 |  | 0.4363636 | 17.57962
0.4595745 | 20 | 0.4595745 | 21.78344 | 0.4595745 | 21.78344 | 0.4363636 | 19.10828 |  | 0.4363636 | 21.40127 |  | 0.4363636 | 21.1465 | 0.4363636 | 19.49045 |  | 0.3757576 | 18.21656 | 0.3737374 | 18.72611 | 0.440404 | 18.72611 |  | 0.4363636 | 17.19745 | 0.4383838 | 19.23567 | 0.440404 | 22.03822 |  | 0.4383838 | 22.03822 |  | 0.4363636 | 17.70701
0.4595745 | 20 | 0.4595745 | 21.91083 | 0.4595745 | 21.91083 | 0.4363636 | 19.10828 |  | 0.4363636 | 21.40127 |  | 0.4363636 | 21.1465 | 0.4363636 | 19.49045 |  | 0.3777778 | 18.21656 | 0.3737374 | 18.72611 | 0.440404 | 18.72611 |  | 0.4363636 | 17.19745 | 0.4383838 | 19.23567 | 0.440404 | 22.16561 |  | 0.4383838 | 22.03822 |  | 0.4383838 | 17.70701
0.4595745 | 20.12739 | 0.4595745 | 21.91083 | 0.4595745 | 21.91083 | 0.4363636 | 19.10828 |  | 0.4363636 | 21.52866 |  | 0.4363636 | 21.1465 | 0.4363636 | 19.49045 |  | 0.3777778 | 18.21656 | 0.3757576 | 18.72611 | 0.440404 | 18.72611 |  | 0.4363636 | 17.19745 | 0.4383838 | 19.36306 | 0.440404 | 22.16561 |  | 0.4383838 | 22.16561 |  | 0.4383838 | 17.70701
0.4595745 | 20.12739 | 0.4595745 | 21.91083 | 0.4595745 | 21.91083 | 0.4363636 | 19.10828 |  | 0.4363636 | 21.52866 |  | 0.4363636 | 21.1465 | 0.4363636 | 19.49045 |  | 0.3777778 | 18.21656 | 0.3757576 | 18.72611 | 0.4424242 | 18.72611 |  | 0.4363636 | 17.19745 | 0.440404 | 19.36306 | 0.440404 | 22.16561 |  | 0.4383838 | 22.16561 |  | 0.4383838 | 17.70701
0.4617021 | 20.12739 | 0.4617021 | 21.91083 | 0.4617021 | 21.91083 | 0.4383838 | 19.10828 |  | 0.4383838 | 21.52866 |  | 0.4383838 | 21.1465 | 0.4363636 | 19.49045 |  | 0.3777778 | 18.21656 | 0.3757576 | 18.72611 | 0.4424242 | 18.72611 |  | 0.4383838 | 17.19745 | 0.440404 | 19.36306 | 0.440404 | 22.16561 |  | 0.440404 | 22.16561 |  | 0.4383838 | 17.70701
0.4617021 | 20.12739 | 0.4617021 | 21.91083 | 0.4617021 | 21.91083 | 0.4383838 | 19.10828 |  | 0.4383838 | 21.52866 |  | 0.4383838 | 21.1465 | 0.4383838 | 19.49045 |  | 0.3777778 | 18.21656 | 0.3757576 | 18.72611 | 0.4424242 | 18.72611 |  | 0.4383838 | 17.19745 | 0.440404 | 19.36306 | 0.440404 | 22.16561 |  | 0.440404 | 22.16561 |  | 0.4383838 | 17.70701
0.4617021 | 20.12739 | 0.4617021 | 21.91083 | 0.4617021 | 21.91083 | 0.4383838 | 19.23567 |  | 0.4383838 | 21.52866 |  | 0.4383838 | 21.27389 | 0.4383838 | 19.49045 |  | 0.3777778 | 18.21656 | 0.3757576 | 18.72611 | 0.4424242 | 18.8535 |  | 0.4383838 | 17.32484 | 0.440404 | 19.36306 | 0.440404 | 22.16561 |  | 0.440404 | 22.16561 |  | 0.4383838 | 17.70701
0.4617021 | 20.12739 | 0.4617021 | 22.03822 | 0.4617021 | 22.03822 | 0.4383838 | 19.23567 |  | 0.4383838 | 21.52866 |  | 0.4383838 | 21.27389 | 0.4383838 | 19.61783 |  | 0.3777778 | 18.21656 | 0.3757576 | 18.72611 | 0.4424242 | 18.8535 |  | 0.4383838 | 17.32484 | 0.440404 | 19.36306 | 0.4424242 | 22.16561 |  | 0.440404 | 22.16561 |  | 0.4383838 | 17.70701
0.4617021 | 20.25478 | 0.4617021 | 22.03822 | 0.4617021 | 22.03822 | 0.4383838 | 19.23567 |  | 0.4383838 | 21.52866 |  | 0.4383838 | 21.27389 | 0.4383838 | 19.61783 |  | 0.3777778 | 18.21656 | 0.3757576 | 18.72611 | 0.4424242 | 18.8535 |  | 0.4383838 | 17.32484 | 0.440404 | 19.36306 | 0.4424242 | 22.29299 |  | 0.440404 | 22.16561 |  | 0.440404 | 17.70701
0.4617021 | 20.25478 | 0.4617021 | 22.03822 | 0.4617021 | 22.03822 | 0.4383838 | 19.23567 |  | 0.4383838 | 21.65605 |  | 0.4383838 | 21.27389 | 0.4383838 | 19.61783 |  | 0.379798 | 18.21656 | 0.3757576 | 18.72611 | 0.4444444 | 18.8535 |  | 0.4383838 | 17.32484 | 0.440404 | 19.36306 | 0.4424242 | 22.29299 |  | 0.440404 | 22.29299 |  | 0.440404 | 17.70701
0.4617021 | 20.25478 | 0.4617021 | 22.03822 | 0.4617021 | 22.03822 | 0.4383838 | 19.23567 |  | 0.440404 | 21.65605 |  | 0.4383838 | 21.27389 | 0.4383838 | 19.61783 |  | 0.379798 | 18.21656 | 0.3777778 | 18.72611 | 0.4444444 | 18.8535 |  | 0.4383838 | 17.32484 | 0.4424242 | 19.36306 | 0.4424242 | 22.29299 |  | 0.4424242 | 22.29299 |  | 0.440404 | 17.70701
0.4638298 | 20.25478 | 0.4638298 | 22.03822 | 0.4638298 | 22.03822 | 0.440404 | 19.23567 |  | 0.440404 | 21.65605 |  | 0.440404 | 21.27389 | 0.440404 | 19.61783 |  | 0.379798 | 18.21656 | 0.3777778 | 18.72611 | 0.4444444 | 18.8535 |  | 0.440404 | 17.32484 | 0.4424242 | 19.36306 | 0.4424242 | 22.29299 |  | 0.4424242 | 22.29299 |  | 0.440404 | 17.70701
0.4638298 | 20.25478 | 0.4638298 | 22.03822 | 0.4638298 | 22.16561 | 0.440404 | 19.23567 |  | 0.440404 | 21.65605 |  | 0.440404 | 21.27389 | 0.440404 | 19.61783 |  | 0.379798 | 18.21656 | 0.3777778 | 18.72611 | 0.4444444 | 18.8535 |  | 0.440404 | 17.32484 | 0.4424242 | 19.49045 | 0.4424242 | 22.29299 |  | 0.4424242 | 22.29299 |  | 0.440404 | 17.83439
0.4638298 | 20.25478 | 0.4638298 | 22.16561 | 0.4638298 | 22.16561 | 0.440404 | 19.23567 |  | 0.440404 | 21.65605 |  | 0.440404 | 21.40127 | 0.440404 | 19.61783 |  | 0.379798 | 18.34395 | 0.3777778 | 18.72611 | 0.4444444 | 18.8535 |  | 0.440404 | 17.32484 | 0.4424242 | 19.49045 | 0.4424242 | 22.29299 |  | 0.4424242 | 22.29299 |  | 0.440404 | 17.83439
0.4638298 | 20.25478 | 0.4638298 | 22.16561 | 0.4638298 | 22.16561 | 0.440404 | 19.23567 |  | 0.440404 | 21.65605 |  | 0.440404 | 21.40127 | 0.440404 | 19.61783 |  | 0.379798 | 18.34395 | 0.3777778 | 18.8535 | 0.4444444 | 18.98089 |  | 0.440404 | 17.32484 | 0.4424242 | 19.49045 | 0.4444444 | 22.29299 |  | 0.4424242 | 22.29299 |  | 0.4424242 | 17.83439
0.4638298 | 20.38217 | 0.4638298 | 22.16561 | 0.4638298 | 22.16561 | 0.440404 | 19.36306 |  | 0.440404 | 21.78344 |  | 0.440404 | 21.40127 | 0.440404 | 19.61783 |  | 0.379798 | 18.34395 | 0.3777778 | 18.8535 | 0.4444444 | 18.98089 |  | 0.440404 | 17.32484 | 0.4424242 | 19.49045 | 0.4444444 | 22.42038 |  | 0.4424242 | 22.29299 |  | 0.4424242 | 17.83439
0.4638298 | 20.38217 | 0.4638298 | 22.16561 | 0.4638298 | 22.29299 | 0.440404 | 19.36306 |  | 0.440404 | 21.78344 |  | 0.440404 | 21.40127 | 0.440404 | 19.74522 |  | 0.379798 | 18.34395 | 0.3777778 | 18.8535 | 0.4464646 | 18.98089 |  | 0.440404 | 17.32484 | 0.4424242 | 19.49045 | 0.4444444 | 22.42038 |  | 0.4424242 | 22.42038 |  | 0.4424242 | 17.83439
0.4638298 | 20.38217 | 0.4638298 | 22.16561 | 0.4659574 | 22.29299 | 0.440404 | 19.36306 |  | 0.4424242 | 21.78344 |  | 0.440404 | 21.40127 | 0.440404 | 19.74522 |  | 0.3818182 | 18.34395 | 0.379798 | 18.8535 | 0.4464646 | 18.98089 |  | 0.4424242 | 17.32484 | 0.4444444 | 19.49045 | 0.4444444 | 22.42038 |  | 0.4424242 | 22.42038 |  | 0.4424242 | 17.83439
0.4659574 | 20.38217 | 0.4659574 | 22.16561 | 0.4659574 | 22.29299 | 0.4424242 | 19.36306 |  | 0.4424242 | 21.78344 |  | 0.4424242 | 21.40127 | 0.4424242 | 19.74522 |  | 0.3818182 | 18.34395 | 0.379798 | 18.8535 | 0.4464646 | 18.98089 |  | 0.4424242 | 17.32484 | 0.4444444 | 19.49045 | 0.4444444 | 22.42038 |  | 0.4444444 | 22.42038 |  | 0.4424242 | 17.83439
0.4659574 | 20.38217 | 0.4659574 | 22.29299 | 0.4659574 | 22.29299 | 0.4424242 | 19.36306 |  | 0.4424242 | 21.78344 |  | 0.4424242 | 21.52866 | 0.4424242 | 19.74522 |  | 0.3818182 | 18.34395 | 0.379798 | 18.8535 | 0.4464646 | 18.98089 |  | 0.4424242 | 17.32484 | 0.4444444 | 19.49045 | 0.4444444 | 22.42038 |  | 0.4444444 | 22.42038 |  | 0.4424242 | 17.83439
0.4659574 | 20.38217 | 0.4659574 | 22.29299 | 0.4659574 | 22.29299 | 0.4424242 | 19.36306 |  | 0.4424242 | 21.78344 |  | 0.4424242 | 21.52866 | 0.4424242 | 19.74522 |  | 0.3818182 | 18.34395 | 0.379798 | 18.8535 | 0.4464646 | 18.98089 |  | 0.4424242 | 17.45223 | 0.4444444 | 19.49045 | 0.4464646 | 22.42038 |  | 0.4444444 | 22.42038 |  | 0.4424242 | 17.83439
0.4659574 | 20.50955 | 0.4659574 | 22.29299 | 0.4659574 | 22.29299 | 0.4424242 | 19.36306 |  | 0.4424242 | 21.91083 |  | 0.4424242 | 21.52866 | 0.4424242 | 19.74522 |  | 0.3818182 | 18.34395 | 0.379798 | 18.8535 | 0.4464646 | 18.98089 |  | 0.4424242 | 17.45223 | 0.4444444 | 19.49045 | 0.4464646 | 22.54777 |  | 0.4444444 | 22.42038 |  | 0.4444444 | 17.96178
0.4659574 | 20.50955 | 0.4659574 | 22.29299 | 0.4659574 | 22.42038 | 0.4424242 | 19.36306 |  | 0.4424242 | 21.91083 |  | 0.4424242 | 21.52866 | 0.4424242 | 19.74522 |  | 0.3818182 | 18.34395 | 0.379798 | 18.8535 | 0.4464646 | 18.98089 |  | 0.4424242 | 17.45223 | 0.4444444 | 19.61783 | 0.4464646 | 22.54777 |  | 0.4444444 | 22.54777 |  | 0.4444444 | 17.96178
0.4659574 | 20.50955 | 0.4659574 | 22.29299 | 0.4659574 | 22.42038 | 0.4424242 | 19.49045 |  | 0.4424242 | 21.91083 |  | 0.4424242 | 21.52866 | 0.4424242 | 19.74522 |  | 0.3818182 | 18.34395 | 0.379798 | 18.8535 | 0.4484848 | 19.10828 |  | 0.4424242 | 17.45223 | 0.4464646 | 19.61783 | 0.4464646 | 22.54777 |  | 0.4444444 | 22.54777 |  | 0.4444444 | 17.96178
0.4680851 | 20.50955 | 0.4659574 | 22.29299 | 0.4680851 | 22.42038 | 0.4444444 | 19.49045 |  | 0.4444444 | 21.91083 |  | 0.4444444 | 21.52866 | 0.4444444 | 19.74522 |  | 0.3818182 | 18.34395 | 0.379798 | 18.8535 | 0.4484848 | 19.10828 |  | 0.4444444 | 17.45223 | 0.4464646 | 19.61783 | 0.4464646 | 22.54777 |  | 0.4464646 | 22.54777 |  | 0.4444444 | 17.96178
0.4680851 | 20.50955 | 0.4680851 | 22.42038 | 0.4680851 | 22.42038 | 0.4444444 | 19.49045 |  | 0.4444444 | 21.91083 |  | 0.4444444 | 21.52866 | 0.4444444 | 19.74522 |  | 0.3838384 | 18.34395 | 0.3818182 | 18.8535 | 0.4484848 | 19.10828 |  | 0.4444444 | 17.45223 | 0.4464646 | 19.61783 | 0.4464646 | 22.54777 |  | 0.4464646 | 22.54777 |  | 0.4444444 | 17.96178
0.4680851 | 20.50955 | 0.4680851 | 22.42038 | 0.4680851 | 22.54777 | 0.4444444 | 19.49045 |  | 0.4444444 | 21.91083 |  | 0.4444444 | 21.65605 | 0.4444444 | 19.87261 |  | 0.3838384 | 18.34395 | 0.3818182 | 18.8535 | 0.4484848 | 19.10828 |  | 0.4444444 | 17.45223 | 0.4464646 | 19.61783 | 0.4464646 | 22.54777 |  | 0.4464646 | 22.54777 |  | 0.4444444 | 17.96178
0.4680851 | 20.63694 | 0.4680851 | 22.42038 | 0.4680851 | 22.54777 | 0.4444444 | 19.49045 |  | 0.4444444 | 22.03822 |  | 0.4444444 | 21.65605 | 0.4444444 | 19.87261 |  | 0.3838384 | 18.34395 | 0.3818182 | 18.8535 | 0.4484848 | 19.10828 |  | 0.4444444 | 17.45223 | 0.4464646 | 19.61783 | 0.4484848 | 22.67516 |  | 0.4464646 | 22.54777 |  | 0.4444444 | 17.96178
0.4680851 | 20.63694 | 0.4680851 | 22.42038 | 0.4680851 | 22.54777 | 0.4444444 | 19.49045 |  | 0.4444444 | 22.03822 |  | 0.4444444 | 21.65605 | 0.4444444 | 19.87261 |  | 0.3838384 | 18.34395 | 0.3818182 | 18.8535 | 0.4484848 | 19.10828 |  | 0.4444444 | 17.45223 | 0.4464646 | 19.61783 | 0.4484848 | 22.67516 |  | 0.4464646 | 22.54777 |  | 0.4464646 | 17.96178
0.4680851 | 20.63694 | 0.4680851 | 22.42038 | 0.4680851 | 22.54777 | 0.4444444 | 19.49045 |  | 0.4444444 | 22.03822 |  | 0.4444444 | 21.65605 | 0.4444444 | 19.87261 |  | 0.3838384 | 18.34395 | 0.3818182 | 18.98089 | 0.4505051 | 19.10828 |  | 0.4444444 | 17.45223 | 0.4464646 | 19.61783 | 0.4484848 | 22.67516 |  | 0.4464646 | 22.67516 |  | 0.4464646 | 17.96178
0.4680851 | 20.63694 | 0.4680851 | 22.54777 | 0.4680851 | 22.54777 | 0.4444444 | 19.49045 |  | 0.4464646 | 22.03822 |  | 0.4444444 | 21.65605 | 0.4444444 | 19.87261 |  | 0.3838384 | 18.34395 | 0.3818182 | 18.98089 | 0.4505051 | 19.10828 |  | 0.4444444 | 17.45223 | 0.4484848 | 19.61783 | 0.4484848 | 22.67516 |  | 0.4464646 | 22.67516 |  | 0.4464646 | 17.96178
0.4702128 | 20.63694 | 0.4702128 | 22.54777 | 0.4702128 | 22.54777 | 0.4464646 | 19.61783 |  | 0.4464646 | 22.03822 |  | 0.4464646 | 21.65605 | 0.4464646 | 19.87261 |  | 0.3838384 | 18.34395 | 0.3818182 | 18.98089 | 0.4505051 | 19.10828 |  | 0.4464646 | 17.45223 | 0.4484848 | 19.74522 | 0.4484848 | 22.67516 |  | 0.4484848 | 22.67516 |  | 0.4464646 | 17.96178
0.4702128 | 20.63694 | 0.4702128 | 22.54777 | 0.4702128 | 22.67516 | 0.4464646 | 19.61783 |  | 0.4464646 | 22.03822 |  | 0.4464646 | 21.78344 | 0.4464646 | 19.87261 |  | 0.3858586 | 18.47134 | 0.3818182 | 18.98089 | 0.4505051 | 19.10828 |  | 0.4464646 | 17.45223 | 0.4484848 | 19.74522 | 0.4484848 | 22.67516 |  | 0.4484848 | 22.67516 |  | 0.4464646 | 18.08917
0.4702128 | 20.76433 | 0.4702128 | 22.54777 | 0.4702128 | 22.67516 | 0.4464646 | 19.61783 |  | 0.4464646 | 22.03822 |  | 0.4464646 | 21.78344 | 0.4464646 | 19.87261 |  | 0.3858586 | 18.47134 | 0.3838384 | 18.98089 | 0.4505051 | 19.23567 |  | 0.4464646 | 17.57962 | 0.4484848 | 19.74522 | 0.4484848 | 22.80255 |  | 0.4484848 | 22.67516 |  | 0.4464646 | 18.08917
0.4702128 | 20.76433 | 0.4702128 | 22.54777 | 0.4702128 | 22.67516 | 0.4464646 | 19.61783 |  | 0.4464646 | 22.16561 |  | 0.4464646 | 21.78344 | 0.4464646 | 19.87261 |  | 0.3858586 | 18.47134 | 0.3838384 | 18.98089 | 0.4505051 | 19.23567 |  | 0.4464646 | 17.57962 | 0.4484848 | 19.74522 | 0.4505051 | 22.80255 |  | 0.4484848 | 22.67516 |  | 0.4484848 | 18.08917
0.4702128 | 20.76433 | 0.4702128 | 22.54777 | 0.4702128 | 22.67516 | 0.4464646 | 19.61783 |  | 0.4464646 | 22.16561 |  | 0.4464646 | 21.78344 | 0.4464646 | 20 |  | 0.3858586 | 18.47134 | 0.3838384 | 18.98089 | 0.4505051 | 19.23567 |  | 0.4464646 | 17.57962 | 0.4484848 | 19.74522 | 0.4505051 | 22.80255 |  | 0.4484848 | 22.80255 |  | 0.4484848 | 18.08917
0.4702128 | 20.76433 | 0.4702128 | 22.67516 | 0.4702128 | 22.80255 | 0.4464646 | 19.61783 |  | 0.4464646 | 22.16561 |  | 0.4464646 | 21.78344 | 0.4464646 | 20 |  | 0.3858586 | 18.47134 | 0.3838384 | 18.98089 | 0.4525253 | 19.23567 |  | 0.4464646 | 17.57962 | 0.4484848 | 19.74522 | 0.4505051 | 22.80255 |  | 0.4484848 | 22.80255 |  | 0.4484848 | 18.08917
0.4723404 | 20.76433 | 0.4702128 | 22.67516 | 0.4702128 | 22.80255 | 0.4464646 | 19.61783 |  | 0.4484848 | 22.16561 |  | 0.4464646 | 21.78344 | 0.4464646 | 20 |  | 0.3858586 | 18.47134 | 0.3838384 | 18.98089 | 0.4525253 | 19.23567 |  | 0.4464646 | 17.57962 | 0.4505051 | 19.74522 | 0.4505051 | 22.80255 |  | 0.4505051 | 22.80255 |  | 0.4484848 | 18.08917
0.4723404 | 20.76433 | 0.4723404 | 22.67516 | 0.4723404 | 22.80255 | 0.4484848 | 19.74522 |  | 0.4484848 | 22.16561 |  | 0.4484848 | 21.91083 | 0.4484848 | 20 |  | 0.3858586 | 18.47134 | 0.3838384 | 18.98089 | 0.4525253 | 19.23567 |  | 0.4484848 | 17.57962 | 0.4505051 | 19.74522 | 0.4505051 | 22.80255 |  | 0.4505051 | 22.80255 |  | 0.4484848 | 18.08917
0.4723404 | 20.89172 | 0.4723404 | 22.67516 | 0.4723404 | 22.80255 | 0.4484848 | 19.74522 |  | 0.4484848 | 22.16561 |  | 0.4484848 | 21.91083 | 0.4484848 | 20 |  | 0.3858586 | 18.47134 | 0.3838384 | 18.98089 | 0.4525253 | 19.23567 |  | 0.4484848 | 17.57962 | 0.4505051 | 19.74522 | 0.4505051 | 22.80255 |  | 0.4505051 | 22.80255 |  | 0.4484848 | 18.08917
0.4723404 | 20.89172 | 0.4723404 | 22.67516 | 0.4723404 | 22.80255 | 0.4484848 | 19.74522 |  | 0.4484848 | 22.29299 |  | 0.4484848 | 21.91083 | 0.4484848 | 20 |  | 0.3858586 | 18.47134 | 0.3838384 | 18.98089 | 0.4525253 | 19.23567 |  | 0.4484848 | 17.57962 | 0.4505051 | 19.74522 | 0.4525253 | 22.92994 |  | 0.4505051 | 22.92994 |  | 0.4484848 | 18.08917
0.4723404 | 20.89172 | 0.4723404 | 22.67516 | 0.4723404 | 22.92994 | 0.4484848 | 19.74522 |  | 0.4484848 | 22.29299 |  | 0.4484848 | 21.91083 | 0.4484848 | 20 |  | 0.3878788 | 18.47134 | 0.3858586 | 18.98089 | 0.4525253 | 19.23567 |  | 0.4484848 | 17.57962 | 0.4505051 | 19.87261 | 0.4525253 | 22.92994 |  | 0.4505051 | 22.92994 |  | 0.4505051 | 18.08917
0.4723404 | 20.89172 | 0.4723404 | 22.80255 | 0.4723404 | 22.92994 | 0.4484848 | 19.74522 |  | 0.4484848 | 22.29299 |  | 0.4484848 | 21.91083 | 0.4484848 | 20 |  | 0.3878788 | 18.47134 | 0.3858586 | 18.98089 | 0.4525253 | 19.36306 |  | 0.4484848 | 17.57962 | 0.4505051 | 19.87261 | 0.4525253 | 22.92994 |  | 0.4505051 | 22.92994 |  | 0.4505051 | 18.08917
0.4723404 | 20.89172 | 0.4723404 | 22.80255 | 0.4723404 | 22.92994 | 0.4484848 | 19.74522 |  | 0.4484848 | 22.29299 |  | 0.4484848 | 21.91083 | 0.4484848 | 20 |  | 0.3878788 | 18.47134 | 0.3858586 | 19.10828 | 0.4545455 | 19.36306 |  | 0.4484848 | 17.57962 | 0.4525253 | 19.87261 | 0.4525253 | 22.92994 |  | 0.4505051 | 22.92994 |  | 0.4505051 | 18.21656
0.4744681 | 20.89172 | 0.4723404 | 22.80255 | 0.4744681 | 22.92994 | 0.4505051 | 19.74522 |  | 0.4505051 | 22.29299 |  | 0.4505051 | 21.91083 | 0.4505051 | 20.12739 |  | 0.3878788 | 18.47134 | 0.3858586 | 19.10828 | 0.4545455 | 19.36306 |  | 0.4505051 | 17.57962 | 0.4525253 | 19.87261 | 0.4525253 | 22.92994 |  | 0.4525253 | 22.92994 |  | 0.4505051 | 18.21656
0.4744681 | 21.01911 | 0.4744681 | 22.80255 | 0.4744681 | 22.92994 | 0.4505051 | 19.74522 |  | 0.4505051 | 22.29299 |  | 0.4505051 | 22.03822 | 0.4505051 | 20.12739 |  | 0.3878788 | 18.47134 | 0.3858586 | 19.10828 | 0.4545455 | 19.36306 |  | 0.4505051 | 17.70701 | 0.4525253 | 19.87261 | 0.4525253 | 22.92994 |  | 0.4525253 | 22.92994 |  | 0.4505051 | 18.21656
0.4744681 | 21.01911 | 0.4744681 | 22.80255 | 0.4744681 | 23.05732 | 0.4505051 | 19.87261 |  | 0.4505051 | 22.42038 |  | 0.4505051 | 22.03822 | 0.4505051 | 20.12739 |  | 0.3878788 | 18.47134 | 0.3858586 | 19.10828 | 0.4545455 | 19.36306 |  | 0.4505051 | 17.70701 | 0.4525253 | 19.87261 | 0.4525253 | 22.92994 |  | 0.4525253 | 23.05732 |  | 0.4505051 | 18.21656
0.4744681 | 21.01911 | 0.4744681 | 22.92994 | 0.4744681 | 23.05732 | 0.4505051 | 19.87261 |  | 0.4505051 | 22.42038 |  | 0.4505051 | 22.03822 | 0.4505051 | 20.12739 |  | 0.3878788 | 18.47134 | 0.3858586 | 19.10828 | 0.4545455 | 19.36306 |  | 0.4505051 | 17.70701 | 0.4525253 | 19.87261 | 0.4545455 | 23.05732 |  | 0.4525253 | 23.05732 |  | 0.4505051 | 18.21656
0.4744681 | 21.01911 | 0.4744681 | 22.92994 | 0.4744681 | 23.05732 | 0.4505051 | 19.87261 |  | 0.4505051 | 22.42038 |  | 0.4505051 | 22.03822 | 0.4505051 | 20.12739 |  | 0.389899 | 18.47134 | 0.3858586 | 19.10828 | 0.4545455 | 19.36306 |  | 0.4505051 | 17.70701 | 0.4525253 | 19.87261 | 0.4545455 | 23.05732 |  | 0.4525253 | 23.05732 |  | 0.4525253 | 18.21656
0.4744681 | 21.01911 | 0.4744681 | 22.92994 | 0.4744681 | 23.05732 | 0.4505051 | 19.87261 |  | 0.4505051 | 22.42038 |  | 0.4505051 | 22.03822 | 0.4505051 | 20.12739 |  | 0.389899 | 18.47134 | 0.3878788 | 19.10828 | 0.4565657 | 19.36306 |  | 0.4505051 | 17.70701 | 0.4525253 | 19.87261 | 0.4545455 | 23.05732 |  | 0.4525253 | 23.05732 |  | 0.4525253 | 18.21656
0.4744681 | 21.1465 | 0.4744681 | 22.92994 | 0.4744681 | 23.05732 | 0.4505051 | 19.87261 |  | 0.4505051 | 22.42038 |  | 0.4505051 | 22.03822 | 0.4505051 | 20.12739 |  | 0.389899 | 18.59873 | 0.3878788 | 19.10828 | 0.4565657 | 19.36306 |  | 0.4505051 | 17.70701 | 0.4545455 | 19.87261 | 0.4545455 | 23.05732 |  | 0.4525253 | 23.05732 |  | 0.4525253 | 18.21656
0.4765957 | 21.1465 | 0.4765957 | 22.92994 | 0.4765957 | 23.18471 | 0.4525253 | 19.87261 |  | 0.4525253 | 22.42038 |  | 0.4525253 | 22.16561 | 0.4525253 | 20.12739 |  | 0.389899 | 18.59873 | 0.3878788 | 19.10828 | 0.4565657 | 19.49045 |  | 0.4525253 | 17.70701 | 0.4545455 | 20 | 0.4545455 | 23.05732 |  | 0.4545455 | 23.05732 |  | 0.4525253 | 18.21656
0.4765957 | 21.1465 | 0.4765957 | 23.05732 | 0.4765957 | 23.18471 | 0.4525253 | 20 |  | 0.4525253 | 22.54777 |  | 0.4525253 | 22.16561 | 0.4525253 | 20.12739 |  | 0.389899 | 18.59873 | 0.3878788 | 19.10828 | 0.4565657 | 19.49045 |  | 0.4525253 | 17.70701 | 0.4545455 | 20 | 0.4545455 | 23.05732 |  | 0.4545455 | 23.18471 |  | 0.4525253 | 18.21656
0.4765957 | 21.1465 | 0.4765957 | 23.05732 | 0.4765957 | 23.18471 | 0.4525253 | 20 |  | 0.4525253 | 22.54777 |  | 0.4525253 | 22.16561 | 0.4525253 | 20.25478 |  | 0.389899 | 18.59873 | 0.3878788 | 19.10828 | 0.4565657 | 19.49045 |  | 0.4525253 | 17.70701 | 0.4545455 | 20 | 0.4565657 | 23.18471 |  | 0.4545455 | 23.18471 |  | 0.4525253 | 18.21656
0.4765957 | 21.1465 | 0.4765957 | 23.05732 | 0.4765957 | 23.18471 | 0.4525253 | 20 |  | 0.4525253 | 22.54777 |  | 0.4525253 | 22.16561 | 0.4525253 | 20.25478 |  | 0.389899 | 18.59873 | 0.3878788 | 19.10828 | 0.4565657 | 19.49045 |  | 0.4525253 | 17.70701 | 0.4545455 | 20 | 0.4565657 | 23.18471 |  | 0.4545455 | 23.18471 |  | 0.4545455 | 18.21656
0.4765957 | 21.1465 | 0.4765957 | 23.05732 | 0.4765957 | 23.3121 | 0.4525253 | 20 |  | 0.4525253 | 22.54777 |  | 0.4525253 | 22.16561 | 0.4525253 | 20.25478 |  | 0.389899 | 18.59873 | 0.3878788 | 19.23567 | 0.4565657 | 19.49045 |  | 0.4525253 | 17.70701 | 0.4545455 | 20 | 0.4565657 | 23.18471 |  | 0.4545455 | 23.18471 |  | 0.4545455 | 18.21656
0.4765957 | 21.27389 | 0.4765957 | 23.05732 | 0.4765957 | 23.3121 | 0.4525253 | 20 |  | 0.4525253 | 22.54777 |  | 0.4525253 | 22.16561 | 0.4525253 | 20.25478 |  | 0.3919192 | 18.59873 | 0.389899 | 19.23567 | 0.4585859 | 19.49045 |  | 0.4525253 | 17.70701 | 0.4545455 | 20 | 0.4565657 | 23.18471 |  | 0.4545455 | 23.18471 |  | 0.4545455 | 18.34395
0.4787234 | 21.27389 | 0.4765957 | 23.05732 | 0.4787234 | 23.3121 | 0.4545455 | 20 |  | 0.4545455 | 22.54777 |  | 0.4525253 | 22.29299 | 0.4525253 | 20.25478 |  | 0.3919192 | 18.59873 | 0.389899 | 19.23567 | 0.4585859 | 19.49045 |  | 0.4525253 | 17.70701 | 0.4565657 | 20 | 0.4565657 | 23.18471 |  | 0.4565657 | 23.18471 |  | 0.4545455 | 18.34395
0.4787234 | 21.27389 | 0.4787234 | 23.18471 | 0.4787234 | 23.3121 | 0.4545455 | 20 |  | 0.4545455 | 22.67516 |  | 0.4545455 | 22.29299 | 0.4545455 | 20.25478 |  | 0.3919192 | 18.59873 | 0.389899 | 19.23567 | 0.4585859 | 19.49045 |  | 0.4545455 | 17.83439 | 0.4565657 | 20 | 0.4565657 | 23.18471 |  | 0.4565657 | 23.3121 |  | 0.4545455 | 18.34395
0.4787234 | 21.27389 | 0.4787234 | 23.18471 | 0.4787234 | 23.3121 | 0.4545455 | 20.12739 |  | 0.4545455 | 22.67516 |  | 0.4545455 | 22.29299 | 0.4545455 | 20.25478 |  | 0.3919192 | 18.59873 | 0.389899 | 19.23567 | 0.4585859 | 19.49045 |  | 0.4545455 | 17.83439 | 0.4565657 | 20 | 0.4565657 | 23.3121 |  | 0.4565657 | 23.3121 |  | 0.4545455 | 18.34395
0.4787234 | 21.27389 | 0.4787234 | 23.18471 | 0.4787234 | 23.43949 | 0.4545455 | 20.12739 |  | 0.4545455 | 22.67516 |  | 0.4545455 | 22.29299 | 0.4545455 | 20.25478 |  | 0.3919192 | 18.59873 | 0.389899 | 19.23567 | 0.4585859 | 19.49045 |  | 0.4545455 | 17.83439 | 0.4565657 | 20 | 0.4585859 | 23.3121 |  | 0.4565657 | 23.3121 |  | 0.4545455 | 18.34395
0.4787234 | 21.27389 | 0.4787234 | 23.18471 | 0.4787234 | 23.43949 | 0.4545455 | 20.12739 |  | 0.4545455 | 22.67516 |  | 0.4545455 | 22.29299 | 0.4545455 | 20.38217 |  | 0.3919192 | 18.59873 | 0.389899 | 19.23567 | 0.4585859 | 19.61783 |  | 0.4545455 | 17.83439 | 0.4565657 | 20.12739 | 0.4585859 | 23.3121 |  | 0.4565657 | 23.3121 |  | 0.4565657 | 18.34395
0.4787234 | 21.40127 | 0.4787234 | 23.18471 | 0.4787234 | 23.43949 | 0.4545455 | 20.12739 |  | 0.4545455 | 22.67516 |  | 0.4545455 | 22.29299 | 0.4545455 | 20.38217 |  | 0.3919192 | 18.59873 | 0.389899 | 19.23567 | 0.4585859 | 19.61783 |  | 0.4545455 | 17.83439 | 0.4565657 | 20.12739 | 0.4585859 | 23.3121 |  | 0.4565657 | 23.3121 |  | 0.4565657 | 18.34395
0.4787234 | 21.40127 | 0.4787234 | 23.3121 | 0.4787234 | 23.43949 | 0.4545455 | 20.12739 |  | 0.4545455 | 22.80255 |  | 0.4545455 | 22.29299 | 0.4545455 | 20.38217 |  | 0.3939394 | 18.59873 | 0.389899 | 19.23567 | 0.4606061 | 19.61783 |  | 0.4545455 | 17.83439 | 0.4565657 | 20.12739 | 0.4585859 | 23.3121 |  | 0.4565657 | 23.3121 |  | 0.4565657 | 18.34395
0.4808511 | 21.40127 | 0.4808511 | 23.3121 | 0.4808511 | 23.43949 | 0.4565657 | 20.12739 |  | 0.4565657 | 22.80255 |  | 0.4565657 | 22.42038 | 0.4565657 | 20.38217 |  | 0.3939394 | 18.59873 | 0.3919192 | 19.23567 | 0.4606061 | 19.61783 |  | 0.4565657 | 17.83439 | 0.4585859 | 20.12739 | 0.4585859 | 23.3121 |  | 0.4585859 | 23.3121 |  | 0.4565657 | 18.34395
0.4808511 | 21.40127 | 0.4808511 | 23.3121 | 0.4808511 | 23.56688 | 0.4565657 | 20.12739 |  | 0.4565657 | 22.80255 |  | 0.4565657 | 22.42038 | 0.4565657 | 20.38217 |  | 0.3939394 | 18.72611 | 0.3919192 | 19.23567 | 0.4606061 | 19.61783 |  | 0.4565657 | 17.83439 | 0.4585859 | 20.12739 | 0.4585859 | 23.43949 |  | 0.4585859 | 23.43949 |  | 0.4565657 | 18.34395
0.4808511 | 21.40127 | 0.4808511 | 23.3121 | 0.4808511 | 23.56688 | 0.4565657 | 20.25478 |  | 0.4565657 | 22.80255 |  | 0.4565657 | 22.42038 | 0.4565657 | 20.38217 |  | 0.3939394 | 18.72611 | 0.3919192 | 19.36306 | 0.4606061 | 19.61783 |  | 0.4565657 | 17.83439 | 0.4585859 | 20.12739 | 0.4585859 | 23.43949 |  | 0.4585859 | 23.43949 |  | 0.4565657 | 18.34395
0.4808511 | 21.52866 | 0.4808511 | 23.3121 | 0.4808511 | 23.56688 | 0.4565657 | 20.25478 |  | 0.4565657 | 22.80255 |  | 0.4565657 | 22.42038 | 0.4565657 | 20.38217 |  | 0.3939394 | 18.72611 | 0.3919192 | 19.36306 | 0.4606061 | 19.61783 |  | 0.4565657 | 17.83439 | 0.4585859 | 20.12739 | 0.4606061 | 23.43949 |  | 0.4585859 | 23.43949 |  | 0.4565657 | 18.34395
0.4808511 | 21.52866 | 0.4808511 | 23.3121 | 0.4808511 | 23.56688 | 0.4565657 | 20.25478 |  | 0.4565657 | 22.80255 |  | 0.4565657 | 22.42038 | 0.4565657 | 20.38217 |  | 0.3939394 | 18.72611 | 0.3919192 | 19.36306 | 0.4606061 | 19.61783 |  | 0.4565657 | 17.83439 | 0.4585859 | 20.12739 | 0.4606061 | 23.43949 |  | 0.4585859 | 23.43949 |  | 0.4585859 | 18.34395
0.4808511 | 21.52866 | 0.4808511 | 23.43949 | 0.4808511 | 23.56688 | 0.4565657 | 20.25478 |  | 0.4565657 | 22.92994 |  | 0.4565657 | 22.42038 | 0.4565657 | 20.38217 |  | 0.3939394 | 18.72611 | 0.3919192 | 19.36306 | 0.4626263 | 19.61783 |  | 0.4565657 | 17.83439 | 0.4585859 | 20.12739 | 0.4606061 | 23.43949 |  | 0.4585859 | 23.43949 |  | 0.4585859 | 18.34395
0.4808511 | 21.52866 | 0.4808511 | 23.43949 | 0.4808511 | 23.69427 | 0.4585859 | 20.25478 |  | 0.4585859 | 22.92994 |  | 0.4565657 | 22.42038 | 0.4565657 | 20.50955 |  | 0.3939394 | 18.72611 | 0.3919192 | 19.36306 | 0.4626263 | 19.74522 |  | 0.4565657 | 17.96178 | 0.4606061 | 20.12739 | 0.4606061 | 23.43949 |  | 0.4585859 | 23.43949 |  | 0.4585859 | 18.47134
0.4829787 | 21.52866 | 0.4829787 | 23.43949 | 0.4829787 | 23.69427 | 0.4585859 | 20.25478 |  | 0.4585859 | 22.92994 |  | 0.4585859 | 22.54777 | 0.4585859 | 20.50955 |  | 0.3939394 | 18.72611 | 0.3919192 | 19.36306 | 0.4626263 | 19.74522 |  | 0.4585859 | 17.96178 | 0.4606061 | 20.25478 | 0.4606061 | 23.56688 |  | 0.4606061 | 23.56688 |  | 0.4585859 | 18.47134
0.4829787 | 21.52866 | 0.4829787 | 23.43949 | 0.4829787 | 23.69427 | 0.4585859 | 20.25478 |  | 0.4585859 | 22.92994 |  | 0.4585859 | 22.54777 | 0.4585859 | 20.50955 |  | 0.3959596 | 18.72611 | 0.3939394 | 19.36306 | 0.4626263 | 19.74522 |  | 0.4585859 | 17.96178 | 0.4606061 | 20.25478 | 0.4606061 | 23.56688 |  | 0.4606061 | 23.56688 |  | 0.4585859 | 18.47134
0.4829787 | 21.65605 | 0.4829787 | 23.43949 | 0.4829787 | 23.69427 | 0.4585859 | 20.38217 |  | 0.4585859 | 22.92994 |  | 0.4585859 | 22.54777 | 0.4585859 | 20.50955 |  | 0.3959596 | 18.72611 | 0.3939394 | 19.36306 | 0.4626263 | 19.74522 |  | 0.4585859 | 17.96178 | 0.4606061 | 20.25478 | 0.4606061 | 23.56688 |  | 0.4606061 | 23.56688 |  | 0.4585859 | 18.47134
0.4829787 | 21.65605 | 0.4829787 | 23.56688 | 0.4829787 | 23.69427 | 0.4585859 | 20.38217 |  | 0.4585859 | 22.92994 |  | 0.4585859 | 22.54777 | 0.4585859 | 20.50955 |  | 0.3959596 | 18.72611 | 0.3939394 | 19.36306 | 0.4626263 | 19.74522 |  | 0.4585859 | 17.96178 | 0.4606061 | 20.25478 | 0.4626263 | 23.56688 |  | 0.4606061 | 23.56688 |  | 0.4606061 | 18.47134
0.4829787 | 21.65605 | 0.4829787 | 23.56688 | 0.4829787 | 23.82166 | 0.4585859 | 20.38217 |  | 0.4585859 | 23.05732 |  | 0.4585859 | 22.54777 | 0.4585859 | 20.50955 |  | 0.3959596 | 18.72611 | 0.3939394 | 19.36306 | 0.4626263 | 19.74522 |  | 0.4585859 | 17.96178 | 0.4606061 | 20.25478 | 0.4626263 | 23.56688 |  | 0.4606061 | 23.56688 |  | 0.4606061 | 18.47134
0.4829787 | 21.65605 | 0.4829787 | 23.56688 | 0.4829787 | 23.82166 | 0.4585859 | 20.38217 |  | 0.4585859 | 23.05732 |  | 0.4585859 | 22.54777 | 0.4585859 | 20.50955 |  | 0.3959596 | 18.72611 | 0.3939394 | 19.36306 | 0.4646465 | 19.74522 |  | 0.4585859 | 17.96178 | 0.4606061 | 20.25478 | 0.4626263 | 23.69427 |  | 0.4606061 | 23.56688 |  | 0.4606061 | 18.47134
0.4829787 | 21.65605 | 0.4829787 | 23.56688 | 0.4829787 | 23.82166 | 0.4606061 | 20.38217 |  | 0.4606061 | 23.05732 |  | 0.4585859 | 22.67516 | 0.4585859 | 20.50955 |  | 0.3959596 | 18.72611 | 0.3939394 | 19.36306 | 0.4646465 | 19.74522 |  | 0.4585859 | 17.96178 | 0.4626263 | 20.25478 | 0.4626263 | 23.69427 |  | 0.4606061 | 23.56688 |  | 0.4606061 | 18.47134
0.4851064 | 21.78344 | 0.4851064 | 23.56688 | 0.4851064 | 23.82166 | 0.4606061 | 20.38217 |  | 0.4606061 | 23.05732 |  | 0.4606061 | 22.67516 | 0.4606061 | 20.63694 |  | 0.3959596 | 18.72611 | 0.3939394 | 19.49045 | 0.4646465 | 19.74522 |  | 0.4606061 | 17.96178 | 0.4626263 | 20.25478 | 0.4626263 | 23.69427 |  | 0.4626263 | 23.69427 |  | 0.4606061 | 18.47134
0.4851064 | 21.78344 | 0.4851064 | 23.69427 | 0.4851064 | 23.82166 | 0.4606061 | 20.38217 |  | 0.4606061 | 23.05732 |  | 0.4606061 | 22.67516 | 0.4606061 | 20.63694 |  | 0.3979798 | 18.72611 | 0.3939394 | 19.49045 | 0.4646465 | 19.87261 |  | 0.4606061 | 17.96178 | 0.4626263 | 20.25478 | 0.4626263 | 23.69427 |  | 0.4626263 | 23.69427 |  | 0.4606061 | 18.47134
0.4851064 | 21.78344 | 0.4851064 | 23.69427 | 0.4851064 | 23.94904 | 0.4606061 | 20.50955 |  | 0.4606061 | 23.18471 |  | 0.4606061 | 22.67516 | 0.4606061 | 20.63694 |  | 0.3979798 | 18.8535 | 0.3959596 | 19.49045 | 0.4646465 | 19.87261 |  | 0.4606061 | 17.96178 | 0.4626263 | 20.25478 | 0.4646465 | 23.69427 |  | 0.4626263 | 23.69427 |  | 0.4606061 | 18.47134
0.4851064 | 21.78344 | 0.4851064 | 23.69427 | 0.4851064 | 23.94904 | 0.4606061 | 20.50955 |  | 0.4606061 | 23.18471 |  | 0.4606061 | 22.67516 | 0.4606061 | 20.63694 |  | 0.3979798 | 18.8535 | 0.3959596 | 19.49045 | 0.4646465 | 19.87261 |  | 0.4606061 | 18.08917 | 0.4626263 | 20.38217 | 0.4646465 | 23.69427 |  | 0.4626263 | 23.69427 |  | 0.4626263 | 18.59873
0.4851064 | 21.78344 | 0.4851064 | 23.69427 | 0.4851064 | 23.94904 | 0.4606061 | 20.50955 |  | 0.4606061 | 23.18471 |  | 0.4606061 | 22.67516 | 0.4606061 | 20.63694 |  | 0.3979798 | 18.8535 | 0.3959596 | 19.49045 | 0.4646465 | 19.87261 |  | 0.4606061 | 18.08917 | 0.4626263 | 20.38217 | 0.4646465 | 23.69427 |  | 0.4626263 | 23.69427 |  | 0.4626263 | 18.59873
0.4851064 | 21.91083 | 0.4851064 | 23.69427 | 0.4851064 | 23.94904 | 0.4606061 | 20.50955 |  | 0.4606061 | 23.18471 |  | 0.4606061 | 22.67516 | 0.4606061 | 20.63694 |  | 0.3979798 | 18.8535 | 0.3959596 | 19.49045 | 0.4666667 | 19.87261 |  | 0.4606061 | 18.08917 | 0.4646465 | 20.38217 | 0.4646465 | 23.82166 |  | 0.4626263 | 23.69427 |  | 0.4626263 | 18.59873
0.487234 | 21.91083 | 0.4851064 | 23.82166 | 0.487234 | 23.94904 | 0.4626263 | 20.50955 |  | 0.4626263 | 23.18471 |  | 0.4626263 | 22.80255 | 0.4626263 | 20.63694 |  | 0.3979798 | 18.8535 | 0.3959596 | 19.49045 | 0.4666667 | 19.87261 |  | 0.4626263 | 18.08917 | 0.4646465 | 20.38217 | 0.4646465 | 23.82166 |  | 0.4646465 | 23.82166 |  | 0.4626263 | 18.59873
0.487234 | 21.91083 | 0.487234 | 23.82166 | 0.487234 | 24.07643 | 0.4626263 | 20.50955 |  | 0.4626263 | 23.18471 |  | 0.4626263 | 22.80255 | 0.4626263 | 20.63694 |  | 0.3979798 | 18.8535 | 0.3959596 | 19.49045 | 0.4666667 | 19.87261 |  | 0.4626263 | 18.08917 | 0.4646465 | 20.38217 | 0.4646465 | 23.82166 |  | 0.4646465 | 23.82166 |  | 0.4626263 | 18.59873
0.487234 | 21.91083 | 0.487234 | 23.82166 | 0.487234 | 24.07643 | 0.4626263 | 20.50955 |  | 0.4626263 | 23.3121 |  | 0.4626263 | 22.80255 | 0.4626263 | 20.76433 |  | 0.3979798 | 18.8535 | 0.3959596 | 19.49045 | 0.4666667 | 19.87261 |  | 0.4626263 | 18.08917 | 0.4646465 | 20.38217 | 0.4646465 | 23.82166 |  | 0.4646465 | 23.82166 |  | 0.4626263 | 18.59873
0.487234 | 21.91083 | 0.487234 | 23.82166 | 0.487234 | 24.07643 | 0.4626263 | 20.63694 |  | 0.4626263 | 23.3121 |  | 0.4626263 | 22.80255 | 0.4626263 | 20.76433 |  | 0.4 | 18.8535 | 0.3979798 | 19.49045 | 0.4666667 | 19.87261 |  | 0.4626263 | 18.08917 | 0.4646465 | 20.38217 | 0.4666667 | 23.82166 |  | 0.4646465 | 23.82166 |  | 0.4626263 | 18.59873
0.487234 | 22.03822 | 0.487234 | 23.82166 | 0.487234 | 24.07643 | 0.4626263 | 20.63694 |  | 0.4626263 | 23.3121 |  | 0.4626263 | 22.80255 | 0.4626263 | 20.76433 |  | 0.4 | 18.8535 | 0.3979798 | 19.49045 | 0.4666667 | 20 |  | 0.4626263 | 18.08917 | 0.4646465 | 20.38217 | 0.4666667 | 23.94904 |  | 0.4646465 | 23.82166 |  | 0.4646465 | 18.59873
0.487234 | 22.03822 | 0.487234 | 23.94904 | 0.487234 | 24.20382 | 0.4626263 | 20.63694 |  | 0.4626263 | 23.3121 |  | 0.4626263 | 22.80255 | 0.4626263 | 20.76433 |  | 0.4 | 18.8535 | 0.3979798 | 19.61783 | 0.4686869 | 20 |  | 0.4626263 | 18.08917 | 0.4646465 | 20.38217 | 0.4666667 | 23.94904 |  | 0.4646465 | 23.82166 |  | 0.4646465 | 18.59873
0.487234 | 22.03822 | 0.487234 | 23.94904 | 0.487234 | 24.20382 | 0.4626263 | 20.63694 |  | 0.4626263 | 23.3121 |  | 0.4626263 | 22.92994 | 0.4626263 | 20.76433 |  | 0.4 | 18.8535 | 0.3979798 | 19.61783 | 0.4686869 | 20 |  | 0.4626263 | 18.08917 | 0.4666667 | 20.50955 | 0.4666667 | 23.94904 |  | 0.4666667 | 23.94904 |  | 0.4646465 | 18.59873
0.4893617 | 22.03822 | 0.4893617 | 23.94904 | 0.4893617 | 24.20382 | 0.4646465 | 20.63694 |  | 0.4646465 | 23.3121 |  | 0.4646465 | 22.92994 | 0.4646465 | 20.76433 |  | 0.4 | 18.8535 | 0.3979798 | 19.61783 | 0.4686869 | 20 |  | 0.4646465 | 18.08917 | 0.4666667 | 20.50955 | 0.4666667 | 23.94904 |  | 0.4666667 | 23.94904 |  | 0.4646465 | 18.59873
0.4893617 | 22.03822 | 0.4893617 | 23.94904 | 0.4893617 | 24.20382 | 0.4646465 | 20.63694 |  | 0.4646465 | 23.43949 |  | 0.4646465 | 22.92994 | 0.4646465 | 20.76433 |  | 0.4 | 18.8535 | 0.3979798 | 19.61783 | 0.4686869 | 20 |  | 0.4646465 | 18.21656 | 0.4666667 | 20.50955 | 0.4666667 | 23.94904 |  | 0.4666667 | 23.94904 |  | 0.4646465 | 18.72611
0.4893617 | 22.03822 | 0.4893617 | 23.94904 | 0.4893617 | 24.20382 | 0.4646465 | 20.76433 |  | 0.4646465 | 23.43949 |  | 0.4646465 | 22.92994 | 0.4646465 | 20.76433 |  | 0.4 | 18.8535 | 0.3979798 | 19.61783 | 0.4686869 | 20 |  | 0.4646465 | 18.21656 | 0.4666667 | 20.50955 | 0.4686869 | 23.94904 |  | 0.4666667 | 23.94904 |  | 0.4646465 | 18.72611
0.4893617 | 22.16561 | 0.4893617 | 24.07643 | 0.4893617 | 24.33121 | 0.4646465 | 20.76433 |  | 0.4646465 | 23.43949 |  | 0.4646465 | 22.92994 | 0.4646465 | 20.89172 |  | 0.4 | 18.98089 | 0.3979798 | 19.61783 | 0.4686869 | 20 |  | 0.4646465 | 18.21656 | 0.4666667 | 20.50955 | 0.4686869 | 24.07643 |  | 0.4666667 | 23.94904 |  | 0.4666667 | 18.72611
0.4893617 | 22.16561 | 0.4893617 | 24.07643 | 0.4893617 | 24.33121 | 0.4646465 | 20.76433 |  | 0.4646465 | 23.43949 |  | 0.4646465 | 22.92994 | 0.4646465 | 20.89172 |  | 0.4020202 | 18.98089 | 0.4 | 19.61783 | 0.4686869 | 20 |  | 0.4646465 | 18.21656 | 0.4666667 | 20.50955 | 0.4686869 | 24.07643 |  | 0.4666667 | 24.07643 |  | 0.4666667 | 18.72611
0.4893617 | 22.16561 | 0.4893617 | 24.07643 | 0.4893617 | 24.33121 | 0.4646465 | 20.76433 |  | 0.4646465 | 23.43949 |  | 0.4646465 | 22.92994 | 0.4646465 | 20.89172 |  | 0.4020202 | 18.98089 | 0.4 | 19.61783 | 0.4707071 | 20 |  | 0.4646465 | 18.21656 | 0.4666667 | 20.50955 | 0.4686869 | 24.07643 |  | 0.4666667 | 24.07643 |  | 0.4666667 | 18.72611
0.4914894 | 22.16561 | 0.4893617 | 24.07643 | 0.4914894 | 24.33121 | 0.4646465 | 20.76433 |  | 0.4666667 | 23.56688 |  | 0.4646465 | 23.05732 | 0.4646465 | 20.89172 |  | 0.4020202 | 18.98089 | 0.4 | 19.61783 | 0.4707071 | 20.12739 |  | 0.4646465 | 18.21656 | 0.4686869 | 20.50955 | 0.4686869 | 24.07643 |  | 0.4666667 | 24.07643 |  | 0.4666667 | 18.72611
0.4914894 | 22.16561 | 0.4914894 | 24.07643 | 0.4914894 | 24.4586 | 0.4666667 | 20.76433 |  | 0.4666667 | 23.56688 |  | 0.4666667 | 23.05732 | 0.4666667 | 20.89172 |  | 0.4020202 | 18.98089 | 0.4 | 19.61783 | 0.4707071 | 20.12739 |  | 0.4666667 | 18.21656 | 0.4686869 | 20.50955 | 0.4686869 | 24.07643 |  | 0.4686869 | 24.07643 |  | 0.4666667 | 18.72611
0.4914894 | 22.29299 | 0.4914894 | 24.20382 | 0.4914894 | 24.4586 | 0.4666667 | 20.89172 |  | 0.4666667 | 23.56688 |  | 0.4666667 | 23.05732 | 0.4666667 | 20.89172 |  | 0.4020202 | 18.98089 | 0.4 | 19.61783 | 0.4707071 | 20.12739 |  | 0.4666667 | 18.21656 | 0.4686869 | 20.63694 | 0.4686869 | 24.07643 |  | 0.4686869 | 24.07643 |  | 0.4666667 | 18.72611
0.4914894 | 22.29299 | 0.4914894 | 24.20382 | 0.4914894 | 24.4586 | 0.4666667 | 20.89172 |  | 0.4666667 | 23.56688 |  | 0.4666667 | 23.05732 | 0.4666667 | 20.89172 |  | 0.4020202 | 18.98089 | 0.4 | 19.61783 | 0.4707071 | 20.12739 |  | 0.4666667 | 18.21656 | 0.4686869 | 20.63694 | 0.4707071 | 24.20382 |  | 0.4686869 | 24.07643 |  | 0.4666667 | 18.72611
0.4914894 | 22.29299 | 0.4914894 | 24.20382 | 0.4914894 | 24.4586 | 0.4666667 | 20.89172 |  | 0.4666667 | 23.56688 |  | 0.4666667 | 23.05732 | 0.4666667 | 20.89172 |  | 0.4020202 | 18.98089 | 0.4 | 19.74522 | 0.4707071 | 20.12739 |  | 0.4666667 | 18.21656 | 0.4686869 | 20.63694 | 0.4707071 | 24.20382 |  | 0.4686869 | 24.20382 |  | 0.4686869 | 18.72611
0.4914894 | 22.29299 | 0.4914894 | 24.20382 | 0.4914894 | 24.4586 | 0.4666667 | 20.89172 |  | 0.4666667 | 23.56688 |  | 0.4666667 | 23.05732 | 0.4666667 | 21.01911 |  | 0.4020202 | 18.98089 | 0.4 | 19.74522 | 0.4727273 | 20.12739 |  | 0.4666667 | 18.34395 | 0.4686869 | 20.63694 | 0.4707071 | 24.20382 |  | 0.4686869 | 24.20382 |  | 0.4686869 | 18.8535
0.4914894 | 22.29299 | 0.4914894 | 24.20382 | 0.4914894 | 24.58599 | 0.4666667 | 20.89172 |  | 0.4666667 | 23.69427 |  | 0.4666667 | 23.05732 | 0.4666667 | 21.01911 |  | 0.4040404 | 18.98089 | 0.4020202 | 19.74522 | 0.4727273 | 20.12739 |  | 0.4666667 | 18.34395 | 0.4707071 | 20.63694 | 0.4707071 | 24.20382 |  | 0.4686869 | 24.20382 |  | 0.4686869 | 18.8535
0.493617 | 22.29299 | 0.4914894 | 24.33121 | 0.493617 | 24.58599 | 0.4686869 | 20.89172 |  | 0.4686869 | 23.69427 |  | 0.4686869 | 23.18471 | 0.4666667 | 21.01911 |  | 0.4040404 | 18.98089 | 0.4020202 | 19.74522 | 0.4727273 | 20.12739 |  | 0.4686869 | 18.34395 | 0.4707071 | 20.63694 | 0.4707071 | 24.20382 |  | 0.4707071 | 24.20382 |  | 0.4686869 | 18.8535
0.493617 | 22.42038 | 0.493617 | 24.33121 | 0.493617 | 24.58599 | 0.4686869 | 20.89172 |  | 0.4686869 | 23.69427 |  | 0.4686869 | 23.18471 | 0.4686869 | 21.01911 |  | 0.4040404 | 18.98089 | 0.4020202 | 19.74522 | 0.4727273 | 20.25478 |  | 0.4686869 | 18.34395 | 0.4707071 | 20.63694 | 0.4707071 | 24.20382 |  | 0.4707071 | 24.20382 |  | 0.4686869 | 18.8535
0.493617 | 22.42038 | 0.493617 | 24.33121 | 0.493617 | 24.58599 | 0.4686869 | 21.01911 |  | 0.4686869 | 23.69427 |  | 0.4686869 | 23.18471 | 0.4686869 | 21.01911 |  | 0.4040404 | 18.98089 | 0.4020202 | 19.74522 | 0.4727273 | 20.25478 |  | 0.4686869 | 18.34395 | 0.4707071 | 20.63694 | 0.4707071 | 24.33121 |  | 0.4707071 | 24.20382 |  | 0.4686869 | 18.8535
0.493617 | 22.42038 | 0.493617 | 24.33121 | 0.493617 | 24.71338 | 0.4686869 | 21.01911 |  | 0.4686869 | 23.69427 |  | 0.4686869 | 23.18471 | 0.4686869 | 21.01911 |  | 0.4040404 | 19.10828 | 0.4020202 | 19.74522 | 0.4727273 | 20.25478 |  | 0.4686869 | 18.34395 | 0.4707071 | 20.63694 | 0.4727273 | 24.33121 |  | 0.4707071 | 24.33121 |  | 0.4707071 | 18.8535
0.493617 | 22.42038 | 0.493617 | 24.33121 | 0.493617 | 24.71338 | 0.4686869 | 21.01911 |  | 0.4686869 | 23.82166 |  | 0.4686869 | 23.18471 | 0.4686869 | 21.01911 |  | 0.4040404 | 19.10828 | 0.4020202 | 19.74522 | 0.4727273 | 20.25478 |  | 0.4686869 | 18.34395 | 0.4707071 | 20.76433 | 0.4727273 | 24.33121 |  | 0.4707071 | 24.33121 |  | 0.4707071 | 18.8535
0.493617 | 22.42038 | 0.493617 | 24.4586 | 0.493617 | 24.71338 | 0.4686869 | 21.01911 |  | 0.4686869 | 23.82166 |  | 0.4686869 | 23.18471 | 0.4686869 | 21.01911 |  | 0.4040404 | 19.10828 | 0.4020202 | 19.74522 | 0.4747475 | 20.25478 |  | 0.4686869 | 18.34395 | 0.4707071 | 20.76433 | 0.4727273 | 24.33121 |  | 0.4707071 | 24.33121 |  | 0.4707071 | 18.8535
0.493617 | 22.54777 | 0.493617 | 24.4586 | 0.493617 | 24.71338 | 0.4686869 | 21.01911 |  | 0.4707071 | 23.82166 |  | 0.4686869 | 23.18471 | 0.4686869 | 21.1465 |  | 0.4060606 | 19.10828 | 0.4020202 | 19.74522 | 0.4747475 | 20.25478 |  | 0.4686869 | 18.34395 | 0.4727273 | 20.76433 | 0.4727273 | 24.33121 |  | 0.4707071 | 24.33121 |  | 0.4707071 | 18.8535
0.4957447 | 22.54777 | 0.4957447 | 24.4586 | 0.4957447 | 24.71338 | 0.4707071 | 21.1465 |  | 0.4707071 | 23.82166 |  | 0.4707071 | 23.3121 | 0.4707071 | 21.1465 |  | 0.4060606 | 19.10828 | 0.4040404 | 19.74522 | 0.4747475 | 20.25478 |  | 0.4707071 | 18.34395 | 0.4727273 | 20.76433 | 0.4727273 | 24.4586 |  | 0.4727273 | 24.33121 |  | 0.4707071 | 18.8535
0.4957447 | 22.54777 | 0.4957447 | 24.4586 | 0.4957447 | 24.84076 | 0.4707071 | 21.1465 |  | 0.4707071 | 23.82166 |  | 0.4707071 | 23.3121 | 0.4707071 | 21.1465 |  | 0.4060606 | 19.10828 | 0.4040404 | 19.87261 | 0.4747475 | 20.38217 |  | 0.4707071 | 18.34395 | 0.4727273 | 20.76433 | 0.4727273 | 24.4586 |  | 0.4727273 | 24.33121 |  | 0.4707071 | 18.8535
0.4957447 | 22.54777 | 0.4957447 | 24.58599 | 0.4957447 | 24.84076 | 0.4707071 | 21.1465 |  | 0.4707071 | 23.94904 |  | 0.4707071 | 23.3121 | 0.4707071 | 21.1465 |  | 0.4060606 | 19.10828 | 0.4040404 | 19.87261 | 0.4747475 | 20.38217 |  | 0.4707071 | 18.34395 | 0.4727273 | 20.76433 | 0.4747475 | 24.4586 |  | 0.4727273 | 24.4586 |  | 0.4707071 | 18.8535
0.4957447 | 22.54777 | 0.4957447 | 24.58599 | 0.4957447 | 24.84076 | 0.4707071 | 21.1465 |  | 0.4707071 | 23.94904 |  | 0.4707071 | 23.3121 | 0.4707071 | 21.1465 |  | 0.4060606 | 19.10828 | 0.4040404 | 19.87261 | 0.4747475 | 20.38217 |  | 0.4707071 | 18.47134 | 0.4727273 | 20.76433 | 0.4747475 | 24.4586 |  | 0.4727273 | 24.4586 |  | 0.4707071 | 18.8535
0.4957447 | 22.67516 | 0.4957447 | 24.58599 | 0.4957447 | 24.84076 | 0.4707071 | 21.1465 |  | 0.4707071 | 23.94904 |  | 0.4707071 | 23.3121 | 0.4707071 | 21.1465 |  | 0.4060606 | 19.10828 | 0.4040404 | 19.87261 | 0.4747475 | 20.38217 |  | 0.4707071 | 18.47134 | 0.4727273 | 20.76433 | 0.4747475 | 24.4586 |  | 0.4727273 | 24.4586 |  | 0.4727273 | 18.98089
0.4957447 | 22.67516 | 0.4957447 | 24.58599 | 0.4957447 | 24.84076 | 0.4707071 | 21.1465 |  | 0.4707071 | 23.94904 |  | 0.4707071 | 23.3121 | 0.4707071 | 21.1465 |  | 0.4060606 | 19.10828 | 0.4040404 | 19.87261 | 0.4767677 | 20.38217 |  | 0.4707071 | 18.47134 | 0.4747475 | 20.89172 | 0.4747475 | 24.4586 |  | 0.4727273 | 24.4586 |  | 0.4727273 | 18.98089
0.4957447 | 22.67516 | 0.4957447 | 24.58599 | 0.4957447 | 24.96815 | 0.4707071 | 21.27389 |  | 0.4727273 | 23.94904 |  | 0.4707071 | 23.43949 | 0.4707071 | 21.1465 |  | 0.4060606 | 19.10828 | 0.4040404 | 19.87261 | 0.4767677 | 20.38217 |  | 0.4707071 | 18.47134 | 0.4747475 | 20.89172 | 0.4747475 | 24.58599 |  | 0.4747475 | 24.4586 |  | 0.4727273 | 18.98089
0.4978723 | 22.67516 | 0.4978723 | 24.58599 | 0.4978723 | 24.96815 | 0.4727273 | 21.27389 |  | 0.4727273 | 24.07643 |  | 0.4727273 | 23.43949 | 0.4727273 | 21.27389 |  | 0.4080808 | 19.10828 | 0.4040404 | 19.87261 | 0.4767677 | 20.38217 |  | 0.4727273 | 18.47134 | 0.4747475 | 20.89172 | 0.4747475 | 24.58599 |  | 0.4747475 | 24.4586 |  | 0.4727273 | 18.98089
0.4978723 | 22.67516 | 0.4978723 | 24.71338 | 0.4978723 | 24.96815 | 0.4727273 | 21.27389 |  | 0.4727273 | 24.07643 |  | 0.4727273 | 23.43949 | 0.4727273 | 21.27389 |  | 0.4080808 | 19.23567 | 0.4060606 | 19.87261 | 0.4767677 | 20.38217 |  | 0.4727273 | 18.47134 | 0.4747475 | 20.89172 | 0.4747475 | 24.58599 |  | 0.4747475 | 24.58599 |  | 0.4727273 | 18.98089
0.4978723 | 22.80255 | 0.4978723 | 24.71338 | 0.4978723 | 24.96815 | 0.4727273 | 21.27389 |  | 0.4727273 | 24.07643 |  | 0.4727273 | 23.43949 | 0.4727273 | 21.27389 |  | 0.4080808 | 19.23567 | 0.4060606 | 19.87261 | 0.4767677 | 20.50955 |  | 0.4727273 | 18.47134 | 0.4747475 | 20.89172 | 0.4767677 | 24.58599 |  | 0.4747475 | 24.58599 |  | 0.4727273 | 18.98089
0.4978723 | 22.80255 | 0.4978723 | 24.71338 | 0.4978723 | 24.96815 | 0.4727273 | 21.27389 |  | 0.4727273 | 24.07643 |  | 0.4727273 | 23.43949 | 0.4727273 | 21.27389 |  | 0.4080808 | 19.23567 | 0.4060606 | 19.87261 | 0.4767677 | 20.50955 |  | 0.4727273 | 18.47134 | 0.4747475 | 20.89172 | 0.4767677 | 24.58599 |  | 0.4747475 | 24.58599 |  | 0.4747475 | 18.98089
0.4978723 | 22.80255 | 0.4978723 | 24.71338 | 0.4978723 | 25.09554 | 0.4727273 | 21.27389 |  | 0.4727273 | 24.07643 |  | 0.4727273 | 23.43949 | 0.4727273 | 21.27389 |  | 0.4080808 | 19.23567 | 0.4060606 | 20 | 0.4767677 | 20.50955 |  | 0.4727273 | 18.47134 | 0.4747475 | 20.89172 | 0.4767677 | 24.58599 |  | 0.4747475 | 24.58599 |  | 0.4747475 | 18.98089
0.4978723 | 22.80255 | 0.4978723 | 24.84076 | 0.4978723 | 25.09554 | 0.4727273 | 21.40127 |  | 0.4727273 | 24.07643 |  | 0.4727273 | 23.43949 | 0.4727273 | 21.27389 |  | 0.4080808 | 19.23567 | 0.4060606 | 20 | 0.4787879 | 20.50955 |  | 0.4727273 | 18.47134 | 0.4767677 | 20.89172 | 0.4767677 | 24.71338 |  | 0.4747475 | 24.58599 |  | 0.4747475 | 18.98089
0.5 | 22.80255 | 0.5 | 24.84076 | 0.5 | 25.09554 | 0.4747475 | 21.40127 |  | 0.4747475 | 24.20382 |  | 0.4747475 | 23.56688 | 0.4747475 | 21.27389 |  | 0.4080808 | 19.23567 | 0.4060606 | 20 | 0.4787879 | 20.50955 |  | 0.4747475 | 18.59873 | 0.4767677 | 21.01911 | 0.4767677 | 24.71338 |  | 0.4767677 | 24.58599 |  | 0.4747475 | 18.98089
0.5 | 22.92994 | 0.5 | 24.84076 | 0.5 | 25.09554 | 0.4747475 | 21.40127 |  | 0.4747475 | 24.20382 |  | 0.4747475 | 23.56688 | 0.4747475 | 21.27389 |  | 0.4080808 | 19.23567 | 0.4060606 | 20 | 0.4787879 | 20.50955 |  | 0.4747475 | 18.59873 | 0.4767677 | 21.01911 | 0.4767677 | 24.71338 |  | 0.4767677 | 24.58599 |  | 0.4747475 | 19.10828
0.5 | 22.92994 | 0.5 | 24.84076 | 0.5 | 25.22293 | 0.4747475 | 21.40127 |  | 0.4747475 | 24.20382 |  | 0.4747475 | 23.56688 | 0.4747475 | 21.40127 |  | 0.410101 | 19.23567 | 0.4080808 | 20 | 0.4787879 | 20.50955 |  | 0.4747475 | 18.59873 | 0.4767677 | 21.01911 | 0.4767677 | 24.71338 |  | 0.4767677 | 24.71338 |  | 0.4747475 | 19.10828
0.5 | 22.92994 | 0.5 | 24.84076 | 0.5 | 25.22293 | 0.4747475 | 21.40127 |  | 0.4747475 | 24.20382 |  | 0.4747475 | 23.56688 | 0.4747475 | 21.40127 |  | 0.410101 | 19.23567 | 0.4080808 | 20 | 0.4787879 | 20.50955 |  | 0.4747475 | 18.59873 | 0.4767677 | 21.01911 | 0.4787879 | 24.71338 |  | 0.4767677 | 24.71338 |  | 0.4767677 | 19.10828
0.5 | 22.92994 | 0.5 | 24.96815 | 0.5 | 25.22293 | 0.4747475 | 21.40127 |  | 0.4747475 | 24.20382 |  | 0.4747475 | 23.56688 | 0.4747475 | 21.40127 |  | 0.410101 | 19.23567 | 0.4080808 | 20 | 0.4787879 | 20.50955 |  | 0.4747475 | 18.59873 | 0.4767677 | 21.01911 | 0.4787879 | 24.71338 |  | 0.4767677 | 24.71338 |  | 0.4767677 | 19.10828
0.5 | 22.92994 | 0.5 | 24.96815 | 0.5 | 25.22293 | 0.4747475 | 21.52866 |  | 0.4747475 | 24.33121 |  | 0.4747475 | 23.56688 | 0.4747475 | 21.40127 |  | 0.410101 | 19.23567 | 0.4080808 | 20 | 0.4808081 | 20.63694 |  | 0.4747475 | 18.59873 | 0.4767677 | 21.01911 | 0.4787879 | 24.84076 |  | 0.4767677 | 24.71338 |  | 0.4767677 | 19.10828
0.5 | 23.05732 | 0.5 | 24.96815 | 0.5 | 25.22293 | 0.4747475 | 21.52866 |  | 0.4767677 | 24.33121 |  | 0.4747475 | 23.56688 | 0.4747475 | 21.40127 |  | 0.410101 | 19.23567 | 0.4080808 | 20 | 0.4808081 | 20.63694 |  | 0.4747475 | 18.59873 | 0.4787879 | 21.01911 | 0.4787879 | 24.84076 |  | 0.4767677 | 24.71338 |  | 0.4767677 | 19.10828
0.5021277 | 23.05732 | 0.5021277 | 24.96815 | 0.5021277 | 25.35032 | 0.4767677 | 21.52866 |  | 0.4767677 | 24.33121 |  | 0.4767677 | 23.69427 | 0.4767677 | 21.40127 |  | 0.410101 | 19.36306 | 0.4080808 | 20 | 0.4808081 | 20.63694 |  | 0.4767677 | 18.59873 | 0.4787879 | 21.1465 | 0.4787879 | 24.84076 |  | 0.4787879 | 24.84076 |  | 0.4767677 | 19.10828
0.5021277 | 23.05732 | 0.5021277 | 24.96815 | 0.5021277 | 25.35032 | 0.4767677 | 21.52866 |  | 0.4767677 | 24.33121 |  | 0.4767677 | 23.69427 | 0.4767677 | 21.40127 |  | 0.410101 | 19.36306 | 0.4080808 | 20.12739 | 0.4808081 | 20.63694 |  | 0.4767677 | 18.59873 | 0.4787879 | 21.1465 | 0.4787879 | 24.84076 |  | 0.4787879 | 24.84076 |  | 0.4767677 | 19.10828
0.5021277 | 23.05732 | 0.5021277 | 25.09554 | 0.5021277 | 25.35032 | 0.4767677 | 21.52866 |  | 0.4767677 | 24.33121 |  | 0.4767677 | 23.69427 | 0.4767677 | 21.52866 |  | 0.410101 | 19.36306 | 0.4080808 | 20.12739 | 0.4808081 | 20.63694 |  | 0.4767677 | 18.59873 | 0.4787879 | 21.1465 | 0.4787879 | 24.84076 |  | 0.4787879 | 24.84076 |  | 0.4767677 | 19.10828
0.5021277 | 23.05732 | 0.5021277 | 25.09554 | 0.5021277 | 25.35032 | 0.4767677 | 21.52866 |  | 0.4767677 | 24.4586 |  | 0.4767677 | 23.69427 | 0.4767677 | 21.52866 |  | 0.4121212 | 19.36306 | 0.410101 | 20.12739 | 0.4808081 | 20.63694 |  | 0.4767677 | 18.72611 | 0.4787879 | 21.1465 | 0.4808081 | 24.84076 |  | 0.4787879 | 24.84076 |  | 0.4787879 | 19.10828
0.5021277 | 23.18471 | 0.5021277 | 25.09554 | 0.5021277 | 25.35032 | 0.4767677 | 21.65605 |  | 0.4767677 | 24.4586 |  | 0.4767677 | 23.69427 | 0.4767677 | 21.52866 |  | 0.4121212 | 19.36306 | 0.410101 | 20.12739 | 0.4808081 | 20.63694 |  | 0.4767677 | 18.72611 | 0.4787879 | 21.1465 | 0.4808081 | 24.96815 |  | 0.4787879 | 24.84076 |  | 0.4787879 | 19.10828
0.5021277 | 23.18471 | 0.5021277 | 25.09554 | 0.5021277 | 25.47771 | 0.4767677 | 21.65605 |  | 0.4767677 | 24.4586 |  | 0.4767677 | 23.69427 | 0.4767677 | 21.52866 |  | 0.4121212 | 19.36306 | 0.410101 | 20.12739 | 0.4828283 | 20.76433 |  | 0.4767677 | 18.72611 | 0.4787879 | 21.1465 | 0.4808081 | 24.96815 |  | 0.4787879 | 24.84076 |  | 0.4787879 | 19.23567
0.5021277 | 23.18471 | 0.5021277 | 25.09554 | 0.5021277 | 25.47771 | 0.4767677 | 21.65605 |  | 0.4787879 | 24.4586 |  | 0.4767677 | 23.82166 | 0.4767677 | 21.52866 |  | 0.4121212 | 19.36306 | 0.410101 | 20.12739 | 0.4828283 | 20.76433 |  | 0.4767677 | 18.72611 | 0.4808081 | 21.1465 | 0.4808081 | 24.96815 |  | 0.4787879 | 24.84076 |  | 0.4787879 | 19.23567
0.5042553 | 23.18471 | 0.5042553 | 25.22293 | 0.5042553 | 25.47771 | 0.4787879 | 21.65605 |  | 0.4787879 | 24.4586 |  | 0.4787879 | 23.82166 | 0.4787879 | 21.52866 |  | 0.4121212 | 19.36306 | 0.410101 | 20.12739 | 0.4828283 | 20.76433 |  | 0.4787879 | 18.72611 | 0.4808081 | 21.1465 | 0.4808081 | 24.96815 |  | 0.4808081 | 24.96815 |  | 0.4787879 | 19.23567
0.5042553 | 23.18471 | 0.5042553 | 25.22293 | 0.5042553 | 25.47771 | 0.4787879 | 21.65605 |  | 0.4787879 | 24.58599 |  | 0.4787879 | 23.82166 | 0.4787879 | 21.52866 |  | 0.4121212 | 19.36306 | 0.410101 | 20.12739 | 0.4828283 | 20.76433 |  | 0.4787879 | 18.72611 | 0.4808081 | 21.27389 | 0.4808081 | 24.96815 |  | 0.4808081 | 24.96815 |  | 0.4787879 | 19.23567
0.5042553 | 23.3121 | 0.5042553 | 25.22293 | 0.5042553 | 25.6051 | 0.4787879 | 21.65605 |  | 0.4787879 | 24.58599 |  | 0.4787879 | 23.82166 | 0.4787879 | 21.65605 |  | 0.4121212 | 19.36306 | 0.410101 | 20.12739 | 0.4828283 | 20.76433 |  | 0.4787879 | 18.72611 | 0.4808081 | 21.27389 | 0.4828283 | 24.96815 |  | 0.4808081 | 24.96815 |  | 0.4787879 | 19.23567
0.5042553 | 23.3121 | 0.5042553 | 25.22293 | 0.5042553 | 25.6051 | 0.4787879 | 21.78344 |  | 0.4787879 | 24.58599 |  | 0.4787879 | 23.82166 | 0.4787879 | 21.65605 |  | 0.4121212 | 19.36306 | 0.410101 | 20.12739 | 0.4828283 | 20.76433 |  | 0.4787879 | 18.72611 | 0.4808081 | 21.27389 | 0.4828283 | 25.09554 |  | 0.4808081 | 24.96815 |  | 0.4808081 | 19.23567
0.5042553 | 23.3121 | 0.5042553 | 25.22293 | 0.5042553 | 25.6051 | 0.4787879 | 21.78344 |  | 0.4787879 | 24.58599 |  | 0.4787879 | 23.82166 | 0.4787879 | 21.65605 |  | 0.4141414 | 19.36306 | 0.4121212 | 20.25478 | 0.4828283 | 20.76433 |  | 0.4787879 | 18.72611 | 0.4808081 | 21.27389 | 0.4828283 | 25.09554 |  | 0.4808081 | 24.96815 |  | 0.4808081 | 19.23567
0.5042553 | 23.3121 | 0.5042553 | 25.35032 | 0.5042553 | 25.6051 | 0.4787879 | 21.78344 |  | 0.4787879 | 24.58599 |  | 0.4787879 | 23.94904 | 0.4787879 | 21.65605 |  | 0.4141414 | 19.49045 | 0.4121212 | 20.25478 | 0.4848485 | 20.89172 |  | 0.4787879 | 18.8535 | 0.4828283 | 21.27389 | 0.4828283 | 25.09554 |  | 0.4808081 | 24.96815 |  | 0.4808081 | 19.23567
0.506383 | 23.3121 | 0.5042553 | 25.35032 | 0.506383 | 25.6051 | 0.4808081 | 21.78344 |  | 0.4808081 | 24.71338 |  | 0.4808081 | 23.94904 | 0.4808081 | 21.65605 |  | 0.4141414 | 19.49045 | 0.4121212 | 20.25478 | 0.4848485 | 20.89172 |  | 0.4787879 | 18.8535 | 0.4828283 | 21.27389 | 0.4828283 | 25.09554 |  | 0.4828283 | 25.09554 |  | 0.4808081 | 19.23567
0.506383 | 23.43949 | 0.506383 | 25.35032 | 0.506383 | 25.73248 | 0.4808081 | 21.78344 |  | 0.4808081 | 24.71338 |  | 0.4808081 | 23.94904 | 0.4808081 | 21.65605 |  | 0.4141414 | 19.49045 | 0.4121212 | 20.25478 | 0.4848485 | 20.89172 |  | 0.4808081 | 18.8535 | 0.4828283 | 21.27389 | 0.4828283 | 25.09554 |  | 0.4828283 | 25.09554 |  | 0.4808081 | 19.23567
0.506383 | 23.43949 | 0.506383 | 25.35032 | 0.506383 | 25.73248 | 0.4808081 | 21.78344 |  | 0.4808081 | 24.71338 |  | 0.4808081 | 23.94904 | 0.4808081 | 21.65605 |  | 0.4141414 | 19.49045 | 0.4121212 | 20.25478 | 0.4848485 | 20.89172 |  | 0.4808081 | 18.8535 | 0.4828283 | 21.40127 | 0.4828283 | 25.09554 |  | 0.4828283 | 25.09554 |  | 0.4808081 | 19.23567
0.506383 | 23.43949 | 0.506383 | 25.47771 | 0.506383 | 25.73248 | 0.4808081 | 21.91083 |  | 0.4808081 | 24.71338 |  | 0.4808081 | 23.94904 | 0.4808081 | 21.78344 |  | 0.4141414 | 19.49045 | 0.4121212 | 20.25478 | 0.4848485 | 20.89172 |  | 0.4808081 | 18.8535 | 0.4828283 | 21.40127 | 0.4848485 | 25.22293 |  | 0.4828283 | 25.09554 |  | 0.4808081 | 19.23567
0.506383 | 23.43949 | 0.506383 | 25.47771 | 0.506383 | 25.73248 | 0.4808081 | 21.91083 |  | 0.4808081 | 24.71338 |  | 0.4808081 | 23.94904 | 0.4808081 | 21.78344 |  | 0.4141414 | 19.49045 | 0.4121212 | 20.25478 | 0.4848485 | 20.89172 |  | 0.4808081 | 18.8535 | 0.4828283 | 21.40127 | 0.4848485 | 25.22293 |  | 0.4828283 | 25.09554 |  | 0.4828283 | 19.23567
0.506383 | 23.43949 | 0.506383 | 25.47771 | 0.506383 | 25.73248 | 0.4808081 | 21.91083 |  | 0.4808081 | 24.84076 |  | 0.4808081 | 23.94904 | 0.4808081 | 21.78344 |  | 0.4141414 | 19.49045 | 0.4121212 | 20.25478 | 0.4868687 | 20.89172 |  | 0.4808081 | 18.8535 | 0.4828283 | 21.40127 | 0.4848485 | 25.22293 |  | 0.4828283 | 25.22293 |  | 0.4828283 | 19.36306
0.506383 | 23.56688 | 0.506383 | 25.47771 | 0.506383 | 25.85987 | 0.4808081 | 21.91083 |  | 0.4828283 | 24.84076 |  | 0.4808081 | 24.07643 | 0.4808081 | 21.78344 |  | 0.4161616 | 19.49045 | 0.4141414 | 20.25478 | 0.4868687 | 21.01911 |  | 0.4808081 | 18.8535 | 0.4848485 | 21.40127 | 0.4848485 | 25.22293 |  | 0.4828283 | 25.22293 |  | 0.4828283 | 19.36306
0.5085106 | 23.56688 | 0.5085106 | 25.47771 | 0.5085106 | 25.85987 | 0.4828283 | 21.91083 |  | 0.4828283 | 24.84076 |  | 0.4828283 | 24.07643 | 0.4828283 | 21.78344 |  | 0.4161616 | 19.49045 | 0.4141414 | 20.25478 | 0.4868687 | 21.01911 |  | 0.4828283 | 18.8535 | 0.4848485 | 21.40127 | 0.4848485 | 25.22293 |  | 0.4848485 | 25.22293 |  | 0.4828283 | 19.36306
0.5085106 | 23.56688 | 0.5085106 | 25.6051 | 0.5085106 | 25.85987 | 0.4828283 | 21.91083 |  | 0.4828283 | 24.84076 |  | 0.4828283 | 24.07643 | 0.4828283 | 21.78344 |  | 0.4161616 | 19.49045 | 0.4141414 | 20.38217 | 0.4868687 | 21.01911 |  | 0.4828283 | 18.8535 | 0.4848485 | 21.40127 | 0.4848485 | 25.22293 |  | 0.4848485 | 25.22293 |  | 0.4828283 | 19.36306
0.5085106 | 23.56688 | 0.5085106 | 25.6051 | 0.5085106 | 25.85987 | 0.4828283 | 22.03822 |  | 0.4828283 | 24.84076 |  | 0.4828283 | 24.07643 | 0.4828283 | 21.78344 |  | 0.4161616 | 19.49045 | 0.4141414 | 20.38217 | 0.4868687 | 21.01911 |  | 0.4828283 | 18.98089 | 0.4848485 | 21.40127 | 0.4848485 | 25.35032 |  | 0.4848485 | 25.22293 |  | 0.4828283 | 19.36306
0.5085106 | 23.56688 | 0.5085106 | 25.6051 | 0.5085106 | 25.98726 | 0.4828283 | 22.03822 |  | 0.4828283 | 24.96815 |  | 0.4828283 | 24.07643 | 0.4828283 | 21.91083 |  | 0.4161616 | 19.49045 | 0.4141414 | 20.38217 | 0.4868687 | 21.01911 |  | 0.4828283 | 18.98089 | 0.4848485 | 21.52866 | 0.4868687 | 25.35032 |  | 0.4848485 | 25.22293 |  | 0.4848485 | 19.36306
0.5085106 | 23.69427 | 0.5085106 | 25.6051 | 0.5085106 | 25.98726 | 0.4828283 | 22.03822 |  | 0.4828283 | 24.96815 |  | 0.4828283 | 24.07643 | 0.4828283 | 21.91083 |  | 0.4161616 | 19.61783 | 0.4141414 | 20.38217 | 0.4868687 | 21.01911 |  | 0.4828283 | 18.98089 | 0.4848485 | 21.52866 | 0.4868687 | 25.35032 |  | 0.4848485 | 25.35032 |  | 0.4848485 | 19.36306
0.5085106 | 23.69427 | 0.5085106 | 25.6051 | 0.5085106 | 25.98726 | 0.4828283 | 22.03822 |  | 0.4828283 | 24.96815 |  | 0.4828283 | 24.20382 | 0.4828283 | 21.91083 |  | 0.4161616 | 19.61783 | 0.4141414 | 20.38217 | 0.4888889 | 21.01911 |  | 0.4828283 | 18.98089 | 0.4848485 | 21.52866 | 0.4868687 | 25.35032 |  | 0.4848485 | 25.35032 |  | 0.4848485 | 19.36306
0.5106383 | 23.69427 | 0.5085106 | 25.73248 | 0.5106383 | 25.98726 | 0.4848485 | 22.03822 |  | 0.4848485 | 24.96815 |  | 0.4828283 | 24.20382 | 0.4828283 | 21.91083 |  | 0.4161616 | 19.61783 | 0.4141414 | 20.38217 | 0.4888889 | 21.01911 |  | 0.4828283 | 18.98089 | 0.4868687 | 21.52866 | 0.4868687 | 25.35032 |  | 0.4868687 | 25.35032 |  | 0.4848485 | 19.36306
0.5106383 | 23.69427 | 0.5106383 | 25.73248 | 0.5106383 | 25.98726 | 0.4848485 | 22.03822 |  | 0.4848485 | 24.96815 |  | 0.4848485 | 24.20382 | 0.4848485 | 21.91083 |  | 0.4181818 | 19.61783 | 0.4161616 | 20.38217 | 0.4888889 | 21.1465 |  | 0.4848485 | 18.98089 | 0.4868687 | 21.52866 | 0.4868687 | 25.35032 |  | 0.4868687 | 25.35032 |  | 0.4848485 | 19.36306
0.5106383 | 23.69427 | 0.5106383 | 25.73248 | 0.5106383 | 26.11465 | 0.4848485 | 22.16561 |  | 0.4848485 | 25.09554 |  | 0.4848485 | 24.20382 | 0.4848485 | 21.91083 |  | 0.4181818 | 19.61783 | 0.4161616 | 20.38217 | 0.4888889 | 21.1465 |  | 0.4848485 | 18.98089 | 0.4868687 | 21.52866 | 0.4868687 | 25.47771 |  | 0.4868687 | 25.35032 |  | 0.4848485 | 19.49045
0.5106383 | 23.82166 | 0.5106383 | 25.73248 | 0.5106383 | 26.11465 | 0.4848485 | 22.16561 |  | 0.4848485 | 25.09554 |  | 0.4848485 | 24.20382 | 0.4848485 | 21.91083 |  | 0.4181818 | 19.61783 | 0.4161616 | 20.38217 | 0.4888889 | 21.1465 |  | 0.4848485 | 18.98089 | 0.4868687 | 21.65605 | 0.4888889 | 25.47771 |  | 0.4868687 | 25.35032 |  | 0.4848485 | 19.49045
0.5106383 | 23.82166 | 0.5106383 | 25.85987 | 0.5106383 | 26.11465 | 0.4848485 | 22.16561 |  | 0.4848485 | 25.09554 |  | 0.4848485 | 24.20382 | 0.4848485 | 21.91083 |  | 0.4181818 | 19.61783 | 0.4161616 | 20.50955 | 0.4888889 | 21.1465 |  | 0.4848485 | 18.98089 | 0.4868687 | 21.65605 | 0.4888889 | 25.47771 |  | 0.4868687 | 25.35032 |  | 0.4868687 | 19.49045
0.5106383 | 23.82166 | 0.5106383 | 25.85987 | 0.5106383 | 26.11465 | 0.4848485 | 22.16561 |  | 0.4848485 | 25.09554 |  | 0.4848485 | 24.20382 | 0.4848485 | 22.03822 |  | 0.4181818 | 19.61783 | 0.4161616 | 20.50955 | 0.4909091 | 21.1465 |  | 0.4848485 | 18.98089 | 0.4868687 | 21.65605 | 0.4888889 | 25.47771 |  | 0.4868687 | 25.47771 |  | 0.4868687 | 19.49045
0.5106383 | 23.82166 | 0.5106383 | 25.85987 | 0.5106383 | 26.11465 | 0.4848485 | 22.16561 |  | 0.4848485 | 25.09554 |  | 0.4848485 | 24.33121 | 0.4848485 | 22.03822 |  | 0.4181818 | 19.61783 | 0.4161616 | 20.50955 | 0.4909091 | 21.1465 |  | 0.4848485 | 19.10828 | 0.4888889 | 21.65605 | 0.4888889 | 25.47771 |  | 0.4868687 | 25.47771 |  | 0.4868687 | 19.49045
0.512766 | 23.82166 | 0.5106383 | 25.85987 | 0.512766 | 26.24204 | 0.4868687 | 22.29299 |  | 0.4868687 | 25.22293 |  | 0.4868687 | 24.33121 | 0.4848485 | 22.03822 |  | 0.4181818 | 19.61783 | 0.4161616 | 20.50955 | 0.4909091 | 21.1465 |  | 0.4868687 | 19.10828 | 0.4888889 | 21.65605 | 0.4888889 | 25.6051 |  | 0.4888889 | 25.47771 |  | 0.4868687 | 19.49045
0.512766 | 23.94904 | 0.512766 | 25.85987 | 0.512766 | 26.24204 | 0.4868687 | 22.29299 |  | 0.4868687 | 25.22293 |  | 0.4868687 | 24.33121 | 0.4868687 | 22.03822 |  | 0.420202 | 19.61783 | 0.4181818 | 20.50955 | 0.4909091 | 21.1465 |  | 0.4868687 | 19.10828 | 0.4888889 | 21.65605 | 0.4888889 | 25.6051 |  | 0.4888889 | 25.47771 |  | 0.4868687 | 19.49045
0.512766 | 23.94904 | 0.512766 | 25.98726 | 0.512766 | 26.24204 | 0.4868687 | 22.29299 |  | 0.4868687 | 25.22293 |  | 0.4868687 | 24.33121 | 0.4868687 | 22.03822 |  | 0.420202 | 19.74522 | 0.4181818 | 20.50955 | 0.4909091 | 21.27389 |  | 0.4868687 | 19.10828 | 0.4888889 | 21.65605 | 0.4888889 | 25.6051 |  | 0.4888889 | 25.47771 |  | 0.4868687 | 19.49045
0.512766 | 23.94904 | 0.512766 | 25.98726 | 0.512766 | 26.24204 | 0.4868687 | 22.29299 |  | 0.4868687 | 25.22293 |  | 0.4868687 | 24.33121 | 0.4868687 | 22.03822 |  | 0.420202 | 19.74522 | 0.4181818 | 20.50955 | 0.4909091 | 21.27389 |  | 0.4868687 | 19.10828 | 0.4888889 | 21.78344 | 0.4909091 | 25.6051 |  | 0.4888889 | 25.47771 |  | 0.4868687 | 19.49045
0.512766 | 23.94904 | 0.512766 | 25.98726 | 0.512766 | 26.36943 | 0.4868687 | 22.29299 |  | 0.4868687 | 25.35032 |  | 0.4868687 | 24.33121 | 0.4868687 | 22.03822 |  | 0.420202 | 19.74522 | 0.4181818 | 20.50955 | 0.4909091 | 21.27389 |  | 0.4868687 | 19.10828 | 0.4888889 | 21.78344 | 0.4909091 | 25.6051 |  | 0.4888889 | 25.6051 |  | 0.4888889 | 19.49045
0.512766 | 24.07643 | 0.512766 | 25.98726 | 0.512766 | 26.36943 | 0.4868687 | 22.29299 |  | 0.4868687 | 25.35032 |  | 0.4868687 | 24.4586 | 0.4868687 | 22.16561 |  | 0.420202 | 19.74522 | 0.4181818 | 20.50955 | 0.4929293 | 21.27389 |  | 0.4868687 | 19.10828 | 0.4888889 | 21.78344 | 0.4909091 | 25.6051 |  | 0.4888889 | 25.6051 |  | 0.4888889 | 19.49045
0.512766 | 24.07643 | 0.512766 | 25.98726 | 0.512766 | 26.36943 | 0.4868687 | 22.42038 |  | 0.4868687 | 25.35032 |  | 0.4868687 | 24.4586 | 0.4868687 | 22.16561 |  | 0.420202 | 19.74522 | 0.4181818 | 20.63694 | 0.4929293 | 21.27389 |  | 0.4868687 | 19.10828 | 0.4909091 | 21.78344 | 0.4909091 | 25.73248 |  | 0.4888889 | 25.6051 |  | 0.4888889 | 19.61783
0.5148936 | 24.07643 | 0.512766 | 26.11465 | 0.5148936 | 26.36943 | 0.4888889 | 22.42038 |  | 0.4888889 | 25.35032 |  | 0.4888889 | 24.4586 | 0.4888889 | 22.16561 |  | 0.420202 | 19.74522 | 0.4181818 | 20.63694 | 0.4929293 | 21.27389 |  | 0.4888889 | 19.10828 | 0.4909091 | 21.78344 | 0.4909091 | 25.73248 |  | 0.4909091 | 25.6051 |  | 0.4888889 | 19.61783
0.5148936 | 24.07643 | 0.5148936 | 26.11465 | 0.5148936 | 26.36943 | 0.4888889 | 22.42038 |  | 0.4888889 | 25.35032 |  | 0.4888889 | 24.4586 | 0.4888889 | 22.16561 |  | 0.420202 | 19.74522 | 0.4181818 | 20.63694 | 0.4929293 | 21.27389 |  | 0.4888889 | 19.23567 | 0.4909091 | 21.78344 | 0.4909091 | 25.73248 |  | 0.4909091 | 25.6051 |  | 0.4888889 | 19.61783
0.5148936 | 24.07643 | 0.5148936 | 26.11465 | 0.5148936 | 26.49682 | 0.4888889 | 22.42038 |  | 0.4888889 | 25.47771 |  | 0.4888889 | 24.4586 | 0.4888889 | 22.16561 |  | 0.4222222 | 19.74522 | 0.420202 | 20.63694 | 0.4929293 | 21.27389 |  | 0.4888889 | 19.23567 | 0.4909091 | 21.91083 | 0.4909091 | 25.73248 |  | 0.4909091 | 25.73248 |  | 0.4888889 | 19.61783
0.5148936 | 24.20382 | 0.5148936 | 26.11465 | 0.5148936 | 26.49682 | 0.4888889 | 22.42038 |  | 0.4888889 | 25.47771 |  | 0.4888889 | 24.4586 | 0.4888889 | 22.16561 |  | 0.4222222 | 19.74522 | 0.420202 | 20.63694 | 0.4929293 | 21.40127 |  | 0.4888889 | 19.23567 | 0.4909091 | 21.91083 | 0.4929293 | 25.73248 |  | 0.4909091 | 25.73248 |  | 0.4909091 | 19.61783
0.5148936 | 24.20382 | 0.5148936 | 26.24204 | 0.5148936 | 26.49682 | 0.4888889 | 22.42038 |  | 0.4888889 | 25.47771 |  | 0.4888889 | 24.58599 | 0.4888889 | 22.16561 |  | 0.4222222 | 19.74522 | 0.420202 | 20.63694 | 0.4929293 | 21.40127 |  | 0.4888889 | 19.23567 | 0.4909091 | 21.91083 | 0.4929293 | 25.73248 |  | 0.4909091 | 25.73248 |  | 0.4909091 | 19.61783
0.5148936 | 24.20382 | 0.5148936 | 26.24204 | 0.5148936 | 26.49682 | 0.4888889 | 22.54777 |  | 0.4888889 | 25.47771 |  | 0.4888889 | 24.58599 | 0.4888889 | 22.29299 |  | 0.4222222 | 19.87261 | 0.420202 | 20.63694 | 0.4949495 | 21.40127 |  | 0.4888889 | 19.23567 | 0.4909091 | 21.91083 | 0.4929293 | 25.85987 |  | 0.4909091 | 25.73248 |  | 0.4909091 | 19.61783
0.5170213 | 24.20382 | 0.5148936 | 26.24204 | 0.5148936 | 26.49682 | 0.4909091 | 22.54777 |  | 0.4909091 | 25.47771 |  | 0.4888889 | 24.58599 | 0.4888889 | 22.29299 |  | 0.4222222 | 19.87261 | 0.420202 | 20.63694 | 0.4949495 | 21.40127 |  | 0.4888889 | 19.23567 | 0.4929293 | 21.91083 | 0.4929293 | 25.85987 |  | 0.4929293 | 25.73248 |  | 0.4909091 | 19.61783
0.5170213 | 24.33121 | 0.5170213 | 26.24204 | 0.5170213 | 26.6242 | 0.4909091 | 22.54777 |  | 0.4909091 | 25.6051 |  | 0.4909091 | 24.58599 | 0.4909091 | 22.29299 |  | 0.4222222 | 19.87261 | 0.420202 | 20.76433 | 0.4949495 | 21.40127 |  | 0.4909091 | 19.23567 | 0.4929293 | 21.91083 | 0.4929293 | 25.85987 |  | 0.4929293 | 25.73248 |  | 0.4909091 | 19.61783
0.5170213 | 24.33121 | 0.5170213 | 26.24204 | 0.5170213 | 26.6242 | 0.4909091 | 22.54777 |  | 0.4909091 | 25.6051 |  | 0.4909091 | 24.58599 | 0.4909091 | 22.29299 |  | 0.4222222 | 19.87261 | 0.420202 | 20.76433 | 0.4949495 | 21.40127 |  | 0.4909091 | 19.23567 | 0.4929293 | 21.91083 | 0.4929293 | 25.85987 |  | 0.4929293 | 25.85987 |  | 0.4909091 | 19.61783
0.5170213 | 24.33121 | 0.5170213 | 26.36943 | 0.5170213 | 26.6242 | 0.4909091 | 22.54777 |  | 0.4909091 | 25.6051 |  | 0.4909091 | 24.58599 | 0.4909091 | 22.29299 |  | 0.4222222 | 19.87261 | 0.420202 | 20.76433 | 0.4949495 | 21.40127 |  | 0.4909091 | 19.23567 | 0.4929293 | 22.03822 | 0.4949495 | 25.85987 |  | 0.4929293 | 25.85987 |  | 0.4909091 | 19.61783
0.5170213 | 24.33121 | 0.5170213 | 26.36943 | 0.5170213 | 26.6242 | 0.4909091 | 22.67516 |  | 0.4909091 | 25.6051 |  | 0.4909091 | 24.58599 | 0.4909091 | 22.29299 |  | 0.4242424 | 19.87261 | 0.4222222 | 20.76433 | 0.4949495 | 21.52866 |  | 0.4909091 | 19.36306 | 0.4929293 | 22.03822 | 0.4949495 | 25.85987 |  | 0.4929293 | 25.85987 |  | 0.4929293 | 19.61783
0.5170213 | 24.33121 | 0.5170213 | 26.36943 | 0.5170213 | 26.75159 | 0.4909091 | 22.67516 |  | 0.4909091 | 25.6051 |  | 0.4909091 | 24.71338 | 0.4909091 | 22.29299 |  | 0.4242424 | 19.87261 | 0.4222222 | 20.76433 | 0.4969697 | 21.52866 |  | 0.4909091 | 19.36306 | 0.4929293 | 22.03822 | 0.4949495 | 25.98726 |  | 0.4929293 | 25.85987 |  | 0.4929293 | 19.74522
0.5170213 | 24.4586 | 0.5170213 | 26.36943 | 0.5170213 | 26.75159 | 0.4909091 | 22.67516 |  | 0.4909091 | 25.73248 |  | 0.4909091 | 24.71338 | 0.4909091 | 22.42038 |  | 0.4242424 | 19.87261 | 0.4222222 | 20.76433 | 0.4969697 | 21.52866 |  | 0.4909091 | 19.36306 | 0.4949495 | 22.03822 | 0.4949495 | 25.98726 |  | 0.4929293 | 25.85987 |  | 0.4929293 | 19.74522
0.5191489 | 24.4586 | 0.5191489 | 26.49682 | 0.5191489 | 26.75159 | 0.4929293 | 22.67516 |  | 0.4929293 | 25.73248 |  | 0.4929293 | 24.71338 | 0.4909091 | 22.42038 |  | 0.4242424 | 19.87261 | 0.4222222 | 20.76433 | 0.4969697 | 21.52866 |  | 0.4929293 | 19.36306 | 0.4949495 | 22.03822 | 0.4949495 | 25.98726 |  | 0.4949495 | 25.85987 |  | 0.4929293 | 19.74522
0.5191489 | 24.4586 | 0.5191489 | 26.49682 | 0.5191489 | 26.75159 | 0.4929293 | 22.67516 |  | 0.4929293 | 25.73248 |  | 0.4929293 | 24.71338 | 0.4929293 | 22.42038 |  | 0.4242424 | 19.87261 | 0.4222222 | 20.76433 | 0.4969697 | 21.52866 |  | 0.4929293 | 19.36306 | 0.4949495 | 22.03822 | 0.4949495 | 25.98726 |  | 0.4949495 | 25.98726 |  | 0.4929293 | 19.74522
0.5191489 | 24.4586 | 0.5191489 | 26.49682 | 0.5191489 | 26.75159 | 0.4929293 | 22.67516 |  | 0.4929293 | 25.73248 |  | 0.4929293 | 24.71338 | 0.4929293 | 22.42038 |  | 0.4242424 | 20 | 0.4222222 | 20.76433 | 0.4969697 | 21.52866 |  | 0.4929293 | 19.36306 | 0.4949495 | 22.16561 | 0.4949495 | 25.98726 |  | 0.4949495 | 25.98726 |  | 0.4929293 | 19.74522
0.5191489 | 24.4586 | 0.5191489 | 26.49682 | 0.5191489 | 26.87898 | 0.4929293 | 22.80255 |  | 0.4929293 | 25.73248 |  | 0.4929293 | 24.84076 | 0.4929293 | 22.42038 |  | 0.4242424 | 20 | 0.4222222 | 20.89172 | 0.4969697 | 21.52866 |  | 0.4929293 | 19.36306 | 0.4949495 | 22.16561 | 0.4969697 | 25.98726 |  | 0.4949495 | 25.98726 |  | 0.4929293 | 19.74522
0.5191489 | 24.58599 | 0.5191489 | 26.49682 | 0.5191489 | 26.87898 | 0.4929293 | 22.80255 |  | 0.4929293 | 25.85987 |  | 0.4929293 | 24.84076 | 0.4929293 | 22.42038 |  | 0.4242424 | 20 | 0.4222222 | 20.89172 | 0.4969697 | 21.65605 |  | 0.4929293 | 19.36306 | 0.4949495 | 22.16561 | 0.4969697 | 26.11465 |  | 0.4949495 | 25.98726 |  | 0.4949495 | 19.74522
0.5191489 | 24.58599 | 0.5191489 | 26.6242 | 0.5191489 | 26.87898 | 0.4929293 | 22.80255 |  | 0.4929293 | 25.85987 |  | 0.4929293 | 24.84076 | 0.4929293 | 22.42038 |  | 0.4262626 | 20 | 0.4242424 | 20.89172 | 0.4989899 | 21.65605 |  | 0.4929293 | 19.36306 | 0.4949495 | 22.16561 | 0.4969697 | 26.11465 |  | 0.4949495 | 25.98726 |  | 0.4949495 | 19.74522
0.5191489 | 24.58599 | 0.5191489 | 26.6242 | 0.5191489 | 26.87898 | 0.4929293 | 22.80255 |  | 0.4949495 | 25.85987 |  | 0.4949495 | 24.84076 | 0.4929293 | 22.54777 |  | 0.4262626 | 20 | 0.4242424 | 20.89172 | 0.4989899 | 21.65605 |  | 0.4929293 | 19.49045 | 0.4969697 | 22.16561 | 0.4969697 | 26.11465 |  | 0.4949495 | 25.98726 |  | 0.4949495 | 19.74522
0.5212766 | 24.58599 | 0.5212766 | 26.6242 | 0.5212766 | 27.00637 | 0.4949495 | 22.80255 |  | 0.4949495 | 25.85987 |  | 0.4949495 | 24.84076 | 0.4949495 | 22.54777 |  | 0.4262626 | 20 | 0.4242424 | 20.89172 | 0.4989899 | 21.65605 |  | 0.4949495 | 19.49045 | 0.4969697 | 22.16561 | 0.4969697 | 26.11465 |  | 0.4969697 | 26.11465 |  | 0.4949495 | 19.74522
0.5212766 | 24.58599 | 0.5212766 | 26.6242 | 0.5212766 | 27.00637 | 0.4949495 | 22.80255 |  | 0.4949495 | 25.98726 |  | 0.4949495 | 24.84076 | 0.4949495 | 22.54777 |  | 0.4262626 | 20 | 0.4242424 | 20.89172 | 0.4989899 | 21.65605 |  | 0.4949495 | 19.49045 | 0.4969697 | 22.16561 | 0.4969697 | 26.11465 |  | 0.4969697 | 26.11465 |  | 0.4949495 | 19.74522
0.5212766 | 24.71338 | 0.5212766 | 26.75159 | 0.5212766 | 27.00637 | 0.4949495 | 22.92994 |  | 0.4949495 | 25.98726 |  | 0.4949495 | 24.96815 | 0.4949495 | 22.54777 |  | 0.4262626 | 20 | 0.4242424 | 20.89172 | 0.4989899 | 21.65605 |  | 0.4949495 | 19.49045 | 0.4969697 | 22.29299 | 0.4989899 | 26.11465 |  | 0.4969697 | 26.11465 |  | 0.4949495 | 19.74522
0.5212766 | 24.71338 | 0.5212766 | 26.75159 | 0.5212766 | 27.00637 | 0.4949495 | 22.92994 |  | 0.4949495 | 25.98726 |  | 0.4949495 | 24.96815 | 0.4949495 | 22.54777 |  | 0.4262626 | 20 | 0.4242424 | 20.89172 | 0.4989899 | 21.65605 |  | 0.4949495 | 19.49045 | 0.4969697 | 22.29299 | 0.4989899 | 26.24204 |  | 0.4969697 | 26.11465 |  | 0.4949495 | 19.74522
0.5212766 | 24.71338 | 0.5212766 | 26.75159 | 0.5212766 | 27.00637 | 0.4949495 | 22.92994 |  | 0.4949495 | 25.98726 |  | 0.4949495 | 24.96815 | 0.4949495 | 22.54777 |  | 0.4262626 | 20.12739 | 0.4242424 | 20.89172 | 0.4989899 | 21.78344 |  | 0.4949495 | 19.49045 | 0.4969697 | 22.29299 | 0.4989899 | 26.24204 |  | 0.4969697 | 26.11465 |  | 0.4969697 | 19.74522
0.5212766 | 24.71338 | 0.5212766 | 26.75159 | 0.5212766 | 27.13376 | 0.4949495 | 22.92994 |  | 0.4949495 | 25.98726 |  | 0.4949495 | 24.96815 | 0.4949495 | 22.67516 |  | 0.4282828 | 20.12739 | 0.4262626 | 21.01911 | 0.5010101 | 21.78344 |  | 0.4949495 | 19.49045 | 0.4989899 | 22.29299 | 0.4989899 | 26.24204 |  | 0.4969697 | 26.11465 |  | 0.4969697 | 19.74522
0.5212766 | 24.84076 | 0.5212766 | 26.75159 | 0.5212766 | 27.13376 | 0.4969697 | 22.92994 |  | 0.4969697 | 26.11465 |  | 0.4949495 | 24.96815 | 0.4949495 | 22.67516 |  | 0.4282828 | 20.12739 | 0.4262626 | 21.01911 | 0.5010101 | 21.78344 |  | 0.4949495 | 19.49045 | 0.4989899 | 22.29299 | 0.4989899 | 26.24204 |  | 0.4989899 | 26.24204 |  | 0.4969697 | 19.87261
0.5234043 | 24.84076 | 0.5234043 | 26.87898 | 0.5234043 | 27.13376 | 0.4969697 | 23.05732 |  | 0.4969697 | 26.11465 |  | 0.4969697 | 24.96815 | 0.4969697 | 22.67516 |  | 0.4282828 | 20.12739 | 0.4262626 | 21.01911 | 0.5010101 | 21.78344 |  | 0.4969697 | 19.49045 | 0.4989899 | 22.29299 | 0.4989899 | 26.24204 |  | 0.4989899 | 26.24204 |  | 0.4969697 | 19.87261
0.5234043 | 24.84076 | 0.5234043 | 26.87898 | 0.5234043 | 27.13376 | 0.4969697 | 23.05732 |  | 0.4969697 | 26.11465 |  | 0.4969697 | 25.09554 | 0.4969697 | 22.67516 |  | 0.4282828 | 20.12739 | 0.4262626 | 21.01911 | 0.5010101 | 21.78344 |  | 0.4969697 | 19.49045 | 0.4989899 | 22.42038 | 0.4989899 | 26.24204 |  | 0.4989899 | 26.24204 |  | 0.4969697 | 19.87261
0.5234043 | 24.84076 | 0.5234043 | 26.87898 | 0.5234043 | 27.26115 | 0.4969697 | 23.05732 |  | 0.4969697 | 26.11465 |  | 0.4969697 | 25.09554 | 0.4969697 | 22.67516 |  | 0.4282828 | 20.12739 | 0.4262626 | 21.01911 | 0.5010101 | 21.78344 |  | 0.4969697 | 19.61783 | 0.4989899 | 22.42038 | 0.5010101 | 26.24204 |  | 0.4989899 | 26.24204 |  | 0.4969697 | 19.87261
0.5234043 | 24.84076 | 0.5234043 | 26.87898 | 0.5234043 | 27.26115 | 0.4969697 | 23.05732 |  | 0.4969697 | 26.11465 |  | 0.4969697 | 25.09554 | 0.4969697 | 22.67516 |  | 0.4282828 | 20.12739 | 0.4262626 | 21.01911 | 0.5010101 | 21.78344 |  | 0.4969697 | 19.61783 | 0.4989899 | 22.42038 | 0.5010101 | 26.36943 |  | 0.4989899 | 26.24204 |  | 0.4989899 | 19.87261
0.5234043 | 24.96815 | 0.5234043 | 27.00637 | 0.5234043 | 27.26115 | 0.4969697 | 23.05732 |  | 0.4969697 | 26.24204 |  | 0.4969697 | 25.09554 | 0.4969697 | 22.67516 |  | 0.4282828 | 20.12739 | 0.4262626 | 21.01911 | 0.5010101 | 21.78344 |  | 0.4969697 | 19.61783 | 0.4989899 | 22.42038 | 0.5010101 | 26.36943 |  | 0.4989899 | 26.24204 |  | 0.4989899 | 19.87261
0.5234043 | 24.96815 | 0.5234043 | 27.00637 | 0.5234043 | 27.26115 | 0.4969697 | 23.05732 |  | 0.4969697 | 26.24204 |  | 0.4969697 | 25.09554 | 0.4969697 | 22.80255 |  | 0.4282828 | 20.25478 | 0.4262626 | 21.01911 | 0.5030303 | 21.91083 |  | 0.4969697 | 19.61783 | 0.5010101 | 22.42038 | 0.5010101 | 26.36943 |  | 0.4989899 | 26.24204 |  | 0.4989899 | 19.87261
0.5255319 | 24.96815 | 0.5234043 | 27.00637 | 0.5255319 | 27.26115 | 0.4989899 | 23.18471 |  | 0.4989899 | 26.24204 |  | 0.4989899 | 25.09554 | 0.4989899 | 22.80255 |  | 0.430303 | 20.25478 | 0.4282828 | 21.1465 | 0.5030303 | 21.91083 |  | 0.4989899 | 19.61783 | 0.5010101 | 22.42038 | 0.5010101 | 26.36943 |  | 0.5010101 | 26.36943 |  | 0.4989899 | 19.87261
0.5255319 | 24.96815 | 0.5255319 | 27.00637 | 0.5255319 | 27.38854 | 0.4989899 | 23.18471 |  | 0.4989899 | 26.24204 |  | 0.4989899 | 25.22293 | 0.4989899 | 22.80255 |  | 0.430303 | 20.25478 | 0.4282828 | 21.1465 | 0.5030303 | 21.91083 |  | 0.4989899 | 19.61783 | 0.5010101 | 22.54777 | 0.5010101 | 26.36943 |  | 0.5010101 | 26.36943 |  | 0.4989899 | 19.87261
0.5255319 | 25.09554 | 0.5255319 | 27.00637 | 0.5255319 | 27.38854 | 0.4989899 | 23.18471 |  | 0.4989899 | 26.36943 |  | 0.4989899 | 25.22293 | 0.4989899 | 22.80255 |  | 0.430303 | 20.25478 | 0.4282828 | 21.1465 | 0.5030303 | 21.91083 |  | 0.4989899 | 19.61783 | 0.5010101 | 22.54777 | 0.5010101 | 26.49682 |  | 0.5010101 | 26.36943 |  | 0.4989899 | 19.87261
0.5255319 | 25.09554 | 0.5255319 | 27.13376 | 0.5255319 | 27.38854 | 0.4989899 | 23.18471 |  | 0.4989899 | 26.36943 |  | 0.4989899 | 25.22293 | 0.4989899 | 22.80255 |  | 0.430303 | 20.25478 | 0.4282828 | 21.1465 | 0.5030303 | 21.91083 |  | 0.4989899 | 19.61783 | 0.5010101 | 22.54777 | 0.5030303 | 26.49682 |  | 0.5010101 | 26.36943 |  | 0.4989899 | 19.87261
0.5255319 | 25.09554 | 0.5255319 | 27.13376 | 0.5255319 | 27.38854 | 0.4989899 | 23.18471 |  | 0.4989899 | 26.36943 |  | 0.4989899 | 25.22293 | 0.4989899 | 22.80255 |  | 0.430303 | 20.25478 | 0.4282828 | 21.1465 | 0.5030303 | 21.91083 |  | 0.4989899 | 19.61783 | 0.5010101 | 22.54777 | 0.5030303 | 26.49682 |  | 0.5010101 | 26.36943 |  | 0.5010101 | 19.87261
0.5255319 | 25.09554 | 0.5255319 | 27.13376 | 0.5255319 | 27.38854 | 0.4989899 | 23.18471 |  | 0.4989899 | 26.36943 |  | 0.4989899 | 25.22293 | 0.4989899 | 22.92994 |  | 0.430303 | 20.25478 | 0.4282828 | 21.1465 | 0.5050505 | 21.91083 |  | 0.4989899 | 19.61783 | 0.5010101 | 22.54777 | 0.5030303 | 26.49682 |  | 0.5010101 | 26.36943 |  | 0.5010101 | 20
0.5255319 | 25.09554 | 0.5255319 | 27.13376 | 0.5255319 | 27.51592 | 0.4989899 | 23.3121 |  | 0.5010101 | 26.36943 |  | 0.4989899 | 25.35032 | 0.4989899 | 22.92994 |  | 0.430303 | 20.25478 | 0.4282828 | 21.1465 | 0.5050505 | 22.03822 |  | 0.4989899 | 19.74522 | 0.5030303 | 22.54777 | 0.5030303 | 26.49682 |  | 0.5010101 | 26.49682 |  | 0.5010101 | 20
0.5276596 | 25.22293 | 0.5276596 | 27.26115 | 0.5276596 | 27.51592 | 0.5010101 | 23.3121 |  | 0.5010101 | 26.49682 |  | 0.5010101 | 25.35032 | 0.5010101 | 22.92994 |  | 0.430303 | 20.25478 | 0.4282828 | 21.1465 | 0.5050505 | 22.03822 |  | 0.5010101 | 19.74522 | 0.5030303 | 22.54777 | 0.5030303 | 26.49682 |  | 0.5030303 | 26.49682 |  | 0.5010101 | 20
0.5276596 | 25.22293 | 0.5276596 | 27.26115 | 0.5276596 | 27.51592 | 0.5010101 | 23.3121 |  | 0.5010101 | 26.49682 |  | 0.5010101 | 25.35032 | 0.5010101 | 22.92994 |  | 0.4323232 | 20.38217 | 0.430303 | 21.1465 | 0.5050505 | 22.03822 |  | 0.5010101 | 19.74522 | 0.5030303 | 22.67516 | 0.5030303 | 26.6242 |  | 0.5030303 | 26.49682 |  | 0.5010101 | 20
0.5276596 | 25.22293 | 0.5276596 | 27.26115 | 0.5276596 | 27.51592 | 0.5010101 | 23.3121 |  | 0.5010101 | 26.49682 |  | 0.5010101 | 25.35032 | 0.5010101 | 22.92994 |  | 0.4323232 | 20.38217 | 0.430303 | 21.27389 | 0.5050505 | 22.03822 |  | 0.5010101 | 19.74522 | 0.5030303 | 22.67516 | 0.5050505 | 26.6242 |  | 0.5030303 | 26.49682 |  | 0.5010101 | 20
0.5276596 | 25.22293 | 0.5276596 | 27.26115 | 0.5276596 | 27.64331 | 0.5010101 | 23.3121 |  | 0.5010101 | 26.49682 |  | 0.5010101 | 25.35032 | 0.5010101 | 22.92994 |  | 0.4323232 | 20.38217 | 0.430303 | 21.27389 | 0.5050505 | 22.03822 |  | 0.5010101 | 19.74522 | 0.5030303 | 22.67516 | 0.5050505 | 26.6242 |  | 0.5030303 | 26.49682 |  | 0.5030303 | 20
0.5276596 | 25.22293 | 0.5276596 | 27.26115 | 0.5276596 | 27.64331 | 0.5010101 | 23.43949 |  | 0.5010101 | 26.49682 |  | 0.5010101 | 25.35032 | 0.5010101 | 22.92994 |  | 0.4323232 | 20.38217 | 0.430303 | 21.27389 | 0.5050505 | 22.03822 |  | 0.5010101 | 19.74522 | 0.5030303 | 22.67516 | 0.5050505 | 26.6242 |  | 0.5030303 | 26.49682 |  | 0.5030303 | 20
0.5276596 | 25.35032 | 0.5276596 | 27.38854 | 0.5276596 | 27.64331 | 0.5010101 | 23.43949 |  | 0.5010101 | 26.6242 |  | 0.5010101 | 25.47771 | 0.5010101 | 23.05732 |  | 0.4323232 | 20.38217 | 0.430303 | 21.27389 | 0.5070707 | 22.03822 |  | 0.5010101 | 19.74522 | 0.5030303 | 22.67516 | 0.5050505 | 26.6242 |  | 0.5030303 | 26.6242 |  | 0.5030303 | 20
0.5276596 | 25.35032 | 0.5276596 | 27.38854 | 0.5276596 | 27.64331 | 0.5010101 | 23.43949 |  | 0.5030303 | 26.6242 |  | 0.5030303 | 25.47771 | 0.5010101 | 23.05732 |  | 0.4323232 | 20.38217 | 0.430303 | 21.27389 | 0.5070707 | 22.16561 |  | 0.5010101 | 19.74522 | 0.5050505 | 22.80255 | 0.5050505 | 26.6242 |  | 0.5030303 | 26.6242 |  | 0.5030303 | 20
0.5297872 | 25.35032 | 0.5297872 | 27.38854 | 0.5297872 | 27.64331 | 0.5030303 | 23.43949 |  | 0.5030303 | 26.6242 |  | 0.5030303 | 25.47771 | 0.5030303 | 23.05732 |  | 0.4323232 | 20.38217 | 0.430303 | 21.27389 | 0.5070707 | 22.16561 |  | 0.5030303 | 19.74522 | 0.5050505 | 22.80255 | 0.5050505 | 26.75159 |  | 0.5050505 | 26.6242 |  | 0.5030303 | 20
0.5297872 | 25.35032 | 0.5297872 | 27.38854 | 0.5297872 | 27.7707 | 0.5030303 | 23.43949 |  | 0.5030303 | 26.6242 |  | 0.5030303 | 25.47771 | 0.5030303 | 23.05732 |  | 0.4323232 | 20.38217 | 0.430303 | 21.27389 | 0.5070707 | 22.16561 |  | 0.5030303 | 19.87261 | 0.5050505 | 22.80255 | 0.5050505 | 26.75159 |  | 0.5050505 | 26.6242 |  | 0.5030303 | 20
0.5297872 | 25.47771 | 0.5297872 | 27.51592 | 0.5297872 | 27.7707 | 0.5030303 | 23.43949 |  | 0.5030303 | 26.75159 |  | 0.5030303 | 25.47771 | 0.5030303 | 23.05732 |  | 0.4343434 | 20.38217 | 0.4323232 | 21.27389 | 0.5070707 | 22.16561 |  | 0.5030303 | 19.87261 | 0.5050505 | 22.80255 | 0.5070707 | 26.75159 |  | 0.5050505 | 26.6242 |  | 0.5030303 | 20.12739
0.5297872 | 25.47771 | 0.5297872 | 27.51592 | 0.5297872 | 27.7707 | 0.5030303 | 23.56688 |  | 0.5030303 | 26.75159 |  | 0.5030303 | 25.47771 | 0.5030303 | 23.05732 |  | 0.4343434 | 20.50955 | 0.4323232 | 21.40127 | 0.5070707 | 22.16561 |  | 0.5030303 | 19.87261 | 0.5050505 | 22.80255 | 0.5070707 | 26.75159 |  | 0.5050505 | 26.6242 |  | 0.5050505 | 20.12739
0.5297872 | 25.47771 | 0.5297872 | 27.51592 | 0.5297872 | 27.7707 | 0.5030303 | 23.56688 |  | 0.5030303 | 26.75159 |  | 0.5030303 | 25.6051 | 0.5030303 | 23.18471 |  | 0.4343434 | 20.50955 | 0.4323232 | 21.40127 | 0.5070707 | 22.16561 |  | 0.5030303 | 19.87261 | 0.5050505 | 22.80255 | 0.5070707 | 26.75159 |  | 0.5050505 | 26.75159 |  | 0.5050505 | 20.12739
0.5297872 | 25.47771 | 0.5297872 | 27.51592 | 0.5297872 | 27.89809 | 0.5030303 | 23.56688 |  | 0.5030303 | 26.75159 |  | 0.5030303 | 25.6051 | 0.5030303 | 23.18471 |  | 0.4343434 | 20.50955 | 0.4323232 | 21.40127 | 0.5090909 | 22.16561 |  | 0.5030303 | 19.87261 | 0.5070707 | 22.92994 | 0.5070707 | 26.75159 |  | 0.5050505 | 26.75159 |  | 0.5050505 | 20.12739
0.5319149 | 25.47771 | 0.5297872 | 27.51592 | 0.5319149 | 27.89809 | 0.5050505 | 23.56688 |  | 0.5050505 | 26.75159 |  | 0.5050505 | 25.6051 | 0.5050505 | 23.18471 |  | 0.4343434 | 20.50955 | 0.4323232 | 21.40127 | 0.5090909 | 22.16561 |  | 0.5050505 | 19.87261 | 0.5070707 | 22.92994 | 0.5070707 | 26.87898 |  | 0.5070707 | 26.75159 |  | 0.5050505 | 20.12739
0.5319149 | 25.6051 | 0.5319149 | 27.64331 | 0.5319149 | 27.89809 | 0.5050505 | 23.56688 |  | 0.5050505 | 26.87898 |  | 0.5050505 | 25.6051 | 0.5050505 | 23.18471 |  | 0.4343434 | 20.50955 | 0.4323232 | 21.40127 | 0.5090909 | 22.29299 |  | 0.5050505 | 19.87261 | 0.5070707 | 22.92994 | 0.5070707 | 26.87898 |  | 0.5070707 | 26.75159 |  | 0.5050505 | 20.12739
0.5319149 | 25.6051 | 0.5319149 | 27.64331 | 0.5319149 | 27.89809 | 0.5050505 | 23.56688 |  | 0.5050505 | 26.87898 |  | 0.5050505 | 25.6051 | 0.5050505 | 23.18471 |  | 0.4343434 | 20.50955 | 0.4323232 | 21.40127 | 0.5090909 | 22.29299 |  | 0.5050505 | 19.87261 | 0.5070707 | 22.92994 | 0.5070707 | 26.87898 |  | 0.5070707 | 26.75159 |  | 0.5050505 | 20.12739
0.5319149 | 25.6051 | 0.5319149 | 27.64331 | 0.5319149 | 27.89809 | 0.5050505 | 23.69427 |  | 0.5050505 | 26.87898 |  | 0.5050505 | 25.6051 | 0.5050505 | 23.18471 |  | 0.4343434 | 20.50955 | 0.4343434 | 21.40127 | 0.5090909 | 22.29299 |  | 0.5050505 | 19.87261 | 0.5070707 | 22.92994 | 0.5090909 | 26.87898 |  | 0.5070707 | 26.75159 |  | 0.5050505 | 20.12739
0.5319149 | 25.6051 | 0.5319149 | 27.64331 | 0.5319149 | 28.02548 | 0.5050505 | 23.69427 |  | 0.5050505 | 26.87898 |  | 0.5050505 | 25.73248 | 0.5050505 | 23.3121 |  | 0.4363636 | 20.50955 | 0.4343434 | 21.40127 | 0.5090909 | 22.29299 |  | 0.5050505 | 20 | 0.5070707 | 22.92994 | 0.5090909 | 26.87898 |  | 0.5070707 | 26.87898 |  | 0.5070707 | 20.12739
0.5319149 | 25.6051 | 0.5319149 | 27.7707 | 0.5319149 | 28.02548 | 0.5050505 | 23.69427 |  | 0.5050505 | 26.87898 |  | 0.5050505 | 25.73248 | 0.5050505 | 23.3121 |  | 0.4363636 | 20.63694 | 0.4343434 | 21.52866 | 0.5111111 | 22.29299 |  | 0.5050505 | 20 | 0.5070707 | 22.92994 | 0.5090909 | 26.87898 |  | 0.5070707 | 26.87898 |  | 0.5070707 | 20.12739
0.5319149 | 25.73248 | 0.5319149 | 27.7707 | 0.5319149 | 28.02548 | 0.5050505 | 23.69427 |  | 0.5070707 | 27.00637 |  | 0.5050505 | 25.73248 | 0.5050505 | 23.3121 |  | 0.4363636 | 20.63694 | 0.4343434 | 21.52866 | 0.5111111 | 22.29299 |  | 0.5050505 | 20 | 0.5090909 | 23.05732 | 0.5090909 | 27.00637 |  | 0.5070707 | 26.87898 |  | 0.5070707 | 20.12739
0.5340426 | 25.73248 | 0.5340426 | 27.7707 | 0.5340426 | 28.02548 | 0.5070707 | 23.69427 |  | 0.5070707 | 27.00637 |  | 0.5070707 | 25.73248 | 0.5070707 | 23.3121 |  | 0.4363636 | 20.63694 | 0.4343434 | 21.52866 | 0.5111111 | 22.29299 |  | 0.5070707 | 20 | 0.5090909 | 23.05732 | 0.5090909 | 27.00637 |  | 0.5090909 | 26.87898 |  | 0.5070707 | 20.25478
0.5340426 | 25.73248 | 0.5340426 | 27.7707 | 0.5340426 | 28.15287 | 0.5070707 | 23.82166 |  | 0.5070707 | 27.00637 |  | 0.5070707 | 25.73248 | 0.5070707 | 23.3121 |  | 0.4363636 | 20.63694 | 0.4343434 | 21.52866 | 0.5111111 | 22.42038 |  | 0.5070707 | 20 | 0.5090909 | 23.05732 | 0.5090909 | 27.00637 |  | 0.5090909 | 26.87898 |  | 0.5070707 | 20.25478
0.5340426 | 25.73248 | 0.5340426 | 27.7707 | 0.5340426 | 28.15287 | 0.5070707 | 23.82166 |  | 0.5070707 | 27.00637 |  | 0.5070707 | 25.85987 | 0.5070707 | 23.3121 |  | 0.4363636 | 20.63694 | 0.4343434 | 21.52866 | 0.5111111 | 22.42038 |  | 0.5070707 | 20 | 0.5090909 | 23.05732 | 0.5090909 | 27.00637 |  | 0.5090909 | 26.87898 |  | 0.5070707 | 20.25478
0.5340426 | 25.85987 | 0.5340426 | 27.89809 | 0.5340426 | 28.15287 | 0.5070707 | 23.82166 |  | 0.5070707 | 27.13376 |  | 0.5070707 | 25.85987 | 0.5070707 | 23.43949 |  | 0.4363636 | 20.63694 | 0.4343434 | 21.52866 | 0.5111111 | 22.42038 |  | 0.5070707 | 20 | 0.5090909 | 23.05732 | 0.5111111 | 27.00637 |  | 0.5090909 | 27.00637 |  | 0.5090909 | 20.25478
0.5340426 | 25.85987 | 0.5340426 | 27.89809 | 0.5340426 | 28.15287 | 0.5070707 | 23.82166 |  | 0.5070707 | 27.13376 |  | 0.5070707 | 25.85987 | 0.5070707 | 23.43949 |  | 0.4363636 | 20.63694 | 0.4363636 | 21.52866 | 0.5111111 | 22.42038 |  | 0.5070707 | 20 | 0.5090909 | 23.05732 | 0.5111111 | 27.00637 |  | 0.5090909 | 27.00637 |  | 0.5090909 | 20.25478
0.5340426 | 25.85987 | 0.5340426 | 27.89809 | 0.5340426 | 28.15287 | 0.5070707 | 23.82166 |  | 0.5070707 | 27.13376 |  | 0.5070707 | 25.85987 | 0.5070707 | 23.43949 |  | 0.4383838 | 20.63694 | 0.4363636 | 21.65605 | 0.5131313 | 22.42038 |  | 0.5070707 | 20 | 0.5090909 | 23.18471 | 0.5111111 | 27.00637 |  | 0.5090909 | 27.00637 |  | 0.5090909 | 20.25478
0.5361702 | 25.85987 | 0.5340426 | 27.89809 | 0.5340426 | 28.28025 | 0.5070707 | 23.82166 |  | 0.5090909 | 27.13376 |  | 0.5070707 | 25.85987 | 0.5070707 | 23.43949 |  | 0.4383838 | 20.76433 | 0.4363636 | 21.65605 | 0.5131313 | 22.42038 |  | 0.5070707 | 20 | 0.5111111 | 23.18471 | 0.5111111 | 27.13376 |  | 0.5111111 | 27.00637 |  | 0.5090909 | 20.25478
0.5361702 | 25.85987 | 0.5361702 | 28.02548 | 0.5361702 | 28.28025 | 0.5090909 | 23.94904 |  | 0.5090909 | 27.13376 |  | 0.5090909 | 25.85987 | 0.5090909 | 23.43949 |  | 0.4383838 | 20.76433 | 0.4363636 | 21.65605 | 0.5131313 | 22.42038 |  | 0.5090909 | 20.12739 | 0.5111111 | 23.18471 | 0.5111111 | 27.13376 |  | 0.5111111 | 27.00637 |  | 0.5090909 | 20.25478
0.5361702 | 25.98726 | 0.5361702 | 28.02548 | 0.5361702 | 28.28025 | 0.5090909 | 23.94904 |  | 0.5090909 | 27.26115 |  | 0.5090909 | 25.98726 | 0.5090909 | 23.56688 |  | 0.4383838 | 20.76433 | 0.4363636 | 21.65605 | 0.5131313 | 22.54777 |  | 0.5090909 | 20.12739 | 0.5111111 | 23.18471 | 0.5111111 | 27.13376 |  | 0.5111111 | 27.00637 |  | 0.5090909 | 20.25478
0.5361702 | 25.98726 | 0.5361702 | 28.02548 | 0.5361702 | 28.28025 | 0.5090909 | 23.94904 |  | 0.5090909 | 27.26115 |  | 0.5090909 | 25.98726 | 0.5090909 | 23.56688 |  | 0.4383838 | 20.76433 | 0.4363636 | 21.65605 | 0.5131313 | 22.54777 |  | 0.5090909 | 20.12739 | 0.5111111 | 23.18471 | 0.5131313 | 27.13376 |  | 0.5111111 | 27.13376 |  | 0.5090909 | 20.25478
0.5361702 | 25.98726 | 0.5361702 | 28.02548 | 0.5361702 | 28.40764 | 0.5090909 | 23.94904 |  | 0.5090909 | 27.26115 |  | 0.5090909 | 25.98726 | 0.5090909 | 23.56688 |  | 0.4383838 | 20.76433 | 0.4363636 | 21.65605 | 0.5131313 | 22.54777 |  | 0.5090909 | 20.12739 | 0.5111111 | 23.18471 | 0.5131313 | 27.13376 |  | 0.5111111 | 27.13376 |  | 0.5111111 | 20.25478
0.5361702 | 25.98726 | 0.5361702 | 28.15287 | 0.5361702 | 28.40764 | 0.5090909 | 23.94904 |  | 0.5090909 | 27.26115 |  | 0.5090909 | 25.98726 | 0.5090909 | 23.56688 |  | 0.4383838 | 20.76433 | 0.4363636 | 21.65605 | 0.5151515 | 22.54777 |  | 0.5090909 | 20.12739 | 0.5111111 | 23.18471 | 0.5131313 | 27.13376 |  | 0.5111111 | 27.13376 |  | 0.5111111 | 20.25478
0.5361702 | 25.98726 | 0.5361702 | 28.15287 | 0.5361702 | 28.40764 | 0.5090909 | 24.07643 |  | 0.5090909 | 27.26115 |  | 0.5090909 | 25.98726 | 0.5090909 | 23.56688 |  | 0.440404 | 20.76433 | 0.4383838 | 21.65605 | 0.5151515 | 22.54777 |  | 0.5090909 | 20.12739 | 0.5131313 | 23.3121 | 0.5131313 | 27.26115 |  | 0.5111111 | 27.13376 |  | 0.5111111 | 20.25478
0.5382979 | 26.11465 | 0.5361702 | 28.15287 | 0.5382979 | 28.40764 | 0.5111111 | 24.07643 |  | 0.5111111 | 27.38854 |  | 0.5111111 | 26.11465 | 0.5111111 | 23.56688 |  | 0.440404 | 20.76433 | 0.4383838 | 21.78344 | 0.5151515 | 22.54777 |  | 0.5111111 | 20.12739 | 0.5131313 | 23.3121 | 0.5131313 | 27.26115 |  | 0.5131313 | 27.13376 |  | 0.5111111 | 20.38217
0.5382979 | 26.11465 | 0.5382979 | 28.15287 | 0.5382979 | 28.40764 | 0.5111111 | 24.07643 |  | 0.5111111 | 27.38854 |  | 0.5111111 | 26.11465 | 0.5111111 | 23.56688 |  | 0.440404 | 20.89172 | 0.4383838 | 21.78344 | 0.5151515 | 22.54777 |  | 0.5111111 | 20.12739 | 0.5131313 | 23.3121 | 0.5131313 | 27.26115 |  | 0.5131313 | 27.13376 |  | 0.5111111 | 20.38217
0.5382979 | 26.11465 | 0.5382979 | 28.15287 | 0.5382979 | 28.53503 | 0.5111111 | 24.07643 |  | 0.5111111 | 27.38854 |  | 0.5111111 | 26.11465 | 0.5111111 | 23.69427 |  | 0.440404 | 20.89172 | 0.4383838 | 21.78344 | 0.5151515 | 22.67516 |  | 0.5111111 | 20.12739 | 0.5131313 | 23.3121 | 0.5131313 | 27.26115 |  | 0.5131313 | 27.26115 |  | 0.5111111 | 20.38217
0.5382979 | 26.11465 | 0.5382979 | 28.28025 | 0.5382979 | 28.53503 | 0.5111111 | 24.07643 |  | 0.5111111 | 27.38854 |  | 0.5111111 | 26.11465 | 0.5111111 | 23.69427 |  | 0.440404 | 20.89172 | 0.4383838 | 21.78344 | 0.5151515 | 22.67516 |  | 0.5111111 | 20.12739 | 0.5131313 | 23.3121 | 0.5151515 | 27.26115 |  | 0.5131313 | 27.26115 |  | 0.5111111 | 20.38217
0.5382979 | 26.24204 | 0.5382979 | 28.28025 | 0.5382979 | 28.53503 | 0.5111111 | 24.20382 |  | 0.5111111 | 27.51592 |  | 0.5111111 | 26.11465 | 0.5111111 | 23.69427 |  | 0.440404 | 20.89172 | 0.4383838 | 21.78344 | 0.5151515 | 22.67516 |  | 0.5111111 | 20.25478 | 0.5131313 | 23.3121 | 0.5151515 | 27.26115 |  | 0.5131313 | 27.26115 |  | 0.5131313 | 20.38217
0.5382979 | 26.24204 | 0.5382979 | 28.28025 | 0.5382979 | 28.53503 | 0.5111111 | 24.20382 |  | 0.5111111 | 27.51592 |  | 0.5111111 | 26.11465 | 0.5111111 | 23.69427 |  | 0.440404 | 20.89172 | 0.4383838 | 21.78344 | 0.5171717 | 22.67516 |  | 0.5111111 | 20.25478 | 0.5131313 | 23.43949 | 0.5151515 | 27.38854 |  | 0.5131313 | 27.26115 |  | 0.5131313 | 20.38217
0.5382979 | 26.24204 | 0.5382979 | 28.28025 | 0.5382979 | 28.66242 | 0.5111111 | 24.20382 |  | 0.5131313 | 27.51592 |  | 0.5111111 | 26.24204 | 0.5111111 | 23.69427 |  | 0.440404 | 20.89172 | 0.4383838 | 21.78344 | 0.5171717 | 22.67516 |  | 0.5111111 | 20.25478 | 0.5151515 | 23.43949 | 0.5151515 | 27.38854 |  | 0.5131313 | 27.26115 |  | 0.5131313 | 20.38217
0.5404255 | 26.24204 | 0.5382979 | 28.40764 | 0.5404255 | 28.66242 | 0.5131313 | 24.20382 |  | 0.5131313 | 27.51592 |  | 0.5131313 | 26.24204 | 0.5131313 | 23.69427 |  | 0.4424242 | 20.89172 | 0.440404 | 21.78344 | 0.5171717 | 22.67516 |  | 0.5131313 | 20.25478 | 0.5151515 | 23.43949 | 0.5151515 | 27.38854 |  | 0.5151515 | 27.26115 |  | 0.5131313 | 20.38217
0.5404255 | 26.24204 | 0.5404255 | 28.40764 | 0.5404255 | 28.66242 | 0.5131313 | 24.20382 |  | 0.5131313 | 27.51592 |  | 0.5131313 | 26.24204 | 0.5131313 | 23.82166 |  | 0.4424242 | 20.89172 | 0.440404 | 21.91083 | 0.5171717 | 22.67516 |  | 0.5131313 | 20.25478 | 0.5151515 | 23.43949 | 0.5151515 | 27.38854 |  | 0.5151515 | 27.26115 |  | 0.5131313 | 20.38217
0.5404255 | 26.36943 | 0.5404255 | 28.40764 | 0.5404255 | 28.66242 | 0.5131313 | 24.20382 |  | 0.5131313 | 27.64331 |  | 0.5131313 | 26.24204 | 0.5131313 | 23.82166 |  | 0.4424242 | 21.01911 | 0.440404 | 21.91083 | 0.5171717 | 22.67516 |  | 0.5131313 | 20.25478 | 0.5151515 | 23.43949 | 0.5171717 | 27.38854 |  | 0.5151515 | 27.38854 |  | 0.5131313 | 20.38217
0.5404255 | 26.36943 | 0.5404255 | 28.40764 | 0.5404255 | 28.66242 | 0.5131313 | 24.33121 |  | 0.5131313 | 27.64331 |  | 0.5131313 | 26.24204 | 0.5131313 | 23.82166 |  | 0.4424242 | 21.01911 | 0.440404 | 21.91083 | 0.5171717 | 22.80255 |  | 0.5131313 | 20.25478 | 0.5151515 | 23.43949 | 0.5171717 | 27.38854 |  | 0.5151515 | 27.38854 |  | 0.5131313 | 20.38217
0.5404255 | 26.36943 | 0.5404255 | 28.40764 | 0.5404255 | 28.78981 | 0.5131313 | 24.33121 |  | 0.5131313 | 27.64331 |  | 0.5131313 | 26.36943 | 0.5131313 | 23.82166 |  | 0.4424242 | 21.01911 | 0.440404 | 21.91083 | 0.5171717 | 22.80255 |  | 0.5131313 | 20.25478 | 0.5151515 | 23.43949 | 0.5171717 | 27.51592 |  | 0.5151515 | 27.38854 |  | 0.5151515 | 20.50955
0.5404255 | 26.36943 | 0.5404255 | 28.53503 | 0.5404255 | 28.78981 | 0.5131313 | 24.33121 |  | 0.5131313 | 27.64331 |  | 0.5131313 | 26.36943 | 0.5131313 | 23.82166 |  | 0.4424242 | 21.01911 | 0.440404 | 21.91083 | 0.5191919 | 22.80255 |  | 0.5131313 | 20.25478 | 0.5151515 | 23.56688 | 0.5171717 | 27.51592 |  | 0.5151515 | 27.38854 |  | 0.5151515 | 20.50955
0.5425532 | 26.36943 | 0.5404255 | 28.53503 | 0.5404255 | 28.78981 | 0.5131313 | 24.33121 |  | 0.5151515 | 27.7707 |  | 0.5151515 | 26.36943 | 0.5131313 | 23.94904 |  | 0.4424242 | 21.01911 | 0.440404 | 21.91083 | 0.5191919 | 22.80255 |  | 0.5131313 | 20.38217 | 0.5171717 | 23.56688 | 0.5171717 | 27.51592 |  | 0.5171717 | 27.38854 |  | 0.5151515 | 20.50955
0.5425532 | 26.49682 | 0.5425532 | 28.53503 | 0.5425532 | 28.78981 | 0.5151515 | 24.33121 |  | 0.5151515 | 27.7707 |  | 0.5151515 | 26.36943 | 0.5151515 | 23.94904 |  | 0.4424242 | 21.01911 | 0.4424242 | 21.91083 | 0.5191919 | 22.80255 |  | 0.5151515 | 20.38217 | 0.5171717 | 23.56688 | 0.5171717 | 27.51592 |  | 0.5171717 | 27.38854 |  | 0.5151515 | 20.50955
0.5425532 | 26.49682 | 0.5425532 | 28.53503 | 0.5425532 | 28.9172 | 0.5151515 | 24.4586 |  | 0.5151515 | 27.7707 |  | 0.5151515 | 26.36943 | 0.5151515 | 23.94904 |  | 0.4444444 | 21.01911 | 0.4424242 | 22.03822 | 0.5191919 | 22.80255 |  | 0.5151515 | 20.38217 | 0.5171717 | 23.56688 | 0.5171717 | 27.51592 |  | 0.5171717 | 27.51592 |  | 0.5151515 | 20.50955
0.5425532 | 26.49682 | 0.5425532 | 28.66242 | 0.5425532 | 28.9172 | 0.5151515 | 24.4586 |  | 0.5151515 | 27.7707 |  | 0.5151515 | 26.49682 | 0.5151515 | 23.94904 |  | 0.4444444 | 21.01911 | 0.4424242 | 22.03822 | 0.5191919 | 22.80255 |  | 0.5151515 | 20.38217 | 0.5171717 | 23.56688 | 0.5191919 | 27.51592 |  | 0.5171717 | 27.51592 |  | 0.5151515 | 20.50955
0.5425532 | 26.49682 | 0.5425532 | 28.66242 | 0.5425532 | 28.9172 | 0.5151515 | 24.4586 |  | 0.5151515 | 27.7707 |  | 0.5151515 | 26.49682 | 0.5151515 | 23.94904 |  | 0.4444444 | 21.1465 | 0.4424242 | 22.03822 | 0.5191919 | 22.92994 |  | 0.5151515 | 20.38217 | 0.5171717 | 23.56688 | 0.5191919 | 27.51592 |  | 0.5171717 | 27.51592 |  | 0.5171717 | 20.50955
0.5425532 | 26.6242 | 0.5425532 | 28.66242 | 0.5425532 | 28.9172 | 0.5151515 | 24.4586 |  | 0.5151515 | 27.89809 |  | 0.5151515 | 26.49682 | 0.5151515 | 23.94904 |  | 0.4444444 | 21.1465 | 0.4424242 | 22.03822 | 0.5212121 | 22.92994 |  | 0.5151515 | 20.38217 | 0.5171717 | 23.69427 | 0.5191919 | 27.64331 |  | 0.5171717 | 27.51592 |  | 0.5171717 | 20.50955
0.5425532 | 26.6242 | 0.5425532 | 28.66242 | 0.5425532 | 29.04459 | 0.5151515 | 24.4586 |  | 0.5151515 | 27.89809 |  | 0.5151515 | 26.49682 | 0.5151515 | 24.07643 |  | 0.4444444 | 21.1465 | 0.4424242 | 22.03822 | 0.5212121 | 22.92994 |  | 0.5151515 | 20.38217 | 0.5171717 | 23.69427 | 0.5191919 | 27.64331 |  | 0.5171717 | 27.51592 |  | 0.5171717 | 20.50955
0.5446809 | 26.6242 | 0.5425532 | 28.66242 | 0.5425532 | 29.04459 | 0.5171717 | 24.4586 |  | 0.5171717 | 27.89809 |  | 0.5171717 | 26.49682 | 0.5151515 | 24.07643 |  | 0.4444444 | 21.1465 | 0.4424242 | 22.03822 | 0.5212121 | 22.92994 |  | 0.5151515 | 20.38217 | 0.5191919 | 23.69427 | 0.5191919 | 27.64331 |  | 0.5191919 | 27.51592 |  | 0.5171717 | 20.50955
0.5446809 | 26.6242 | 0.5446809 | 28.78981 | 0.5446809 | 29.04459 | 0.5171717 | 24.58599 |  | 0.5171717 | 27.89809 |  | 0.5171717 | 26.49682 | 0.5171717 | 24.07643 |  | 0.4444444 | 21.1465 | 0.4424242 | 22.03822 | 0.5212121 | 22.92994 |  | 0.5171717 | 20.38217 | 0.5191919 | 23.69427 | 0.5191919 | 27.64331 |  | 0.5191919 | 27.51592 |  | 0.5171717 | 20.50955
0.5446809 | 26.75159 | 0.5446809 | 28.78981 | 0.5446809 | 29.04459 | 0.5171717 | 24.58599 |  | 0.5171717 | 27.89809 |  | 0.5171717 | 26.6242 | 0.5171717 | 24.07643 |  | 0.4444444 | 21.1465 | 0.4444444 | 22.16561 | 0.5212121 | 22.92994 |  | 0.5171717 | 20.50955 | 0.5191919 | 23.69427 | 0.5191919 | 27.64331 |  | 0.5191919 | 27.64331 |  | 0.5171717 | 20.50955
0.5446809 | 26.75159 | 0.5446809 | 28.78981 | 0.5446809 | 29.17197 | 0.5171717 | 24.58599 |  | 0.5171717 | 28.02548 |  | 0.5171717 | 26.6242 | 0.5171717 | 24.07643 |  | 0.4464646 | 21.1465 | 0.4444444 | 22.16561 | 0.5212121 | 22.92994 |  | 0.5171717 | 20.50955 | 0.5191919 | 23.69427 | 0.5212121 | 27.64331 |  | 0.5191919 | 27.64331 |  | 0.5171717 | 20.50955
0.5446809 | 26.75159 | 0.5446809 | 28.78981 | 0.5446809 | 29.17197 | 0.5171717 | 24.58599 |  | 0.5171717 | 28.02548 |  | 0.5171717 | 26.6242 | 0.5171717 | 24.07643 |  | 0.4464646 | 21.27389 | 0.4444444 | 22.16561 | 0.5212121 | 22.92994 |  | 0.5171717 | 20.50955 | 0.5191919 | 23.82166 | 0.5212121 | 27.64331 |  | 0.5191919 | 27.64331 |  | 0.5191919 | 20.63694
0.5446809 | 26.75159 | 0.5446809 | 28.9172 | 0.5446809 | 29.17197 | 0.5171717 | 24.58599 |  | 0.5171717 | 28.02548 |  | 0.5171717 | 26.6242 | 0.5171717 | 24.20382 |  | 0.4464646 | 21.27389 | 0.4444444 | 22.16561 | 0.5232323 | 23.05732 |  | 0.5171717 | 20.50955 | 0.5191919 | 23.82166 | 0.5212121 | 27.7707 |  | 0.5191919 | 27.64331 |  | 0.5191919 | 20.63694
0.5446809 | 26.75159 | 0.5446809 | 28.9172 | 0.5446809 | 29.17197 | 0.5171717 | 24.71338 |  | 0.5171717 | 28.02548 |  | 0.5191919 | 26.75159 | 0.5171717 | 24.20382 |  | 0.4464646 | 21.27389 | 0.4444444 | 22.16561 | 0.5232323 | 23.05732 |  | 0.5171717 | 20.50955 | 0.5212121 | 23.82166 | 0.5212121 | 27.7707 |  | 0.5191919 | 27.64331 |  | 0.5191919 | 20.63694
0.5468085 | 26.87898 | 0.5446809 | 28.9172 | 0.5468085 | 29.17197 | 0.5191919 | 24.71338 |  | 0.5191919 | 28.15287 |  | 0.5191919 | 26.75159 | 0.5191919 | 24.20382 |  | 0.4464646 | 21.27389 | 0.4444444 | 22.16561 | 0.5232323 | 23.05732 |  | 0.5191919 | 20.50955 | 0.5212121 | 23.82166 | 0.5212121 | 27.7707 |  | 0.5212121 | 27.64331 |  | 0.5191919 | 20.63694
0.5468085 | 26.87898 | 0.5468085 | 28.9172 | 0.5468085 | 29.29936 | 0.5191919 | 24.71338 |  | 0.5191919 | 28.15287 |  | 0.5191919 | 26.75159 | 0.5191919 | 24.20382 |  | 0.4464646 | 21.27389 | 0.4444444 | 22.16561 | 0.5232323 | 23.05732 |  | 0.5191919 | 20.50955 | 0.5212121 | 23.82166 | 0.5212121 | 27.7707 |  | 0.5212121 | 27.7707 |  | 0.5191919 | 20.63694
0.5468085 | 26.87898 | 0.5468085 | 29.04459 | 0.5468085 | 29.29936 | 0.5191919 | 24.71338 |  | 0.5191919 | 28.15287 |  | 0.5191919 | 26.75159 | 0.5191919 | 24.20382 |  | 0.4464646 | 21.27389 | 0.4444444 | 22.16561 | 0.5232323 | 23.05732 |  | 0.5191919 | 20.50955 | 0.5212121 | 23.82166 | 0.5212121 | 27.7707 |  | 0.5212121 | 27.7707 |  | 0.5191919 | 20.63694
0.5468085 | 26.87898 | 0.5468085 | 29.04459 | 0.5468085 | 29.29936 | 0.5191919 | 24.71338 |  | 0.5191919 | 28.15287 |  | 0.5191919 | 26.75159 | 0.5191919 | 24.33121 |  | 0.4464646 | 21.27389 | 0.4464646 | 22.29299 | 0.5232323 | 23.05732 |  | 0.5191919 | 20.50955 | 0.5212121 | 23.94904 | 0.5232323 | 27.7707 |  | 0.5212121 | 27.7707 |  | 0.5191919 | 20.63694
0.5468085 | 27.00637 | 0.5468085 | 29.04459 | 0.5468085 | 29.29936 | 0.5191919 | 24.71338 |  | 0.5191919 | 28.15287 |  | 0.5191919 | 26.87898 | 0.5191919 | 24.33121 |  | 0.4484848 | 21.27389 | 0.4464646 | 22.29299 | 0.5232323 | 23.05732 |  | 0.5191919 | 20.63694 | 0.5212121 | 23.94904 | 0.5232323 | 27.89809 |  | 0.5212121 | 27.7707 |  | 0.5212121 | 20.63694
0.5468085 | 27.00637 | 0.5468085 | 29.04459 | 0.5468085 | 29.42675 | 0.5191919 | 24.84076 |  | 0.5191919 | 28.28025 |  | 0.5191919 | 26.87898 | 0.5191919 | 24.33121 |  | 0.4484848 | 21.40127 | 0.4464646 | 22.29299 | 0.5252525 | 23.05732 |  | 0.5191919 | 20.63694 | 0.5212121 | 23.94904 | 0.5232323 | 27.89809 |  | 0.5212121 | 27.7707 |  | 0.5212121 | 20.63694
0.5468085 | 27.00637 | 0.5468085 | 29.17197 | 0.5468085 | 29.42675 | 0.5212121 | 24.84076 |  | 0.5212121 | 28.28025 |  | 0.5191919 | 26.87898 | 0.5191919 | 24.33121 |  | 0.4484848 | 21.40127 | 0.4464646 | 22.29299 | 0.5252525 | 23.18471 |  | 0.5191919 | 20.63694 | 0.5232323 | 23.94904 | 0.5232323 | 27.89809 |  | 0.5232323 | 27.7707 |  | 0.5212121 | 20.63694
0.5489362 | 27.00637 | 0.5489362 | 29.17197 | 0.5489362 | 29.42675 | 0.5212121 | 24.84076 |  | 0.5212121 | 28.28025 |  | 0.5212121 | 26.87898 | 0.5212121 | 24.33121 |  | 0.4484848 | 21.40127 | 0.4464646 | 22.29299 | 0.5252525 | 23.18471 |  | 0.5212121 | 20.63694 | 0.5232323 | 23.94904 | 0.5232323 | 27.89809 |  | 0.5232323 | 27.7707 |  | 0.5212121 | 20.76433
0.5489362 | 27.00637 | 0.5489362 | 29.17197 | 0.5489362 | 29.42675 | 0.5212121 | 24.84076 |  | 0.5212121 | 28.28025 |  | 0.5212121 | 26.87898 | 0.5212121 | 24.33121 |  | 0.4484848 | 21.40127 | 0.4464646 | 22.29299 | 0.5252525 | 23.18471 |  | 0.5212121 | 20.63694 | 0.5232323 | 23.94904 | 0.5232323 | 27.89809 |  | 0.5232323 | 27.89809 |  | 0.5212121 | 20.76433
0.5489362 | 27.13376 | 0.5489362 | 29.17197 | 0.5489362 | 29.55414 | 0.5212121 | 24.84076 |  | 0.5212121 | 28.28025 |  | 0.5212121 | 27.00637 | 0.5212121 | 24.4586 |  | 0.4484848 | 21.40127 | 0.4464646 | 22.29299 | 0.5252525 | 23.18471 |  | 0.5212121 | 20.63694 | 0.5232323 | 24.07643 | 0.5252525 | 27.89809 |  | 0.5232323 | 27.89809 |  | 0.5212121 | 20.76433
0.5489362 | 27.13376 | 0.5489362 | 29.17197 | 0.5489362 | 29.55414 | 0.5212121 | 24.96815 |  | 0.5212121 | 28.40764 |  | 0.5212121 | 27.00637 | 0.5212121 | 24.4586 |  | 0.4484848 | 21.40127 | 0.4464646 | 22.42038 | 0.5252525 | 23.18471 |  | 0.5212121 | 20.63694 | 0.5232323 | 24.07643 | 0.5252525 | 27.89809 |  | 0.5232323 | 27.89809 |  | 0.5232323 | 20.76433
0.5489362 | 27.13376 | 0.5489362 | 29.29936 | 0.5489362 | 29.55414 | 0.5212121 | 24.96815 |  | 0.5212121 | 28.40764 |  | 0.5212121 | 27.00637 | 0.5212121 | 24.4586 |  | 0.4484848 | 21.40127 | 0.4484848 | 22.42038 | 0.5272727 | 23.18471 |  | 0.5212121 | 20.63694 | 0.5232323 | 24.07643 | 0.5252525 | 28.02548 |  | 0.5232323 | 27.89809 |  | 0.5232323 | 20.76433
0.5489362 | 27.13376 | 0.5489362 | 29.29936 | 0.5489362 | 29.55414 | 0.5212121 | 24.96815 |  | 0.5212121 | 28.40764 |  | 0.5212121 | 27.00637 | 0.5212121 | 24.4586 |  | 0.4505051 | 21.52866 | 0.4484848 | 22.42038 | 0.5272727 | 23.18471 |  | 0.5212121 | 20.76433 | 0.5252525 | 24.07643 | 0.5252525 | 28.02548 |  | 0.5232323 | 27.89809 |  | 0.5232323 | 20.76433
0.5510638 | 27.26115 | 0.5489362 | 29.29936 | 0.5510638 | 29.68153 | 0.5232323 | 24.96815 |  | 0.5212121 | 28.40764 |  | 0.5232323 | 27.00637 | 0.5232323 | 24.4586 |  | 0.4505051 | 21.52866 | 0.4484848 | 22.42038 | 0.5272727 | 23.18471 |  | 0.5232323 | 20.76433 | 0.5252525 | 24.07643 | 0.5252525 | 28.02548 |  | 0.5252525 | 27.89809 |  | 0.5232323 | 20.76433
0.5510638 | 27.26115 | 0.5510638 | 29.29936 | 0.5510638 | 29.68153 | 0.5232323 | 24.96815 |  | 0.5232323 | 28.53503 |  | 0.5232323 | 27.13376 | 0.5232323 | 24.4586 |  | 0.4505051 | 21.52866 | 0.4484848 | 22.42038 | 0.5272727 | 23.3121 |  | 0.5232323 | 20.76433 | 0.5252525 | 24.07643 | 0.5252525 | 28.02548 |  | 0.5252525 | 28.02548 |  | 0.5232323 | 20.76433
0.5510638 | 27.26115 | 0.5510638 | 29.42675 | 0.5510638 | 29.68153 | 0.5232323 | 25.09554 |  | 0.5232323 | 28.53503 |  | 0.5232323 | 27.13376 | 0.5232323 | 24.58599 |  | 0.4505051 | 21.52866 | 0.4484848 | 22.42038 | 0.5272727 | 23.3121 |  | 0.5232323 | 20.76433 | 0.5252525 | 24.07643 | 0.5252525 | 28.02548 |  | 0.5252525 | 28.02548 |  | 0.5232323 | 20.76433
0.5510638 | 27.26115 | 0.5510638 | 29.42675 | 0.5510638 | 29.68153 | 0.5232323 | 25.09554 |  | 0.5232323 | 28.53503 |  | 0.5232323 | 27.13376 | 0.5232323 | 24.58599 |  | 0.4505051 | 21.52866 | 0.4484848 | 22.42038 | 0.5272727 | 23.3121 |  | 0.5232323 | 20.76433 | 0.5252525 | 24.20382 | 0.5272727 | 28.02548 |  | 0.5252525 | 28.02548 |  | 0.5232323 | 20.76433
0.5510638 | 27.26115 | 0.5510638 | 29.42675 | 0.5510638 | 29.80892 | 0.5232323 | 25.09554 |  | 0.5232323 | 28.53503 |  | 0.5232323 | 27.13376 | 0.5232323 | 24.58599 |  | 0.4505051 | 21.52866 | 0.4484848 | 22.54777 | 0.5272727 | 23.3121 |  | 0.5232323 | 20.76433 | 0.5252525 | 24.20382 | 0.5272727 | 28.02548 |  | 0.5252525 | 28.02548 |  | 0.5252525 | 20.76433
0.5510638 | 27.38854 | 0.5510638 | 29.42675 | 0.5510638 | 29.80892 | 0.5232323 | 25.09554 |  | 0.5232323 | 28.53503 |  | 0.5232323 | 27.13376 | 0.5232323 | 24.58599 |  | 0.4505051 | 21.52866 | 0.4505051 | 22.54777 | 0.5292929 | 23.3121 |  | 0.5232323 | 20.76433 | 0.5252525 | 24.20382 | 0.5272727 | 28.15287 |  | 0.5252525 | 28.02548 |  | 0.5252525 | 20.76433
0.5510638 | 27.38854 | 0.5510638 | 29.55414 | 0.5510638 | 29.80892 | 0.5232323 | 25.09554 |  | 0.5232323 | 28.66242 |  | 0.5232323 | 27.26115 | 0.5232323 | 24.58599 |  | 0.4525253 | 21.52866 | 0.4505051 | 22.54777 | 0.5292929 | 23.3121 |  | 0.5232323 | 20.76433 | 0.5272727 | 24.20382 | 0.5272727 | 28.15287 |  | 0.5252525 | 28.02548 |  | 0.5252525 | 20.76433
0.5531915 | 27.38854 | 0.5531915 | 29.55414 | 0.5531915 | 29.80892 | 0.5252525 | 25.22293 |  | 0.5252525 | 28.66242 |  | 0.5252525 | 27.26115 | 0.5252525 | 24.58599 |  | 0.4525253 | 21.65605 | 0.4505051 | 22.54777 | 0.5292929 | 23.3121 |  | 0.5252525 | 20.76433 | 0.5272727 | 24.20382 | 0.5272727 | 28.15287 |  | 0.5272727 | 28.15287 |  | 0.5252525 | 20.89172
0.5531915 | 27.38854 | 0.5531915 | 29.55414 | 0.5531915 | 29.93631 | 0.5252525 | 25.22293 |  | 0.5252525 | 28.66242 |  | 0.5252525 | 27.26115 | 0.5252525 | 24.71338 |  | 0.4525253 | 21.65605 | 0.4505051 | 22.54777 | 0.5292929 | 23.43949 |  | 0.5252525 | 20.89172 | 0.5272727 | 24.20382 | 0.5272727 | 28.15287 |  | 0.5272727 | 28.15287 |  | 0.5252525 | 20.89172
0.5531915 | 27.51592 | 0.5531915 | 29.55414 | 0.5531915 | 29.93631 | 0.5252525 | 25.22293 |  | 0.5252525 | 28.66242 |  | 0.5252525 | 27.26115 | 0.5252525 | 24.71338 |  | 0.4525253 | 21.65605 | 0.4505051 | 22.54777 | 0.5292929 | 23.43949 |  | 0.5252525 | 20.89172 | 0.5272727 | 24.33121 | 0.5292929 | 28.15287 |  | 0.5272727 | 28.15287 |  | 0.5252525 | 20.89172
0.5531915 | 27.51592 | 0.5531915 | 29.68153 | 0.5531915 | 29.93631 | 0.5252525 | 25.22293 |  | 0.5252525 | 28.78981 |  | 0.5252525 | 27.26115 | 0.5252525 | 24.71338 |  | 0.4525253 | 21.65605 | 0.4505051 | 22.54777 | 0.5292929 | 23.43949 |  | 0.5252525 | 20.89172 | 0.5272727 | 24.33121 | 0.5292929 | 28.15287 |  | 0.5272727 | 28.15287 |  | 0.5252525 | 20.89172
0.5531915 | 27.51592 | 0.5531915 | 29.68153 | 0.5531915 | 29.93631 | 0.5252525 | 25.22293 |  | 0.5252525 | 28.78981 |  | 0.5252525 | 27.38854 | 0.5252525 | 24.71338 |  | 0.4525253 | 21.65605 | 0.4505051 | 22.67516 | 0.5292929 | 23.43949 |  | 0.5252525 | 20.89172 | 0.5272727 | 24.33121 | 0.5292929 | 28.28025 |  | 0.5272727 | 28.15287 |  | 0.5272727 | 20.89172
0.5531915 | 27.51592 | 0.5531915 | 29.68153 | 0.5531915 | 30.06369 | 0.5252525 | 25.35032 |  | 0.5252525 | 28.78981 |  | 0.5252525 | 27.38854 | 0.5252525 | 24.71338 |  | 0.4525253 | 21.65605 | 0.4505051 | 22.67516 | 0.5313131 | 23.43949 |  | 0.5252525 | 20.89172 | 0.5292929 | 24.33121 | 0.5292929 | 28.28025 |  | 0.5272727 | 28.15287 |  | 0.5272727 | 20.89172
0.5531915 | 27.51592 | 0.5531915 | 29.68153 | 0.5531915 | 30.06369 | 0.5272727 | 25.35032 |  | 0.5272727 | 28.78981 |  | 0.5272727 | 27.38854 | 0.5252525 | 24.71338 |  | 0.4525253 | 21.65605 | 0.4525253 | 22.67516 | 0.5313131 | 23.43949 |  | 0.5252525 | 20.89172 | 0.5292929 | 24.33121 | 0.5292929 | 28.28025 |  | 0.5292929 | 28.15287 |  | 0.5272727 | 20.89172
0.5553191 | 27.64331 | 0.5553191 | 29.68153 | 0.5553191 | 30.06369 | 0.5272727 | 25.35032 |  | 0.5272727 | 28.9172 |  | 0.5272727 | 27.38854 | 0.5272727 | 24.84076 |  | 0.4545455 | 21.78344 | 0.4525253 | 22.67516 | 0.5313131 | 23.43949 |  | 0.5272727 | 20.89172 | 0.5292929 | 24.33121 | 0.5292929 | 28.28025 |  | 0.5292929 | 28.15287 |  | 0.5272727 | 20.89172
0.5553191 | 27.64331 | 0.5553191 | 29.80892 | 0.5553191 | 30.06369 | 0.5272727 | 25.35032 |  | 0.5272727 | 28.9172 |  | 0.5272727 | 27.38854 | 0.5272727 | 24.84076 |  | 0.4545455 | 21.78344 | 0.4525253 | 22.67516 | 0.5313131 | 23.43949 |  | 0.5272727 | 20.89172 | 0.5292929 | 24.4586 | 0.5292929 | 28.28025 |  | 0.5292929 | 28.28025 |  | 0.5272727 | 20.89172
0.5553191 | 27.64331 | 0.5553191 | 29.80892 | 0.5553191 | 30.19108 | 0.5272727 | 25.35032 |  | 0.5272727 | 28.9172 |  | 0.5272727 | 27.51592 | 0.5272727 | 24.84076 |  | 0.4545455 | 21.78344 | 0.4525253 | 22.67516 | 0.5313131 | 23.56688 |  | 0.5272727 | 21.01911 | 0.5292929 | 24.4586 | 0.5313131 | 28.40764 |  | 0.5292929 | 28.28025 |  | 0.5272727 | 20.89172
0.5553191 | 27.64331 | 0.5553191 | 29.80892 | 0.5553191 | 30.19108 | 0.5272727 | 25.35032 |  | 0.5272727 | 28.9172 |  | 0.5272727 | 27.51592 | 0.5272727 | 24.84076 |  | 0.4545455 | 21.78344 | 0.4525253 | 22.67516 | 0.5313131 | 23.56688 |  | 0.5272727 | 21.01911 | 0.5292929 | 24.4586 | 0.5313131 | 28.40764 |  | 0.5292929 | 28.28025 |  | 0.5292929 | 20.89172
0.5553191 | 27.7707 | 0.5553191 | 29.80892 | 0.5553191 | 30.19108 | 0.5272727 | 25.47771 |  | 0.5272727 | 28.9172 |  | 0.5272727 | 27.51592 | 0.5272727 | 24.84076 |  | 0.4545455 | 21.78344 | 0.4525253 | 22.80255 | 0.5333333 | 23.56688 |  | 0.5272727 | 21.01911 | 0.5292929 | 24.4586 | 0.5313131 | 28.40764 |  | 0.5292929 | 28.28025 |  | 0.5292929 | 21.01911
0.5553191 | 27.7707 | 0.5553191 | 29.93631 | 0.5553191 | 30.19108 | 0.5272727 | 25.47771 |  | 0.5272727 | 29.04459 |  | 0.5272727 | 27.51592 | 0.5272727 | 24.84076 |  | 0.4545455 | 21.78344 | 0.4525253 | 22.80255 | 0.5333333 | 23.56688 |  | 0.5272727 | 21.01911 | 0.5313131 | 24.4586 | 0.5313131 | 28.40764 |  | 0.5292929 | 28.28025 |  | 0.5292929 | 21.01911
0.5574468 | 27.7707 | 0.5553191 | 29.93631 | 0.5574468 | 30.31847 | 0.5292929 | 25.47771 |  | 0.5292929 | 29.04459 |  | 0.5292929 | 27.51592 | 0.5292929 | 24.96815 |  | 0.4545455 | 21.78344 | 0.4525253 | 22.80255 | 0.5333333 | 23.56688 |  | 0.5292929 | 21.01911 | 0.5313131 | 24.4586 | 0.5313131 | 28.40764 |  | 0.5313131 | 28.28025 |  | 0.5292929 | 21.01911
0.5574468 | 27.7707 | 0.5574468 | 29.93631 | 0.5574468 | 30.31847 | 0.5292929 | 25.47771 |  | 0.5292929 | 29.04459 |  | 0.5292929 | 27.64331 | 0.5292929 | 24.96815 |  | 0.4545455 | 21.91083 | 0.4545455 | 22.80255 | 0.5333333 | 23.56688 |  | 0.5292929 | 21.01911 | 0.5313131 | 24.58599 | 0.5313131 | 28.40764 |  | 0.5313131 | 28.28025 |  | 0.5292929 | 21.01911
0.5574468 | 27.89809 | 0.5574468 | 29.93631 | 0.5574468 | 30.31847 | 0.5292929 | 25.47771 |  | 0.5292929 | 29.04459 |  | 0.5292929 | 27.64331 | 0.5292929 | 24.96815 |  | 0.4565657 | 21.91083 | 0.4545455 | 22.80255 | 0.5333333 | 23.56688 |  | 0.5292929 | 21.01911 | 0.5313131 | 24.58599 | 0.5313131 | 28.53503 |  | 0.5313131 | 28.40764 |  | 0.5292929 | 21.01911
0.5574468 | 27.89809 | 0.5574468 | 30.06369 | 0.5574468 | 30.31847 | 0.5292929 | 25.6051 |  | 0.5292929 | 29.17197 |  | 0.5292929 | 27.64331 | 0.5292929 | 24.96815 |  | 0.4565657 | 21.91083 | 0.4545455 | 22.80255 | 0.5333333 | 23.56688 |  | 0.5292929 | 21.01911 | 0.5313131 | 24.58599 | 0.5333333 | 28.53503 |  | 0.5313131 | 28.40764 |  | 0.5292929 | 21.01911
0.5574468 | 27.89809 | 0.5574468 | 30.06369 | 0.5574468 | 30.44586 | 0.5292929 | 25.6051 |  | 0.5292929 | 29.17197 |  | 0.5292929 | 27.64331 | 0.5292929 | 24.96815 |  | 0.4565657 | 21.91083 | 0.4545455 | 22.92994 | 0.5333333 | 23.56688 |  | 0.5292929 | 21.1465 | 0.5313131 | 24.58599 | 0.5333333 | 28.53503 |  | 0.5313131 | 28.40764 |  | 0.5313131 | 21.01911
0.5574468 | 27.89809 | 0.5574468 | 30.06369 | 0.5574468 | 30.44586 | 0.5292929 | 25.6051 |  | 0.5292929 | 29.17197 |  | 0.5292929 | 27.64331 | 0.5292929 | 24.96815 |  | 0.4565657 | 21.91083 | 0.4545455 | 22.92994 | 0.5353535 | 23.69427 |  | 0.5292929 | 21.1465 | 0.5313131 | 24.58599 | 0.5333333 | 28.53503 |  | 0.5313131 | 28.40764 |  | 0.5313131 | 21.01911
0.5574468 | 27.89809 | 0.5574468 | 30.06369 | 0.5574468 | 30.44586 | 0.5292929 | 25.6051 |  | 0.5313131 | 29.17197 |  | 0.5313131 | 27.7707 | 0.5292929 | 25.09554 |  | 0.4565657 | 21.91083 | 0.4545455 | 22.92994 | 0.5353535 | 23.69427 |  | 0.5292929 | 21.1465 | 0.5333333 | 24.58599 | 0.5333333 | 28.53503 |  | 0.5313131 | 28.40764 |  | 0.5313131 | 21.01911
0.5595745 | 28.02548 | 0.5574468 | 30.06369 | 0.5595745 | 30.44586 | 0.5313131 | 25.6051 |  | 0.5313131 | 29.17197 |  | 0.5313131 | 27.7707 | 0.5313131 | 25.09554 |  | 0.4565657 | 21.91083 | 0.4545455 | 22.92994 | 0.5353535 | 23.69427 |  | 0.5313131 | 21.1465 | 0.5333333 | 24.71338 | 0.5333333 | 28.53503 |  | 0.5333333 | 28.40764 |  | 0.5313131 | 21.01911
0.5595745 | 28.02548 | 0.5595745 | 30.19108 | 0.5595745 | 30.44586 | 0.5313131 | 25.73248 |  | 0.5313131 | 29.29936 |  | 0.5313131 | 27.7707 | 0.5313131 | 25.09554 |  | 0.4565657 | 22.03822 | 0.4545455 | 22.92994 | 0.5353535 | 23.69427 |  | 0.5313131 | 21.1465 | 0.5333333 | 24.71338 | 0.5333333 | 28.66242 |  | 0.5333333 | 28.53503 |  | 0.5313131 | 21.01911
0.5595745 | 28.02548 | 0.5595745 | 30.19108 | 0.5595745 | 30.57325 | 0.5313131 | 25.73248 |  | 0.5313131 | 29.29936 |  | 0.5313131 | 27.7707 | 0.5313131 | 25.09554 |  | 0.4565657 | 22.03822 | 0.4565657 | 22.92994 | 0.5353535 | 23.69427 |  | 0.5313131 | 21.1465 | 0.5333333 | 24.71338 | 0.5333333 | 28.66242 |  | 0.5333333 | 28.53503 |  | 0.5313131 | 21.1465
0.5595745 | 28.02548 | 0.5595745 | 30.19108 | 0.5595745 | 30.57325 | 0.5313131 | 25.73248 |  | 0.5313131 | 29.29936 |  | 0.5313131 | 27.7707 | 0.5313131 | 25.09554 |  | 0.4585859 | 22.03822 | 0.4565657 | 22.92994 | 0.5353535 | 23.69427 |  | 0.5313131 | 21.1465 | 0.5333333 | 24.71338 | 0.5353535 | 28.66242 |  | 0.5333333 | 28.53503 |  | 0.5313131 | 21.1465
0.5595745 | 28.15287 | 0.5595745 | 30.19108 | 0.5595745 | 30.57325 | 0.5313131 | 25.73248 |  | 0.5313131 | 29.29936 |  | 0.5313131 | 27.89809 | 0.5313131 | 25.09554 |  | 0.4585859 | 22.03822 | 0.4565657 | 23.05732 | 0.5353535 | 23.69427 |  | 0.5313131 | 21.1465 | 0.5333333 | 24.71338 | 0.5353535 | 28.66242 |  | 0.5333333 | 28.53503 |  | 0.5333333 | 21.1465
0.5595745 | 28.15287 | 0.5595745 | 30.31847 | 0.5595745 | 30.70064 | 0.5313131 | 25.73248 |  | 0.5313131 | 29.29936 |  | 0.5313131 | 27.89809 | 0.5313131 | 25.22293 |  | 0.4585859 | 22.03822 | 0.4565657 | 23.05732 | 0.5373737 | 23.69427 |  | 0.5313131 | 21.27389 | 0.5333333 | 24.71338 | 0.5353535 | 28.66242 |  | 0.5333333 | 28.53503 |  | 0.5333333 | 21.1465
0.5617021 | 28.15287 | 0.5595745 | 30.31847 | 0.5595745 | 30.70064 | 0.5333333 | 25.73248 |  | 0.5333333 | 29.42675 |  | 0.5333333 | 27.89809 | 0.5313131 | 25.22293 |  | 0.4585859 | 22.03822 | 0.4565657 | 23.05732 | 0.5373737 | 23.82166 |  | 0.5313131 | 21.27389 | 0.5353535 | 24.71338 | 0.5353535 | 28.66242 |  | 0.5353535 | 28.53503 |  | 0.5333333 | 21.1465
0.5617021 | 28.15287 | 0.5617021 | 30.31847 | 0.5617021 | 30.70064 | 0.5333333 | 25.85987 |  | 0.5333333 | 29.42675 |  | 0.5333333 | 27.89809 | 0.5333333 | 25.22293 |  | 0.4585859 | 22.03822 | 0.4565657 | 23.05732 | 0.5373737 | 23.82166 |  | 0.5333333 | 21.27389 | 0.5353535 | 24.84076 | 0.5353535 | 28.78981 |  | 0.5353535 | 28.53503 |  | 0.5333333 | 21.1465
0.5617021 | 28.28025 | 0.5617021 | 30.31847 | 0.5617021 | 30.70064 | 0.5333333 | 25.85987 |  | 0.5333333 | 29.42675 |  | 0.5333333 | 27.89809 | 0.5333333 | 25.22293 |  | 0.4585859 | 22.16561 | 0.4565657 | 23.05732 | 0.5373737 | 23.82166 |  | 0.5333333 | 21.27389 | 0.5353535 | 24.84076 | 0.5353535 | 28.78981 |  | 0.5353535 | 28.66242 |  | 0.5333333 | 21.1465
0.5617021 | 28.28025 | 0.5617021 | 30.44586 | 0.5617021 | 30.70064 | 0.5333333 | 25.85987 |  | 0.5333333 | 29.42675 |  | 0.5333333 | 28.02548 | 0.5333333 | 25.22293 |  | 0.4585859 | 22.16561 | 0.4565657 | 23.05732 | 0.5373737 | 23.82166 |  | 0.5333333 | 21.27389 | 0.5353535 | 24.84076 | 0.5373737 | 28.78981 |  | 0.5353535 | 28.66242 |  | 0.5333333 | 21.1465
0.5617021 | 28.28025 | 0.5617021 | 30.44586 | 0.5617021 | 30.82803 | 0.5333333 | 25.85987 |  | 0.5333333 | 29.55414 |  | 0.5333333 | 28.02548 | 0.5333333 | 25.22293 |  | 0.4585859 | 22.16561 | 0.4585859 | 23.05732 | 0.5373737 | 23.82166 |  | 0.5333333 | 21.27389 | 0.5353535 | 24.84076 | 0.5373737 | 28.78981 |  | 0.5353535 | 28.66242 |  | 0.5353535 | 21.1465
0.5617021 | 28.28025 | 0.5617021 | 30.44586 | 0.5617021 | 30.82803 | 0.5333333 | 25.98726 |  | 0.5333333 | 29.55414 |  | 0.5333333 | 28.02548 | 0.5333333 | 25.35032 |  | 0.4606061 | 22.16561 | 0.4585859 | 23.18471 | 0.5393939 | 23.82166 |  | 0.5333333 | 21.27389 | 0.5353535 | 24.84076 | 0.5373737 | 28.78981 |  | 0.5353535 | 28.66242 |  | 0.5353535 | 21.1465
0.5617021 | 28.40764 | 0.5617021 | 30.44586 | 0.5617021 | 30.82803 | 0.5333333 | 25.98726 |  | 0.5333333 | 29.55414 |  | 0.5333333 | 28.02548 | 0.5333333 | 25.35032 |  | 0.4606061 | 22.16561 | 0.4585859 | 23.18471 | 0.5393939 | 23.82166 |  | 0.5333333 | 21.27389 | 0.5373737 | 24.84076 | 0.5373737 | 28.78981 |  | 0.5353535 | 28.66242 |  | 0.5353535 | 21.27389
0.5638298 | 28.40764 | 0.5617021 | 30.57325 | 0.5617021 | 30.82803 | 0.5353535 | 25.98726 |  | 0.5353535 | 29.55414 |  | 0.5353535 | 28.02548 | 0.5333333 | 25.35032 |  | 0.4606061 | 22.16561 | 0.4585859 | 23.18471 | 0.5393939 | 23.82166 |  | 0.5353535 | 21.27389 | 0.5373737 | 24.96815 | 0.5373737 | 28.9172 |  | 0.5373737 | 28.66242 |  | 0.5353535 | 21.27389
0.5638298 | 28.40764 | 0.5638298 | 30.57325 | 0.5638298 | 30.95541 | 0.5353535 | 25.98726 |  | 0.5353535 | 29.55414 |  | 0.5353535 | 28.15287 | 0.5353535 | 25.35032 |  | 0.4606061 | 22.16561 | 0.4585859 | 23.18471 | 0.5393939 | 23.82166 |  | 0.5353535 | 21.40127 | 0.5373737 | 24.96815 | 0.5373737 | 28.9172 |  | 0.5373737 | 28.66242 |  | 0.5353535 | 21.27389
0.5638298 | 28.40764 | 0.5638298 | 30.57325 | 0.5638298 | 30.95541 | 0.5353535 | 25.98726 |  | 0.5353535 | 29.68153 |  | 0.5353535 | 28.15287 | 0.5353535 | 25.35032 |  | 0.4606061 | 22.29299 | 0.4585859 | 23.18471 | 0.5393939 | 23.94904 |  | 0.5353535 | 21.40127 | 0.5373737 | 24.96815 | 0.5373737 | 28.9172 |  | 0.5373737 | 28.78981 |  | 0.5353535 | 21.27389
0.5638298 | 28.40764 | 0.5638298 | 30.57325 | 0.5638298 | 30.95541 | 0.5353535 | 25.98726 |  | 0.5353535 | 29.68153 |  | 0.5353535 | 28.15287 | 0.5353535 | 25.35032 |  | 0.4606061 | 22.29299 | 0.4585859 | 23.18471 | 0.5393939 | 23.94904 |  | 0.5353535 | 21.40127 | 0.5373737 | 24.96815 | 0.5393939 | 28.9172 |  | 0.5373737 | 28.78981 |  | 0.5353535 | 21.27389
0.5638298 | 28.53503 | 0.5638298 | 30.70064 | 0.5638298 | 30.95541 | 0.5353535 | 26.11465 |  | 0.5353535 | 29.68153 |  | 0.5353535 | 28.15287 | 0.5353535 | 25.47771 |  | 0.4606061 | 22.29299 | 0.4585859 | 23.3121 | 0.5393939 | 23.94904 |  | 0.5353535 | 21.40127 | 0.5373737 | 24.96815 | 0.5393939 | 28.9172 |  | 0.5373737 | 28.78981 |  | 0.5373737 | 21.27389
0.5638298 | 28.53503 | 0.5638298 | 30.70064 | 0.5638298 | 31.0828 | 0.5353535 | 26.11465 |  | 0.5353535 | 29.68153 |  | 0.5353535 | 28.15287 | 0.5353535 | 25.47771 |  | 0.4626263 | 22.29299 | 0.4606061 | 23.3121 | 0.5414141 | 23.94904 |  | 0.5353535 | 21.40127 | 0.5373737 | 24.96815 | 0.5393939 | 28.9172 |  | 0.5373737 | 28.78981 |  | 0.5373737 | 21.27389
0.5638298 | 28.53503 | 0.5638298 | 30.70064 | 0.5638298 | 31.0828 | 0.5353535 | 26.11465 |  | 0.5373737 | 29.80892 |  | 0.5353535 | 28.28025 | 0.5353535 | 25.47771 |  | 0.4626263 | 22.29299 | 0.4606061 | 23.3121 | 0.5414141 | 23.94904 |  | 0.5353535 | 21.40127 | 0.5393939 | 24.96815 | 0.5393939 | 28.9172 |  | 0.5373737 | 28.78981 |  | 0.5373737 | 21.27389
0.5659574 | 28.53503 | 0.5638298 | 30.70064 | 0.5659574 | 31.0828 | 0.5373737 | 26.11465 |  | 0.5373737 | 29.80892 |  | 0.5373737 | 28.28025 | 0.5373737 | 25.47771 |  | 0.4626263 | 22.29299 | 0.4606061 | 23.3121 | 0.5414141 | 23.94904 |  | 0.5373737 | 21.40127 | 0.5393939 | 25.09554 | 0.5393939 | 28.9172 |  | 0.5393939 | 28.78981 |  | 0.5373737 | 21.27389
0.5659574 | 28.66242 | 0.5659574 | 30.82803 | 0.5659574 | 31.0828 | 0.5373737 | 26.11465 |  | 0.5373737 | 29.80892 |  | 0.5373737 | 28.28025 | 0.5373737 | 25.47771 |  | 0.4626263 | 22.42038 | 0.4606061 | 23.3121 | 0.5414141 | 23.94904 |  | 0.5373737 | 21.40127 | 0.5393939 | 25.09554 | 0.5393939 | 29.04459 |  | 0.5393939 | 28.78981 |  | 0.5373737 | 21.27389
0.5659574 | 28.66242 | 0.5659574 | 30.82803 | 0.5659574 | 31.21019 | 0.5373737 | 26.24204 |  | 0.5373737 | 29.80892 |  | 0.5373737 | 28.28025 | 0.5373737 | 25.6051 |  | 0.4626263 | 22.42038 | 0.4606061 | 23.3121 | 0.5414141 | 23.94904 |  | 0.5373737 | 21.52866 | 0.5393939 | 25.09554 | 0.5414141 | 29.04459 |  | 0.5393939 | 28.9172 |  | 0.5373737 | 21.27389
0.5659574 | 28.66242 | 0.5659574 | 30.82803 | 0.5659574 | 31.21019 | 0.5373737 | 26.24204 |  | 0.5373737 | 29.80892 |  | 0.5373737 | 28.40764 | 0.5373737 | 25.6051 |  | 0.4626263 | 22.42038 | 0.4606061 | 23.43949 | 0.5414141 | 24.07643 |  | 0.5373737 | 21.52866 | 0.5393939 | 25.09554 | 0.5414141 | 29.04459 |  | 0.5393939 | 28.9172 |  | 0.5373737 | 21.27389
0.5659574 | 28.66242 | 0.5659574 | 30.82803 | 0.5659574 | 31.21019 | 0.5373737 | 26.24204 |  | 0.5373737 | 29.93631 |  | 0.5373737 | 28.40764 | 0.5373737 | 25.6051 |  | 0.4626263 | 22.42038 | 0.4606061 | 23.43949 | 0.5414141 | 24.07643 |  | 0.5373737 | 21.52866 | 0.5393939 | 25.09554 | 0.5414141 | 29.04459 |  | 0.5393939 | 28.9172 |  | 0.5393939 | 21.27389
0.5659574 | 28.78981 | 0.5659574 | 30.95541 | 0.5659574 | 31.21019 | 0.5373737 | 26.24204 |  | 0.5373737 | 29.93631 |  | 0.5373737 | 28.40764 | 0.5373737 | 25.6051 |  | 0.4626263 | 22.42038 | 0.4626263 | 23.43949 | 0.5434343 | 24.07643 |  | 0.5373737 | 21.52866 | 0.5393939 | 25.09554 | 0.5414141 | 29.04459 |  | 0.5393939 | 28.9172 |  | 0.5393939 | 21.40127
0.5659574 | 28.78981 | 0.5659574 | 30.95541 | 0.5659574 | 31.33758 | 0.5393939 | 26.24204 |  | 0.5393939 | 29.93631 |  | 0.5393939 | 28.40764 | 0.5393939 | 25.6051 |  | 0.4646465 | 22.42038 | 0.4626263 | 23.43949 | 0.5434343 | 24.07643 |  | 0.5373737 | 21.52866 | 0.5414141 | 25.22293 | 0.5414141 | 29.04459 |  | 0.5393939 | 28.9172 |  | 0.5393939 | 21.40127
0.5680851 | 28.78981 | 0.5680851 | 30.95541 | 0.5680851 | 31.33758 | 0.5393939 | 26.36943 |  | 0.5393939 | 29.93631 |  | 0.5393939 | 28.40764 | 0.5393939 | 25.6051 |  | 0.4646465 | 22.42038 | 0.4626263 | 23.43949 | 0.5434343 | 24.07643 |  | 0.5393939 | 21.52866 | 0.5414141 | 25.22293 | 0.5414141 | 29.17197 |  | 0.5414141 | 28.9172 |  | 0.5393939 | 21.40127
0.5680851 | 28.78981 | 0.5680851 | 30.95541 | 0.5680851 | 31.33758 | 0.5393939 | 26.36943 |  | 0.5393939 | 29.93631 |  | 0.5393939 | 28.40764 | 0.5393939 | 25.73248 |  | 0.4646465 | 22.54777 | 0.4626263 | 23.43949 | 0.5434343 | 24.07643 |  | 0.5393939 | 21.52866 | 0.5414141 | 25.22293 | 0.5414141 | 29.17197 |  | 0.5414141 | 28.9172 |  | 0.5393939 | 21.40127
0.5680851 | 28.78981 | 0.5680851 | 31.0828 | 0.5680851 | 31.33758 | 0.5393939 | 26.36943 |  | 0.5393939 | 30.06369 |  | 0.5393939 | 28.53503 | 0.5393939 | 25.73248 |  | 0.4646465 | 22.54777 | 0.4626263 | 23.43949 | 0.5434343 | 24.07643 |  | 0.5393939 | 21.52866 | 0.5414141 | 25.22293 | 0.5434343 | 29.17197 |  | 0.5414141 | 28.9172 |  | 0.5393939 | 21.40127
0.5680851 | 28.9172 | 0.5680851 | 31.0828 | 0.5680851 | 31.46497 | 0.5393939 | 26.36943 |  | 0.5393939 | 30.06369 |  | 0.5393939 | 28.53503 | 0.5393939 | 25.73248 |  | 0.4646465 | 22.54777 | 0.4626263 | 23.56688 | 0.5434343 | 24.07643 |  | 0.5393939 | 21.65605 | 0.5414141 | 25.22293 | 0.5434343 | 29.17197 |  | 0.5414141 | 28.9172 |  | 0.5414141 | 21.40127
0.5680851 | 28.9172 | 0.5680851 | 31.0828 | 0.5680851 | 31.46497 | 0.5393939 | 26.36943 |  | 0.5393939 | 30.06369 |  | 0.5393939 | 28.53503 | 0.5393939 | 25.73248 |  | 0.4646465 | 22.54777 | 0.4626263 | 23.56688 | 0.5454545 | 24.20382 |  | 0.5393939 | 21.65605 | 0.5414141 | 25.22293 | 0.5434343 | 29.17197 |  | 0.5414141 | 29.04459 |  | 0.5414141 | 21.40127
0.5680851 | 28.9172 | 0.5680851 | 31.0828 | 0.5680851 | 31.46497 | 0.5393939 | 26.49682 |  | 0.5393939 | 30.06369 |  | 0.5393939 | 28.53503 | 0.5393939 | 25.73248 |  | 0.4646465 | 22.54777 | 0.4626263 | 23.56688 | 0.5454545 | 24.20382 |  | 0.5393939 | 21.65605 | 0.5414141 | 25.35032 | 0.5434343 | 29.29936 |  | 0.5414141 | 29.04459 |  | 0.5414141 | 21.40127
0.5702128 | 28.9172 | 0.5680851 | 31.21019 | 0.5702128 | 31.46497 | 0.5414141 | 26.49682 |  | 0.5414141 | 30.19108 |  | 0.5414141 | 28.66242 | 0.5393939 | 25.73248 |  | 0.4646465 | 22.54777 | 0.4646465 | 23.56688 | 0.5454545 | 24.20382 |  | 0.5393939 | 21.65605 | 0.5434343 | 25.35032 | 0.5434343 | 29.29936 |  | 0.5434343 | 29.04459 |  | 0.5414141 | 21.52866
0.5702128 | 29.04459 | 0.5702128 | 31.21019 | 0.5702128 | 31.59236 | 0.5414141 | 26.49682 |  | 0.5414141 | 30.19108 |  | 0.5414141 | 28.66242 | 0.5414141 | 25.85987 |  | 0.4666667 | 22.54777 | 0.4646465 | 23.56688 | 0.5454545 | 24.20382 |  | 0.5414141 | 21.65605 | 0.5434343 | 25.35032 | 0.5434343 | 29.29936 |  | 0.5434343 | 29.04459 |  | 0.5414141 | 21.52866
0.5702128 | 29.04459 | 0.5702128 | 31.21019 | 0.5702128 | 31.59236 | 0.5414141 | 26.49682 |  | 0.5414141 | 30.19108 |  | 0.5414141 | 28.66242 | 0.5414141 | 25.85987 |  | 0.4666667 | 22.67516 | 0.4646465 | 23.56688 | 0.5454545 | 24.20382 |  | 0.5414141 | 21.65605 | 0.5434343 | 25.35032 | 0.5434343 | 29.29936 |  | 0.5434343 | 29.04459 |  | 0.5414141 | 21.52866
0.5702128 | 29.04459 | 0.5702128 | 31.21019 | 0.5702128 | 31.59236 | 0.5414141 | 26.49682 |  | 0.5414141 | 30.19108 |  | 0.5414141 | 28.66242 | 0.5414141 | 25.85987 |  | 0.4666667 | 22.67516 | 0.4646465 | 23.69427 | 0.5454545 | 24.20382 |  | 0.5414141 | 21.65605 | 0.5434343 | 25.35032 | 0.5454545 | 29.29936 |  | 0.5434343 | 29.04459 |  | 0.5414141 | 21.52866
0.5702128 | 29.04459 | 0.5702128 | 31.21019 | 0.5702128 | 31.59236 | 0.5414141 | 26.6242 |  | 0.5414141 | 30.19108 |  | 0.5414141 | 28.66242 | 0.5414141 | 25.85987 |  | 0.4666667 | 22.67516 | 0.4646465 | 23.69427 | 0.5454545 | 24.20382 |  | 0.5414141 | 21.65605 | 0.5434343 | 25.35032 | 0.5454545 | 29.29936 |  | 0.5434343 | 29.04459 |  | 0.5434343 | 21.52866
0.5702128 | 29.17197 | 0.5702128 | 31.33758 | 0.5702128 | 31.71975 | 0.5414141 | 26.6242 |  | 0.5414141 | 30.31847 |  | 0.5414141 | 28.66242 | 0.5414141 | 25.85987 |  | 0.4666667 | 22.67516 | 0.4646465 | 23.69427 | 0.5474747 | 24.20382 |  | 0.5414141 | 21.78344 | 0.5434343 | 25.35032 | 0.5454545 | 29.29936 |  | 0.5434343 | 29.17197 |  | 0.5434343 | 21.52866
0.5702128 | 29.17197 | 0.5702128 | 31.33758 | 0.5702128 | 31.71975 | 0.5414141 | 26.6242 |  | 0.5414141 | 30.31847 |  | 0.5414141 | 28.78981 | 0.5414141 | 25.85987 |  | 0.4666667 | 22.67516 | 0.4646465 | 23.69427 | 0.5474747 | 24.33121 |  | 0.5414141 | 21.78344 | 0.5454545 | 25.47771 | 0.5454545 | 29.42675 |  | 0.5434343 | 29.17197 |  | 0.5434343 | 21.52866
0.5723404 | 29.17197 | 0.5723404 | 31.33758 | 0.5723404 | 31.71975 | 0.5414141 | 26.6242 |  | 0.5434343 | 30.31847 |  | 0.5434343 | 28.78981 | 0.5434343 | 25.98726 |  | 0.4666667 | 22.67516 | 0.4646465 | 23.69427 | 0.5474747 | 24.33121 |  | 0.5434343 | 21.78344 | 0.5454545 | 25.47771 | 0.5454545 | 29.42675 |  | 0.5454545 | 29.17197 |  | 0.5434343 | 21.52866
0.5723404 | 29.17197 | 0.5723404 | 31.33758 | 0.5723404 | 31.71975 | 0.5414141 | 26.6242 |  | 0.5434343 | 30.31847 |  | 0.5434343 | 28.78981 | 0.5434343 | 25.98726 |  | 0.4666667 | 22.67516 | 0.4666667 | 23.69427 | 0.5474747 | 24.33121 |  | 0.5434343 | 21.78344 | 0.5454545 | 25.47771 | 0.5454545 | 29.42675 |  | 0.5454545 | 29.17197 |  | 0.5434343 | 21.52866
0.5723404 | 29.29936 | 0.5723404 | 31.46497 | 0.5723404 | 31.84713 | 0.5434343 | 26.6242 |  | 0.5434343 | 30.44586 |  | 0.5434343 | 28.78981 | 0.5434343 | 25.98726 |  | 0.4686869 | 22.80255 | 0.4666667 | 23.69427 | 0.5474747 | 24.33121 |  | 0.5434343 | 21.78344 | 0.5454545 | 25.47771 | 0.5454545 | 29.42675 |  | 0.5454545 | 29.17197 |  | 0.5434343 | 21.52866
0.5723404 | 29.29936 | 0.5723404 | 31.46497 | 0.5723404 | 31.84713 | 0.5434343 | 26.75159 |  | 0.5434343 | 30.44586 |  | 0.5434343 | 28.9172 | 0.5434343 | 25.98726 |  | 0.4686869 | 22.80255 | 0.4666667 | 23.82166 | 0.5474747 | 24.33121 |  | 0.5434343 | 21.78344 | 0.5454545 | 25.47771 | 0.5474747 | 29.42675 |  | 0.5454545 | 29.17197 |  | 0.5434343 | 21.65605
0.5723404 | 29.29936 | 0.5723404 | 31.46497 | 0.5723404 | 31.84713 | 0.5434343 | 26.75159 |  | 0.5434343 | 30.44586 |  | 0.5434343 | 28.9172 | 0.5434343 | 25.98726 |  | 0.4686869 | 22.80255 | 0.4666667 | 23.82166 | 0.5474747 | 24.33121 |  | 0.5434343 | 21.78344 | 0.5454545 | 25.47771 | 0.5474747 | 29.42675 |  | 0.5454545 | 29.17197 |  | 0.5454545 | 21.65605
0.5723404 | 29.29936 | 0.5723404 | 31.46497 | 0.5723404 | 31.84713 | 0.5434343 | 26.75159 |  | 0.5434343 | 30.44586 |  | 0.5434343 | 28.9172 | 0.5434343 | 25.98726 |  | 0.4686869 | 22.80255 | 0.4666667 | 23.82166 | 0.5494949 | 24.33121 |  | 0.5434343 | 21.78344 | 0.5454545 | 25.6051 | 0.5474747 | 29.55414 |  | 0.5454545 | 29.29936 |  | 0.5454545 | 21.65605
0.5723404 | 29.42675 | 0.5723404 | 31.59236 | 0.5723404 | 31.97452 | 0.5454545 | 26.75159 |  | 0.5454545 | 30.44586 |  | 0.5434343 | 28.9172 | 0.5434343 | 26.11465 |  | 0.4686869 | 22.80255 | 0.4666667 | 23.82166 | 0.5494949 | 24.4586 |  | 0.5434343 | 21.91083 | 0.5474747 | 25.6051 | 0.5474747 | 29.55414 |  | 0.5454545 | 29.29936 |  | 0.5454545 | 21.65605
0.5744681 | 29.42675 | 0.5744681 | 31.59236 | 0.5744681 | 31.97452 | 0.5454545 | 26.87898 |  | 0.5454545 | 30.57325 |  | 0.5454545 | 28.9172 | 0.5454545 | 26.11465 |  | 0.4686869 | 22.80255 | 0.4666667 | 23.82166 | 0.5494949 | 24.4586 |  | 0.5454545 | 21.91083 | 0.5474747 | 25.6051 | 0.5474747 | 29.55414 |  | 0.5474747 | 29.29936 |  | 0.5454545 | 21.65605
0.5744681 | 29.42675 | 0.5744681 | 31.59236 | 0.5744681 | 31.97452 | 0.5454545 | 26.87898 |  | 0.5454545 | 30.57325 |  | 0.5454545 | 28.9172 | 0.5454545 | 26.11465 |  | 0.4686869 | 22.92994 | 0.4686869 | 23.82166 | 0.5494949 | 24.4586 |  | 0.5454545 | 21.91083 | 0.5474747 | 25.6051 | 0.5474747 | 29.55414 |  | 0.5474747 | 29.29936 |  | 0.5454545 | 21.65605
0.5744681 | 29.42675 | 0.5744681 | 31.59236 | 0.5744681 | 31.97452 | 0.5454545 | 26.87898 |  | 0.5454545 | 30.57325 |  | 0.5454545 | 29.04459 | 0.5454545 | 26.11465 |  | 0.4686869 | 22.92994 | 0.4686869 | 23.94904 | 0.5494949 | 24.4586 |  | 0.5454545 | 21.91083 | 0.5474747 | 25.6051 | 0.5494949 | 29.55414 |  | 0.5474747 | 29.29936 |  | 0.5454545 | 21.65605
0.5744681 | 29.55414 | 0.5744681 | 31.71975 | 0.5744681 | 32.10191 | 0.5454545 | 26.87898 |  | 0.5454545 | 30.57325 |  | 0.5454545 | 29.04459 | 0.5454545 | 26.11465 |  | 0.4707071 | 22.92994 | 0.4686869 | 23.94904 | 0.5494949 | 24.4586 |  | 0.5454545 | 21.91083 | 0.5474747 | 25.6051 | 0.5494949 | 29.55414 |  | 0.5474747 | 29.29936 |  | 0.5474747 | 21.65605
0.5744681 | 29.55414 | 0.5744681 | 31.71975 | 0.5744681 | 32.10191 | 0.5454545 | 26.87898 |  | 0.5454545 | 30.57325 |  | 0.5454545 | 29.04459 | 0.5454545 | 26.11465 |  | 0.4707071 | 22.92994 | 0.4686869 | 23.94904 | 0.5515152 | 24.4586 |  | 0.5454545 | 21.91083 | 0.5474747 | 25.73248 | 0.5494949 | 29.68153 |  | 0.5474747 | 29.29936 |  | 0.5474747 | 21.78344
0.5744681 | 29.55414 | 0.5744681 | 31.71975 | 0.5744681 | 32.10191 | 0.5454545 | 27.00637 |  | 0.5454545 | 30.70064 |  | 0.5454545 | 29.04459 | 0.5454545 | 26.24204 |  | 0.4707071 | 22.92994 | 0.4686869 | 23.94904 | 0.5515152 | 24.4586 |  | 0.5454545 | 21.91083 | 0.5474747 | 25.73248 | 0.5494949 | 29.68153 |  | 0.5474747 | 29.42675 |  | 0.5474747 | 21.78344
0.5765957 | 29.55414 | 0.5744681 | 31.71975 | 0.5765957 | 32.10191 | 0.5474747 | 27.00637 |  | 0.5474747 | 30.70064 |  | 0.5474747 | 29.17197 | 0.5474747 | 26.24204 |  | 0.4707071 | 22.92994 | 0.4686869 | 23.94904 | 0.5515152 | 24.4586 |  | 0.5454545 | 21.91083 | 0.5494949 | 25.73248 | 0.5494949 | 29.68153 |  | 0.5494949 | 29.42675 |  | 0.5474747 | 21.78344
0.5765957 | 29.68153 | 0.5765957 | 31.84713 | 0.5765957 | 32.2293 | 0.5474747 | 27.00637 |  | 0.5474747 | 30.70064 |  | 0.5474747 | 29.17197 | 0.5474747 | 26.24204 |  | 0.4707071 | 22.92994 | 0.4686869 | 23.94904 | 0.5515152 | 24.58599 |  | 0.5474747 | 22.03822 | 0.5494949 | 25.73248 | 0.5494949 | 29.68153 |  | 0.5494949 | 29.42675 |  | 0.5474747 | 21.78344
0.5765957 | 29.68153 | 0.5765957 | 31.84713 | 0.5765957 | 32.2293 | 0.5474747 | 27.00637 |  | 0.5474747 | 30.70064 |  | 0.5474747 | 29.17197 | 0.5474747 | 26.24204 |  | 0.4707071 | 23.05732 | 0.4686869 | 24.07643 | 0.5515152 | 24.58599 |  | 0.5474747 | 22.03822 | 0.5494949 | 25.73248 | 0.5494949 | 29.68153 |  | 0.5494949 | 29.42675 |  | 0.5474747 | 21.78344
0.5765957 | 29.68153 | 0.5765957 | 31.84713 | 0.5765957 | 32.2293 | 0.5474747 | 27.00637 |  | 0.5474747 | 30.70064 |  | 0.5474747 | 29.17197 | 0.5474747 | 26.24204 |  | 0.4707071 | 23.05732 | 0.4707071 | 24.07643 | 0.5515152 | 24.58599 |  | 0.5474747 | 22.03822 | 0.5494949 | 25.73248 | 0.5515152 | 29.80892 |  | 0.5494949 | 29.42675 |  | 0.5474747 | 21.78344
0.5765957 | 29.68153 | 0.5765957 | 31.84713 | 0.5765957 | 32.2293 | 0.5474747 | 27.13376 |  | 0.5474747 | 30.82803 |  | 0.5474747 | 29.17197 | 0.5474747 | 26.36943 |  | 0.4707071 | 23.05732 | 0.4707071 | 24.07643 | 0.5515152 | 24.58599 |  | 0.5474747 | 22.03822 | 0.5494949 | 25.73248 | 0.5515152 | 29.80892 |  | 0.5494949 | 29.42675 |  | 0.5494949 | 21.78344
0.5765957 | 29.80892 | 0.5765957 | 31.97452 | 0.5765957 | 32.35669 | 0.5474747 | 27.13376 |  | 0.5474747 | 30.82803 |  | 0.5474747 | 29.17197 | 0.5474747 | 26.36943 |  | 0.4727273 | 23.05732 | 0.4707071 | 24.07643 | 0.5535354 | 24.58599 |  | 0.5474747 | 22.03822 | 0.5494949 | 25.85987 | 0.5515152 | 29.80892 |  | 0.5494949 | 29.42675 |  | 0.5494949 | 21.78344
0.5765957 | 29.80892 | 0.5765957 | 31.97452 | 0.5765957 | 32.35669 | 0.5474747 | 27.13376 |  | 0.5474747 | 30.82803 |  | 0.5494949 | 29.29936 | 0.5474747 | 26.36943 |  | 0.4727273 | 23.05732 | 0.4707071 | 24.07643 | 0.5535354 | 24.58599 |  | 0.5474747 | 22.03822 | 0.5515152 | 25.85987 | 0.5515152 | 29.80892 |  | 0.5494949 | 29.55414 |  | 0.5494949 | 21.78344
0.5787234 | 29.80892 | 0.5787234 | 31.97452 | 0.5787234 | 32.35669 | 0.5494949 | 27.13376 |  | 0.5494949 | 30.82803 |  | 0.5494949 | 29.29936 | 0.5494949 | 26.36943 |  | 0.4727273 | 23.05732 | 0.4707071 | 24.07643 | 0.5535354 | 24.58599 |  | 0.5494949 | 22.03822 | 0.5515152 | 25.85987 | 0.5515152 | 29.80892 |  | 0.5515152 | 29.55414 |  | 0.5494949 | 21.91083
0.5787234 | 29.80892 | 0.5787234 | 31.97452 | 0.5787234 | 32.35669 | 0.5494949 | 27.13376 |  | 0.5494949 | 30.82803 |  | 0.5494949 | 29.29936 | 0.5494949 | 26.36943 |  | 0.4727273 | 23.18471 | 0.4707071 | 24.07643 | 0.5535354 | 24.58599 |  | 0.5494949 | 22.16561 | 0.5515152 | 25.85987 | 0.5515152 | 29.80892 |  | 0.5515152 | 29.55414 |  | 0.5494949 | 21.91083
0.5787234 | 29.93631 | 0.5787234 | 32.10191 | 0.5787234 | 32.35669 | 0.5494949 | 27.26115 |  | 0.5494949 | 30.95541 |  | 0.5494949 | 29.29936 | 0.5494949 | 26.36943 |  | 0.4727273 | 23.18471 | 0.4707071 | 24.20382 | 0.5535354 | 24.71338 |  | 0.5494949 | 22.16561 | 0.5515152 | 25.85987 | 0.5515152 | 29.80892 |  | 0.5515152 | 29.55414 |  | 0.5494949 | 21.91083
0.5787234 | 29.93631 | 0.5787234 | 32.10191 | 0.5787234 | 32.48408 | 0.5494949 | 27.26115 |  | 0.5494949 | 30.95541 |  | 0.5494949 | 29.29936 | 0.5494949 | 26.49682 |  | 0.4727273 | 23.18471 | 0.4707071 | 24.20382 | 0.5535354 | 24.71338 |  | 0.5494949 | 22.16561 | 0.5515152 | 25.85987 | 0.5535354 | 29.93631 |  | 0.5515152 | 29.55414 |  | 0.5494949 | 21.91083
0.5787234 | 29.93631 | 0.5787234 | 32.10191 | 0.5787234 | 32.48408 | 0.5494949 | 27.26115 |  | 0.5494949 | 30.95541 |  | 0.5494949 | 29.42675 | 0.5494949 | 26.49682 |  | 0.4727273 | 23.18471 | 0.4727273 | 24.20382 | 0.5535354 | 24.71338 |  | 0.5494949 | 22.16561 | 0.5515152 | 25.98726 | 0.5535354 | 29.93631 |  | 0.5515152 | 29.55414 |  | 0.5515152 | 21.91083
0.5787234 | 29.93631 | 0.5787234 | 32.10191 | 0.5787234 | 32.48408 | 0.5494949 | 27.26115 |  | 0.5494949 | 30.95541 |  | 0.5494949 | 29.42675 | 0.5494949 | 26.49682 |  | 0.4747475 | 23.18471 | 0.4727273 | 24.20382 | 0.5555556 | 24.71338 |  | 0.5494949 | 22.16561 | 0.5515152 | 25.98726 | 0.5535354 | 29.93631 |  | 0.5515152 | 29.55414 |  | 0.5515152 | 21.91083
0.5808511 | 30.06369 | 0.5787234 | 32.2293 | 0.5787234 | 32.61146 | 0.5515152 | 27.26115 |  | 0.5515152 | 30.95541 |  | 0.5515152 | 29.42675 | 0.5494949 | 26.49682 |  | 0.4747475 | 23.18471 | 0.4727273 | 24.20382 | 0.5555556 | 24.71338 |  | 0.5494949 | 22.16561 | 0.5535354 | 25.98726 | 0.5535354 | 29.93631 |  | 0.5515152 | 29.68153 |  | 0.5515152 | 21.91083
0.5808511 | 30.06369 | 0.5808511 | 32.2293 | 0.5808511 | 32.61146 | 0.5515152 | 27.38854 |  | 0.5515152 | 31.0828 |  | 0.5515152 | 29.42675 | 0.5515152 | 26.49682 |  | 0.4747475 | 23.3121 | 0.4727273 | 24.20382 | 0.5555556 | 24.71338 |  | 0.5515152 | 22.16561 | 0.5535354 | 25.98726 | 0.5535354 | 29.93631 |  | 0.5535354 | 29.68153 |  | 0.5515152 | 21.91083
0.5808511 | 30.06369 | 0.5808511 | 32.2293 | 0.5808511 | 32.61146 | 0.5515152 | 27.38854 |  | 0.5515152 | 31.0828 |  | 0.5515152 | 29.42675 | 0.5515152 | 26.49682 |  | 0.4747475 | 23.3121 | 0.4727273 | 24.33121 | 0.5555556 | 24.71338 |  | 0.5515152 | 22.16561 | 0.5535354 | 25.98726 | 0.5535354 | 29.93631 |  | 0.5535354 | 29.68153 |  | 0.5515152 | 21.91083
0.5808511 | 30.06369 | 0.5808511 | 32.2293 | 0.5808511 | 32.61146 | 0.5515152 | 27.38854 |  | 0.5515152 | 31.0828 |  | 0.5515152 | 29.55414 | 0.5515152 | 26.6242 |  | 0.4747475 | 23.3121 | 0.4727273 | 24.33121 | 0.5555556 | 24.71338 |  | 0.5515152 | 22.29299 | 0.5535354 | 25.98726 | 0.5555556 | 30.06369 |  | 0.5535354 | 29.68153 |  | 0.5515152 | 22.03822
0.5808511 | 30.06369 | 0.5808511 | 32.35669 | 0.5808511 | 32.61146 | 0.5515152 | 27.38854 |  | 0.5515152 | 31.0828 |  | 0.5515152 | 29.55414 | 0.5515152 | 26.6242 |  | 0.4747475 | 23.3121 | 0.4727273 | 24.33121 | 0.5555556 | 24.84076 |  | 0.5515152 | 22.29299 | 0.5535354 | 25.98726 | 0.5555556 | 30.06369 |  | 0.5535354 | 29.68153 |  | 0.5515152 | 22.03822
0.5808511 | 30.19108 | 0.5808511 | 32.35669 | 0.5808511 | 32.73885 | 0.5515152 | 27.38854 |  | 0.5515152 | 31.0828 |  | 0.5515152 | 29.55414 | 0.5515152 | 26.6242 |  | 0.4747475 | 23.3121 | 0.4727273 | 24.33121 | 0.5575758 | 24.84076 |  | 0.5515152 | 22.29299 | 0.5535354 | 26.11465 | 0.5555556 | 30.06369 |  | 0.5535354 | 29.68153 |  | 0.5535354 | 22.03822
0.5808511 | 30.19108 | 0.5808511 | 32.35669 | 0.5808511 | 32.73885 | 0.5515152 | 27.51592 |  | 0.5515152 | 31.21019 |  | 0.5515152 | 29.55414 | 0.5515152 | 26.6242 |  | 0.4747475 | 23.3121 | 0.4747475 | 24.33121 | 0.5575758 | 24.84076 |  | 0.5515152 | 22.29299 | 0.5555556 | 26.11465 | 0.5555556 | 30.06369 |  | 0.5535354 | 29.68153 |  | 0.5535354 | 22.03822
0.5829787 | 30.19108 | 0.5808511 | 32.35669 | 0.5808511 | 32.73885 | 0.5535354 | 27.51592 |  | 0.5535354 | 31.21019 |  | 0.5535354 | 29.55414 | 0.5535354 | 26.6242 |  | 0.4767677 | 23.43949 | 0.4747475 | 24.33121 | 0.5575758 | 24.84076 |  | 0.5515152 | 22.29299 | 0.5555556 | 26.11465 | 0.5555556 | 30.06369 |  | 0.5555556 | 29.68153 |  | 0.5535354 | 22.03822
0.5829787 | 30.19108 | 0.5829787 | 32.48408 | 0.5829787 | 32.73885 | 0.5535354 | 27.51592 |  | 0.5535354 | 31.21019 |  | 0.5535354 | 29.68153 | 0.5535354 | 26.6242 |  | 0.4767677 | 23.43949 | 0.4747475 | 24.4586 | 0.5575758 | 24.84076 |  | 0.5535354 | 22.29299 | 0.5555556 | 26.11465 | 0.5555556 | 30.06369 |  | 0.5555556 | 29.80892 |  | 0.5535354 | 22.03822
0.5829787 | 30.31847 | 0.5829787 | 32.48408 | 0.5829787 | 32.86624 | 0.5535354 | 27.51592 |  | 0.5535354 | 31.21019 |  | 0.5535354 | 29.68153 | 0.5535354 | 26.75159 |  | 0.4767677 | 23.43949 | 0.4747475 | 24.4586 | 0.5575758 | 24.84076 |  | 0.5535354 | 22.29299 | 0.5555556 | 26.11465 | 0.5555556 | 30.19108 |  | 0.5555556 | 29.80892 |  | 0.5535354 | 22.03822
0.5829787 | 30.31847 | 0.5829787 | 32.48408 | 0.5829787 | 32.86624 | 0.5535354 | 27.64331 |  | 0.5535354 | 31.21019 |  | 0.5535354 | 29.68153 | 0.5535354 | 26.75159 |  | 0.4767677 | 23.43949 | 0.4747475 | 24.4586 | 0.5575758 | 24.84076 |  | 0.5535354 | 22.42038 | 0.5555556 | 26.11465 | 0.5575758 | 30.19108 |  | 0.5555556 | 29.80892 |  | 0.5535354 | 22.03822
0.5829787 | 30.31847 | 0.5829787 | 32.48408 | 0.5829787 | 32.86624 | 0.5535354 | 27.64331 |  | 0.5535354 | 31.33758 |  | 0.5535354 | 29.68153 | 0.5535354 | 26.75159 |  | 0.4767677 | 23.43949 | 0.4747475 | 24.4586 | 0.5575758 | 24.96815 |  | 0.5535354 | 22.42038 | 0.5555556 | 26.24204 | 0.5575758 | 30.19108 |  | 0.5555556 | 29.80892 |  | 0.5555556 | 22.16561
0.5829787 | 30.31847 | 0.5829787 | 32.61146 | 0.5829787 | 32.86624 | 0.5535354 | 27.64331 |  | 0.5535354 | 31.33758 |  | 0.5535354 | 29.68153 | 0.5535354 | 26.75159 |  | 0.4767677 | 23.43949 | 0.4747475 | 24.4586 | 0.559596 | 24.96815 |  | 0.5535354 | 22.42038 | 0.5555556 | 26.24204 | 0.5575758 | 30.19108 |  | 0.5555556 | 29.80892 |  | 0.5555556 | 22.16561
0.5829787 | 30.44586 | 0.5829787 | 32.61146 | 0.5829787 | 32.99363 | 0.5535354 | 27.64331 |  | 0.5555556 | 31.33758 |  | 0.5535354 | 29.80892 | 0.5535354 | 26.75159 |  | 0.4767677 | 23.43949 | 0.4747475 | 24.4586 | 0.559596 | 24.96815 |  | 0.5535354 | 22.42038 | 0.5575758 | 26.24204 | 0.5575758 | 30.19108 |  | 0.5555556 | 29.80892 |  | 0.5555556 | 22.16561
0.5851064 | 30.44586 | 0.5829787 | 32.61146 | 0.5851064 | 32.99363 | 0.5555556 | 27.64331 |  | 0.5555556 | 31.33758 |  | 0.5555556 | 29.80892 | 0.5555556 | 26.75159 |  | 0.4767677 | 23.56688 | 0.4767677 | 24.58599 | 0.559596 | 24.96815 |  | 0.5535354 | 22.42038 | 0.5575758 | 26.24204 | 0.5575758 | 30.19108 |  | 0.5575758 | 29.80892 |  | 0.5555556 | 22.16561
0.5851064 | 30.44586 | 0.5851064 | 32.61146 | 0.5851064 | 32.99363 | 0.5555556 | 27.7707 |  | 0.5555556 | 31.33758 |  | 0.5555556 | 29.80892 | 0.5555556 | 26.87898 |  | 0.4787879 | 23.56688 | 0.4767677 | 24.58599 | 0.559596 | 24.96815 |  | 0.5555556 | 22.42038 | 0.5575758 | 26.24204 | 0.5575758 | 30.31847 |  | 0.5575758 | 29.93631 |  | 0.5555556 | 22.16561
0.5851064 | 30.44586 | 0.5851064 | 32.61146 | 0.5851064 | 32.99363 | 0.5555556 | 27.7707 |  | 0.5555556 | 31.46497 |  | 0.5555556 | 29.80892 | 0.5555556 | 26.87898 |  | 0.4787879 | 23.56688 | 0.4767677 | 24.58599 | 0.559596 | 24.96815 |  | 0.5555556 | 22.42038 | 0.5575758 | 26.24204 | 0.5575758 | 30.31847 |  | 0.5575758 | 29.93631 |  | 0.5555556 | 22.16561
0.5851064 | 30.57325 | 0.5851064 | 32.73885 | 0.5851064 | 33.12102 | 0.5555556 | 27.7707 |  | 0.5555556 | 31.46497 |  | 0.5555556 | 29.80892 | 0.5555556 | 26.87898 |  | 0.4787879 | 23.56688 | 0.4767677 | 24.58599 | 0.559596 | 25.09554 |  | 0.5555556 | 22.54777 | 0.5575758 | 26.36943 | 0.559596 | 30.31847 |  | 0.5575758 | 29.93631 |  | 0.5575758 | 22.16561
0.5851064 | 30.57325 | 0.5851064 | 32.73885 | 0.5851064 | 33.12102 | 0.5555556 | 27.7707 |  | 0.5555556 | 31.46497 |  | 0.5555556 | 29.80892 | 0.5555556 | 26.87898 |  | 0.4787879 | 23.56688 | 0.4767677 | 24.58599 | 0.559596 | 25.09554 |  | 0.5555556 | 22.54777 | 0.5575758 | 26.36943 | 0.559596 | 30.31847 |  | 0.5575758 | 29.93631 |  | 0.5575758 | 22.16561
0.5851064 | 30.57325 | 0.5851064 | 32.73885 | 0.5851064 | 33.12102 | 0.5555556 | 27.7707 |  | 0.5555556 | 31.46497 |  | 0.5555556 | 29.93631 | 0.5555556 | 26.87898 |  | 0.4787879 | 23.56688 | 0.4767677 | 24.58599 | 0.5616162 | 25.09554 |  | 0.5555556 | 22.54777 | 0.5575758 | 26.36943 | 0.559596 | 30.31847 |  | 0.5575758 | 29.93631 |  | 0.5575758 | 22.29299
0.5851064 | 30.57325 | 0.5851064 | 32.73885 | 0.5851064 | 33.12102 | 0.5575758 | 27.89809 |  | 0.5575758 | 31.59236 |  | 0.5555556 | 29.93631 | 0.5555556 | 26.87898 |  | 0.4787879 | 23.69427 | 0.4767677 | 24.71338 | 0.5616162 | 25.09554 |  | 0.5555556 | 22.54777 | 0.559596 | 26.36943 | 0.559596 | 30.31847 |  | 0.559596 | 29.93631 |  | 0.5575758 | 22.29299
0.587234 | 30.70064 | 0.587234 | 32.86624 | 0.587234 | 33.12102 | 0.5575758 | 27.89809 |  | 0.5575758 | 31.59236 |  | 0.5575758 | 29.93631 | 0.5575758 | 27.00637 |  | 0.4787879 | 23.69427 | 0.4767677 | 24.71338 | 0.5616162 | 25.09554 |  | 0.5575758 | 22.54777 | 0.559596 | 26.36943 | 0.559596 | 30.31847 |  | 0.559596 | 29.93631 |  | 0.5575758 | 22.29299
0.587234 | 30.70064 | 0.587234 | 32.86624 | 0.587234 | 33.24841 | 0.5575758 | 27.89809 |  | 0.5575758 | 31.59236 |  | 0.5575758 | 29.93631 | 0.5575758 | 27.00637 |  | 0.4787879 | 23.69427 | 0.4787879 | 24.71338 | 0.5616162 | 25.09554 |  | 0.5575758 | 22.54777 | 0.559596 | 26.36943 | 0.559596 | 30.44586 |  | 0.559596 | 30.06369 |  | 0.5575758 | 22.29299
0.587234 | 30.70064 | 0.587234 | 32.86624 | 0.587234 | 33.24841 | 0.5575758 | 27.89809 |  | 0.5575758 | 31.59236 |  | 0.5575758 | 29.93631 | 0.5575758 | 27.00637 |  | 0.4808081 | 23.69427 | 0.4787879 | 24.71338 | 0.5616162 | 25.09554 |  | 0.5575758 | 22.54777 | 0.559596 | 26.36943 | 0.5616162 | 30.44586 |  | 0.559596 | 30.06369 |  | 0.5575758 | 22.29299
0.587234 | 30.70064 | 0.587234 | 32.86624 | 0.587234 | 33.24841 | 0.5575758 | 28.02548 |  | 0.5575758 | 31.59236 |  | 0.5575758 | 30.06369 | 0.5575758 | 27.00637 |  | 0.4808081 | 23.69427 | 0.4787879 | 24.71338 | 0.5616162 | 25.22293 |  | 0.5575758 | 22.67516 | 0.559596 | 26.49682 | 0.5616162 | 30.44586 |  | 0.559596 | 30.06369 |  | 0.559596 | 22.29299
0.587234 | 30.82803 | 0.587234 | 32.99363 | 0.587234 | 33.24841 | 0.5575758 | 28.02548 |  | 0.5575758 | 31.59236 |  | 0.5575758 | 30.06369 | 0.5575758 | 27.00637 |  | 0.4808081 | 23.69427 | 0.4787879 | 24.71338 | 0.5636364 | 25.22293 |  | 0.5575758 | 22.67516 | 0.559596 | 26.49682 | 0.5616162 | 30.44586 |  | 0.559596 | 30.06369 |  | 0.559596 | 22.29299
0.587234 | 30.82803 | 0.587234 | 32.99363 | 0.587234 | 33.3758 | 0.5575758 | 28.02548 |  | 0.5575758 | 31.71975 |  | 0.5575758 | 30.06369 | 0.5575758 | 27.13376 |  | 0.4808081 | 23.82166 | 0.4787879 | 24.84076 | 0.5636364 | 25.22293 |  | 0.5575758 | 22.67516 | 0.559596 | 26.49682 | 0.5616162 | 30.44586 |  | 0.559596 | 30.06369 |  | 0.559596 | 22.42038
0.5893617 | 30.82803 | 0.587234 | 32.99363 | 0.5893617 | 33.3758 | 0.559596 | 28.02548 |  | 0.559596 | 31.71975 |  | 0.559596 | 30.06369 | 0.559596 | 27.13376 |  | 0.4808081 | 23.82166 | 0.4787879 | 24.84076 | 0.5636364 | 25.22293 |  | 0.559596 | 22.67516 | 0.5616162 | 26.49682 | 0.5616162 | 30.44586 |  | 0.5616162 | 30.06369 |  | 0.559596 | 22.42038
0.5893617 | 30.82803 | 0.5893617 | 32.99363 | 0.5893617 | 33.3758 | 0.559596 | 28.02548 |  | 0.559596 | 31.71975 |  | 0.559596 | 30.06369 | 0.559596 | 27.13376 |  | 0.4808081 | 23.82166 | 0.4787879 | 24.84076 | 0.5636364 | 25.22293 |  | 0.559596 | 22.67516 | 0.5616162 | 26.49682 | 0.5616162 | 30.57325 |  | 0.5616162 | 30.06369 |  | 0.559596 | 22.42038
0.5893617 | 30.95541 | 0.5893617 | 33.12102 | 0.5893617 | 33.3758 | 0.559596 | 28.15287 |  | 0.559596 | 31.71975 |  | 0.559596 | 30.19108 | 0.559596 | 27.13376 |  | 0.4808081 | 23.82166 | 0.4808081 | 24.84076 | 0.5636364 | 25.22293 |  | 0.559596 | 22.67516 | 0.5616162 | 26.49682 | 0.5616162 | 30.57325 |  | 0.5616162 | 30.19108 |  | 0.559596 | 22.42038
0.5893617 | 30.95541 | 0.5893617 | 33.12102 | 0.5893617 | 33.50318 | 0.559596 | 28.15287 |  | 0.559596 | 31.71975 |  | 0.559596 | 30.19108 | 0.559596 | 27.13376 |  | 0.4808081 | 23.82166 | 0.4808081 | 24.84076 | 0.5636364 | 25.22293 |  | 0.559596 | 22.67516 | 0.5616162 | 26.6242 | 0.5636364 | 30.57325 |  | 0.5616162 | 30.19108 |  | 0.559596 | 22.42038
0.5893617 | 30.95541 | 0.5893617 | 33.12102 | 0.5893617 | 33.50318 | 0.559596 | 28.15287 |  | 0.559596 | 31.84713 |  | 0.559596 | 30.19108 | 0.559596 | 27.13376 |  | 0.4828283 | 23.82166 | 0.4808081 | 24.84076 | 0.5636364 | 25.35032 |  | 0.559596 | 22.67516 | 0.5616162 | 26.6242 | 0.5636364 | 30.57325 |  | 0.5616162 | 30.19108 |  | 0.5616162 | 22.42038
0.5893617 | 30.95541 | 0.5893617 | 33.12102 | 0.5893617 | 33.50318 | 0.559596 | 28.15287 |  | 0.559596 | 31.84713 |  | 0.559596 | 30.19108 | 0.559596 | 27.26115 |  | 0.4828283 | 23.82166 | 0.4808081 | 24.96815 | 0.5656566 | 25.35032 |  | 0.559596 | 22.80255 | 0.5616162 | 26.6242 | 0.5636364 | 30.57325 |  | 0.5616162 | 30.19108 |  | 0.5616162 | 22.54777
0.5893617 | 31.0828 | 0.5893617 | 33.24841 | 0.5893617 | 33.50318 | 0.5616162 | 28.28025 |  | 0.5616162 | 31.84713 |  | 0.559596 | 30.19108 | 0.559596 | 27.26115 |  | 0.4828283 | 23.94904 | 0.4808081 | 24.96815 | 0.5656566 | 25.35032 |  | 0.559596 | 22.80255 | 0.5636364 | 26.6242 | 0.5636364 | 30.57325 |  | 0.5616162 | 30.19108 |  | 0.5616162 | 22.54777
0.5914894 | 31.0828 | 0.5893617 | 33.24841 | 0.5914894 | 33.63057 | 0.5616162 | 28.28025 |  | 0.5616162 | 31.84713 |  | 0.5616162 | 30.31847 | 0.5616162 | 27.26115 |  | 0.4828283 | 23.94904 | 0.4808081 | 24.96815 | 0.5656566 | 25.35032 |  | 0.5616162 | 22.80255 | 0.5636364 | 26.6242 | 0.5636364 | 30.70064 |  | 0.5636364 | 30.19108 |  | 0.5616162 | 22.54777
0.5914894 | 31.0828 | 0.5914894 | 33.24841 | 0.5914894 | 33.63057 | 0.5616162 | 28.28025 |  | 0.5616162 | 31.97452 |  | 0.5616162 | 30.31847 | 0.5616162 | 27.26115 |  | 0.4828283 | 23.94904 | 0.4808081 | 24.96815 | 0.5656566 | 25.35032 |  | 0.5616162 | 22.80255 | 0.5636364 | 26.6242 | 0.5636364 | 30.70064 |  | 0.5636364 | 30.31847 |  | 0.5616162 | 22.54777
0.5914894 | 31.0828 | 0.5914894 | 33.24841 | 0.5914894 | 33.63057 | 0.5616162 | 28.28025 |  | 0.5616162 | 31.97452 |  | 0.5616162 | 30.31847 | 0.5616162 | 27.26115 |  | 0.4828283 | 23.94904 | 0.4808081 | 24.96815 | 0.5656566 | 25.35032 |  | 0.5616162 | 22.80255 | 0.5636364 | 26.75159 | 0.5636364 | 30.70064 |  | 0.5636364 | 30.31847 |  | 0.5616162 | 22.54777
0.5914894 | 31.21019 | 0.5914894 | 33.3758 | 0.5914894 | 33.63057 | 0.5616162 | 28.40764 |  | 0.5616162 | 31.97452 |  | 0.5616162 | 30.31847 | 0.5616162 | 27.26115 |  | 0.4828283 | 23.94904 | 0.4828283 | 24.96815 | 0.5656566 | 25.47771 |  | 0.5616162 | 22.80255 | 0.5636364 | 26.75159 | 0.5656566 | 30.70064 |  | 0.5636364 | 30.31847 |  | 0.5616162 | 22.54777
0.5914894 | 31.21019 | 0.5914894 | 33.3758 | 0.5914894 | 33.75796 | 0.5616162 | 28.40764 |  | 0.5616162 | 31.97452 |  | 0.5616162 | 30.31847 | 0.5616162 | 27.38854 |  | 0.4848485 | 23.94904 | 0.4828283 | 25.09554 | 0.5656566 | 25.47771 |  | 0.5616162 | 22.80255 | 0.5636364 | 26.75159 | 0.5656566 | 30.70064 |  | 0.5636364 | 30.31847 |  | 0.5636364 | 22.54777
0.5914894 | 31.21019 | 0.5914894 | 33.3758 | 0.5914894 | 33.75796 | 0.5616162 | 28.40764 |  | 0.5616162 | 31.97452 |  | 0.5616162 | 30.44586 | 0.5616162 | 27.38854 |  | 0.4848485 | 24.07643 | 0.4828283 | 25.09554 | 0.5676768 | 25.47771 |  | 0.5616162 | 22.92994 | 0.5636364 | 26.75159 | 0.5656566 | 30.70064 |  | 0.5636364 | 30.31847 |  | 0.5636364 | 22.67516
0.5914894 | 31.21019 | 0.5914894 | 33.3758 | 0.5914894 | 33.75796 | 0.5616162 | 28.40764 |  | 0.5636364 | 31.97452 |  | 0.5616162 | 30.44586 | 0.5616162 | 27.38854 |  | 0.4848485 | 24.07643 | 0.4828283 | 25.09554 | 0.5676768 | 25.47771 |  | 0.5616162 | 22.92994 | 0.5656566 | 26.75159 | 0.5656566 | 30.82803 |  | 0.5636364 | 30.31847 |  | 0.5636364 | 22.67516
0.593617 | 31.33758 | 0.593617 | 33.50318 | 0.593617 | 33.75796 | 0.5636364 | 28.40764 |  | 0.5636364 | 32.10191 |  | 0.5636364 | 30.44586 | 0.5636364 | 27.38854 |  | 0.4848485 | 24.07643 | 0.4828283 | 25.09554 | 0.5676768 | 25.47771 |  | 0.5636364 | 22.92994 | 0.5656566 | 26.75159 | 0.5656566 | 30.82803 |  | 0.5656566 | 30.44586 |  | 0.5636364 | 22.67516
0.593617 | 31.33758 | 0.593617 | 33.50318 | 0.593617 | 33.88535 | 0.5636364 | 28.53503 |  | 0.5636364 | 32.10191 |  | 0.5636364 | 30.44586 | 0.5636364 | 27.38854 |  | 0.4848485 | 24.07643 | 0.4828283 | 25.09554 | 0.5676768 | 25.47771 |  | 0.5636364 | 22.92994 | 0.5656566 | 26.87898 | 0.5656566 | 30.82803 |  | 0.5656566 | 30.44586 |  | 0.5636364 | 22.67516
0.593617 | 31.33758 | 0.593617 | 33.50318 | 0.593617 | 33.88535 | 0.5636364 | 28.53503 |  | 0.5636364 | 32.10191 |  | 0.5636364 | 30.44586 | 0.5636364 | 27.51592 |  | 0.4848485 | 24.07643 | 0.4828283 | 25.09554 | 0.5676768 | 25.47771 |  | 0.5636364 | 22.92994 | 0.5656566 | 26.87898 | 0.5676768 | 30.82803 |  | 0.5656566 | 30.44586 |  | 0.5636364 | 22.67516
0.593617 | 31.33758 | 0.593617 | 33.50318 | 0.593617 | 33.88535 | 0.5636364 | 28.53503 |  | 0.5636364 | 32.10191 |  | 0.5636364 | 30.57325 | 0.5636364 | 27.51592 |  | 0.4848485 | 24.07643 | 0.4828283 | 25.22293 | 0.5676768 | 25.6051 |  | 0.5636364 | 22.92994 | 0.5656566 | 26.87898 | 0.5676768 | 30.82803 |  | 0.5656566 | 30.44586 |  | 0.5636364 | 22.67516
0.593617 | 31.46497 | 0.593617 | 33.63057 | 0.593617 | 33.88535 | 0.5636364 | 28.53503 |  | 0.5636364 | 32.10191 |  | 0.5636364 | 30.57325 | 0.5636364 | 27.51592 |  | 0.4848485 | 24.07643 | 0.4848485 | 25.22293 | 0.569697 | 25.6051 |  | 0.5636364 | 22.92994 | 0.5656566 | 26.87898 | 0.5676768 | 30.82803 |  | 0.5656566 | 30.44586 |  | 0.5656566 | 22.67516
0.593617 | 31.46497 | 0.593617 | 33.63057 | 0.593617 | 34.01274 | 0.5636364 | 28.66242 |  | 0.5636364 | 32.2293 |  | 0.5636364 | 30.57325 | 0.5636364 | 27.51592 |  | 0.4868687 | 24.20382 | 0.4848485 | 25.22293 | 0.569697 | 25.6051 |  | 0.5636364 | 23.05732 | 0.5676768 | 26.87898 | 0.5676768 | 30.82803 |  | 0.5656566 | 30.44586 |  | 0.5656566 | 22.80255
0.593617 | 31.46497 | 0.593617 | 33.63057 | 0.5957447 | 34.01274 | 0.5656566 | 28.66242 |  | 0.5656566 | 32.2293 |  | 0.5656566 | 30.57325 | 0.5656566 | 27.51592 |  | 0.4868687 | 24.20382 | 0.4848485 | 25.22293 | 0.569697 | 25.6051 |  | 0.5636364 | 23.05732 | 0.5676768 | 26.87898 | 0.5676768 | 30.95541 |  | 0.5676768 | 30.44586 |  | 0.5656566 | 22.80255
0.5957447 | 31.46497 | 0.5957447 | 33.63057 | 0.5957447 | 34.01274 | 0.5656566 | 28.66242 |  | 0.5656566 | 32.2293 |  | 0.5656566 | 30.57325 | 0.5656566 | 27.51592 |  | 0.4868687 | 24.20382 | 0.4848485 | 25.22293 | 0.569697 | 25.6051 |  | 0.5656566 | 23.05732 | 0.5676768 | 26.87898 | 0.5676768 | 30.95541 |  | 0.5676768 | 30.57325 |  | 0.5656566 | 22.80255
0.5957447 | 31.46497 | 0.5957447 | 33.75796 | 0.5957447 | 34.01274 | 0.5656566 | 28.66242 |  | 0.5656566 | 32.2293 |  | 0.5656566 | 30.70064 | 0.5656566 | 27.64331 |  | 0.4868687 | 24.20382 | 0.4848485 | 25.22293 | 0.569697 | 25.6051 |  | 0.5656566 | 23.05732 | 0.5676768 | 27.00637 | 0.5676768 | 30.95541 |  | 0.5676768 | 30.57325 |  | 0.5656566 | 22.80255
0.5957447 | 31.59236 | 0.5957447 | 33.75796 | 0.5957447 | 34.14013 | 0.5656566 | 28.78981 |  | 0.5656566 | 32.2293 |  | 0.5656566 | 30.70064 | 0.5656566 | 27.64331 |  | 0.4868687 | 24.20382 | 0.4848485 | 25.35032 | 0.569697 | 25.73248 |  | 0.5656566 | 23.05732 | 0.5676768 | 27.00637 | 0.569697 | 30.95541 |  | 0.5676768 | 30.57325 |  | 0.5656566 | 22.80255
0.5957447 | 31.59236 | 0.5957447 | 33.75796 | 0.5957447 | 34.14013 | 0.5656566 | 28.78981 |  | 0.5656566 | 32.35669 |  | 0.5656566 | 30.70064 | 0.5656566 | 27.64331 |  | 0.4868687 | 24.20382 | 0.4848485 | 25.35032 | 0.569697 | 25.73248 |  | 0.5656566 | 23.05732 | 0.5676768 | 27.00637 | 0.569697 | 30.95541 |  | 0.5676768 | 30.57325 |  | 0.5676768 | 22.80255
0.5957447 | 31.59236 | 0.5957447 | 33.75796 | 0.5957447 | 34.14013 | 0.5656566 | 28.78981 |  | 0.5656566 | 32.35669 |  | 0.5656566 | 30.70064 | 0.5656566 | 27.64331 |  | 0.4868687 | 24.33121 | 0.4868687 | 25.35032 | 0.5717172 | 25.73248 |  | 0.5656566 | 23.05732 | 0.5676768 | 27.00637 | 0.569697 | 30.95541 |  | 0.5676768 | 30.57325 |  | 0.5676768 | 22.92994
0.5957447 | 31.59236 | 0.5957447 | 33.88535 | 0.5957447 | 34.14013 | 0.5656566 | 28.78981 |  | 0.5676768 | 32.35669 |  | 0.5676768 | 30.70064 | 0.5656566 | 27.64331 |  | 0.4868687 | 24.33121 | 0.4868687 | 25.35032 | 0.5717172 | 25.73248 |  | 0.5656566 | 23.05732 | 0.569697 | 27.00637 | 0.569697 | 31.0828 |  | 0.5676768 | 30.57325 |  | 0.5676768 | 22.92994
0.5978723 | 31.71975 | 0.5957447 | 33.88535 | 0.5978723 | 34.14013 | 0.5676768 | 28.78981 |  | 0.5676768 | 32.35669 |  | 0.5676768 | 30.82803 | 0.5676768 | 27.64331 |  | 0.4888889 | 24.33121 | 0.4868687 | 25.35032 | 0.5717172 | 25.73248 |  | 0.5676768 | 23.18471 | 0.569697 | 27.00637 | 0.569697 | 31.0828 |  | 0.569697 | 30.70064 |  | 0.5676768 | 22.92994
0.5978723 | 31.71975 | 0.5978723 | 33.88535 | 0.5978723 | 34.26752 | 0.5676768 | 28.9172 |  | 0.5676768 | 32.48408 |  | 0.5676768 | 30.82803 | 0.5676768 | 27.7707 |  | 0.4888889 | 24.33121 | 0.4868687 | 25.35032 | 0.5717172 | 25.73248 |  | 0.5676768 | 23.18471 | 0.569697 | 27.13376 | 0.569697 | 31.0828 |  | 0.569697 | 30.70064 |  | 0.5676768 | 22.92994
0.5978723 | 31.71975 | 0.5978723 | 33.88535 | 0.5978723 | 34.26752 | 0.5676768 | 28.9172 |  | 0.5676768 | 32.48408 |  | 0.5676768 | 30.82803 | 0.5676768 | 27.7707 |  | 0.4888889 | 24.33121 | 0.4868687 | 25.47771 | 0.5717172 | 25.85987 |  | 0.5676768 | 23.18471 | 0.569697 | 27.13376 | 0.569697 | 31.0828 |  | 0.569697 | 30.70064 |  | 0.5676768 | 22.92994
0.5978723 | 31.71975 | 0.5978723 | 34.01274 | 0.5978723 | 34.26752 | 0.5676768 | 28.9172 |  | 0.5676768 | 32.48408 |  | 0.5676768 | 30.82803 | 0.5676768 | 27.7707 |  | 0.4888889 | 24.33121 | 0.4868687 | 25.47771 | 0.5717172 | 25.85987 |  | 0.5676768 | 23.18471 | 0.569697 | 27.13376 | 0.5717172 | 31.0828 |  | 0.569697 | 30.70064 |  | 0.5676768 | 22.92994
0.5978723 | 31.84713 | 0.5978723 | 34.01274 | 0.5978723 | 34.26752 | 0.5676768 | 28.9172 |  | 0.5676768 | 32.48408 |  | 0.5676768 | 30.82803 | 0.5676768 | 27.7707 |  | 0.4888889 | 24.4586 | 0.4868687 | 25.47771 | 0.5717172 | 25.85987 |  | 0.5676768 | 23.18471 | 0.569697 | 27.13376 | 0.5717172 | 31.0828 |  | 0.569697 | 30.70064 |  | 0.569697 | 23.05732
0.5978723 | 31.84713 | 0.5978723 | 34.01274 | 0.5978723 | 34.3949 | 0.5676768 | 29.04459 |  | 0.5676768 | 32.48408 |  | 0.5676768 | 30.95541 | 0.5676768 | 27.7707 |  | 0.4888889 | 24.4586 | 0.4868687 | 25.47771 | 0.5737374 | 25.85987 |  | 0.5676768 | 23.18471 | 0.5717172 | 27.13376 | 0.5717172 | 31.21019 |  | 0.569697 | 30.70064 |  | 0.569697 | 23.05732
0.6 | 31.84713 | 0.5978723 | 34.01274 | 0.5978723 | 34.3949 | 0.569697 | 29.04459 |  | 0.569697 | 32.61146 |  | 0.5676768 | 30.95541 | 0.5676768 | 27.7707 |  | 0.4888889 | 24.4586 | 0.4888889 | 25.47771 | 0.5737374 | 25.85987 |  | 0.5676768 | 23.18471 | 0.5717172 | 27.13376 | 0.5717172 | 31.21019 |  | 0.5717172 | 30.82803 |  | 0.569697 | 23.05732
0.6 | 31.84713 | 0.6 | 34.14013 | 0.6 | 34.3949 | 0.569697 | 29.04459 |  | 0.569697 | 32.61146 |  | 0.569697 | 30.95541 | 0.569697 | 27.89809 |  | 0.4888889 | 24.4586 | 0.4888889 | 25.47771 | 0.5737374 | 25.85987 |  | 0.569697 | 23.3121 | 0.5717172 | 27.26115 | 0.5717172 | 31.21019 |  | 0.5717172 | 30.82803 |  | 0.569697 | 23.05732
0.6 | 31.97452 | 0.6 | 34.14013 | 0.6 | 34.3949 | 0.569697 | 29.04459 |  | 0.569697 | 32.61146 |  | 0.569697 | 30.95541 | 0.569697 | 27.89809 |  | 0.4909091 | 24.4586 | 0.4888889 | 25.6051 | 0.5737374 | 25.98726 |  | 0.569697 | 23.3121 | 0.5717172 | 27.26115 | 0.5717172 | 31.21019 |  | 0.5717172 | 30.82803 |  | 0.569697 | 23.05732
0.6 | 31.97452 | 0.6 | 34.14013 | 0.6 | 34.52229 | 0.569697 | 29.17197 |  | 0.569697 | 32.61146 |  | 0.569697 | 30.95541 | 0.569697 | 27.89809 |  | 0.4909091 | 24.4586 | 0.4888889 | 25.6051 | 0.5737374 | 25.98726 |  | 0.569697 | 23.3121 | 0.5717172 | 27.26115 | 0.5737374 | 31.21019 |  | 0.5717172 | 30.82803 |  | 0.569697 | 23.18471
0.6 | 31.97452 | 0.6 | 34.14013 | 0.6 | 34.52229 | 0.569697 | 29.17197 |  | 0.569697 | 32.61146 |  | 0.569697 | 31.0828 | 0.569697 | 27.89809 |  | 0.4909091 | 24.4586 | 0.4888889 | 25.6051 | 0.5737374 | 25.98726 |  | 0.569697 | 23.3121 | 0.5717172 | 27.26115 | 0.5737374 | 31.21019 |  | 0.5717172 | 30.82803 |  | 0.5717172 | 23.18471
0.6 | 31.97452 | 0.6 | 34.26752 | 0.6 | 34.52229 | 0.569697 | 29.17197 |  | 0.569697 | 32.73885 |  | 0.569697 | 31.0828 | 0.569697 | 27.89809 |  | 0.4909091 | 24.58599 | 0.4888889 | 25.6051 | 0.5757576 | 25.98726 |  | 0.569697 | 23.3121 | 0.5717172 | 27.26115 | 0.5737374 | 31.33758 |  | 0.5717172 | 30.82803 |  | 0.5717172 | 23.18471
0.6 | 32.10191 | 0.6 | 34.26752 | 0.6 | 34.52229 | 0.569697 | 29.17197 |  | 0.569697 | 32.73885 |  | 0.569697 | 31.0828 | 0.569697 | 27.89809 |  | 0.4909091 | 24.58599 | 0.4888889 | 25.6051 | 0.5757576 | 25.98726 |  | 0.569697 | 23.3121 | 0.5717172 | 27.26115 | 0.5737374 | 31.33758 |  | 0.5717172 | 30.95541 |  | 0.5717172 | 23.18471
0.6021277 | 32.10191 | 0.6 | 34.26752 | 0.6021277 | 34.64968 | 0.5717172 | 29.29936 |  | 0.5717172 | 32.73885 |  | 0.5717172 | 31.0828 | 0.5717172 | 28.02548 |  | 0.4909091 | 24.58599 | 0.4888889 | 25.6051 | 0.5757576 | 26.11465 |  | 0.569697 | 23.3121 | 0.5737374 | 27.26115 | 0.5737374 | 31.33758 |  | 0.5737374 | 30.95541 |  | 0.5717172 | 23.18471
0.6021277 | 32.10191 | 0.6021277 | 34.26752 | 0.6021277 | 34.64968 | 0.5717172 | 29.29936 |  | 0.5717172 | 32.73885 |  | 0.5717172 | 31.0828 | 0.5717172 | 28.02548 |  | 0.4909091 | 24.58599 | 0.4909091 | 25.73248 | 0.5757576 | 26.11465 |  | 0.5717172 | 23.43949 | 0.5737374 | 27.38854 | 0.5737374 | 31.33758 |  | 0.5737374 | 30.95541 |  | 0.5717172 | 23.3121
0.6021277 | 32.10191 | 0.6021277 | 34.26752 | 0.6021277 | 34.64968 | 0.5717172 | 29.29936 |  | 0.5717172 | 32.73885 |  | 0.5717172 | 31.0828 | 0.5717172 | 28.02548 |  | 0.4909091 | 24.58599 | 0.4909091 | 25.73248 | 0.5757576 | 26.11465 |  | 0.5717172 | 23.43949 | 0.5737374 | 27.38854 | 0.5737374 | 31.33758 |  | 0.5737374 | 30.95541 |  | 0.5717172 | 23.3121
0.6021277 | 32.2293 | 0.6021277 | 34.3949 | 0.6021277 | 34.64968 | 0.5717172 | 29.29936 |  | 0.5717172 | 32.86624 |  | 0.5717172 | 31.21019 | 0.5717172 | 28.02548 |  | 0.4929293 | 24.58599 | 0.4909091 | 25.73248 | 0.5757576 | 26.11465 |  | 0.5717172 | 23.43949 | 0.5737374 | 27.38854 | 0.5757576 | 31.33758 |  | 0.5737374 | 31.0828 |  | 0.5717172 | 23.3121
0.6021277 | 32.2293 | 0.6021277 | 34.3949 | 0.6021277 | 34.77707 | 0.5717172 | 29.42675 |  | 0.5717172 | 32.86624 |  | 0.5717172 | 31.21019 | 0.5717172 | 28.02548 |  | 0.4929293 | 24.71338 | 0.4909091 | 25.73248 | 0.5757576 | 26.11465 |  | 0.5717172 | 23.43949 | 0.5737374 | 27.38854 | 0.5757576 | 31.46497 |  | 0.5737374 | 31.0828 |  | 0.5737374 | 23.3121
0.6021277 | 32.2293 | 0.6021277 | 34.3949 | 0.6021277 | 34.77707 | 0.5717172 | 29.42675 |  | 0.5717172 | 32.86624 |  | 0.5717172 | 31.21019 | 0.5717172 | 28.02548 |  | 0.4929293 | 24.71338 | 0.4909091 | 25.73248 | 0.5777778 | 26.11465 |  | 0.5717172 | 23.43949 | 0.5737374 | 27.38854 | 0.5757576 | 31.46497 |  | 0.5737374 | 31.0828 |  | 0.5737374 | 23.3121
0.6021277 | 32.2293 | 0.6021277 | 34.3949 | 0.6021277 | 34.77707 | 0.5717172 | 29.42675 |  | 0.5737374 | 32.86624 |  | 0.5717172 | 31.21019 | 0.5717172 | 28.15287 |  | 0.4929293 | 24.71338 | 0.4909091 | 25.73248 | 0.5777778 | 26.24204 |  | 0.5717172 | 23.43949 | 0.5757576 | 27.38854 | 0.5757576 | 31.46497 |  | 0.5737374 | 31.0828 |  | 0.5737374 | 23.43949
0.6042553 | 32.2293 | 0.6021277 | 34.52229 | 0.6042553 | 34.77707 | 0.5737374 | 29.42675 |  | 0.5737374 | 32.86624 |  | 0.5737374 | 31.21019 | 0.5737374 | 28.15287 |  | 0.4929293 | 24.71338 | 0.4909091 | 25.85987 | 0.5777778 | 26.24204 |  | 0.5737374 | 23.43949 | 0.5757576 | 27.51592 | 0.5757576 | 31.46497 |  | 0.5757576 | 31.0828 |  | 0.5737374 | 23.43949
0.6042553 | 32.35669 | 0.6042553 | 34.52229 | 0.6042553 | 34.90446 | 0.5737374 | 29.55414 |  | 0.5737374 | 32.99363 |  | 0.5737374 | 31.33758 | 0.5737374 | 28.15287 |  | 0.4929293 | 24.71338 | 0.4909091 | 25.85987 | 0.5777778 | 26.24204 |  | 0.5737374 | 23.56688 | 0.5757576 | 27.51592 | 0.5757576 | 31.46497 |  | 0.5757576 | 31.0828 |  | 0.5737374 | 23.43949
0.6042553 | 32.35669 | 0.6042553 | 34.52229 | 0.6042553 | 34.90446 | 0.5737374 | 29.55414 |  | 0.5737374 | 32.99363 |  | 0.5737374 | 31.33758 | 0.5737374 | 28.15287 |  | 0.4929293 | 24.71338 | 0.4929293 | 25.85987 | 0.5777778 | 26.24204 |  | 0.5737374 | 23.56688 | 0.5757576 | 27.51592 | 0.5757576 | 31.46497 |  | 0.5757576 | 31.21019 |  | 0.5737374 | 23.43949
0.6042553 | 32.35669 | 0.6042553 | 34.52229 | 0.6042553 | 34.90446 | 0.5737374 | 29.55414 |  | 0.5737374 | 32.99363 |  | 0.5737374 | 31.33758 | 0.5737374 | 28.15287 |  | 0.4949495 | 24.84076 | 0.4929293 | 25.85987 | 0.5777778 | 26.24204 |  | 0.5737374 | 23.56688 | 0.5757576 | 27.51592 | 0.5777778 | 31.59236 |  | 0.5757576 | 31.21019 |  | 0.5737374 | 23.43949
0.6042553 | 32.35669 | 0.6042553 | 34.64968 | 0.6042553 | 34.90446 | 0.5737374 | 29.55414 |  | 0.5737374 | 32.99363 |  | 0.5737374 | 31.33758 | 0.5737374 | 28.28025 |  | 0.4949495 | 24.84076 | 0.4929293 | 25.85987 | 0.5777778 | 26.24204 |  | 0.5737374 | 23.56688 | 0.5757576 | 27.51592 | 0.5777778 | 31.59236 |  | 0.5757576 | 31.21019 |  | 0.5757576 | 23.56688
0.6042553 | 32.48408 | 0.6042553 | 34.64968 | 0.6042553 | 35.03185 | 0.5737374 | 29.68153 |  | 0.5737374 | 32.99363 |  | 0.5737374 | 31.46497 | 0.5737374 | 28.28025 |  | 0.4949495 | 24.84076 | 0.4929293 | 25.98726 | 0.579798 | 26.36943 |  | 0.5737374 | 23.56688 | 0.5757576 | 27.51592 | 0.5777778 | 31.59236 |  | 0.5757576 | 31.21019 |  | 0.5757576 | 23.56688
0.6042553 | 32.48408 | 0.6042553 | 34.64968 | 0.6042553 | 35.03185 | 0.5757576 | 29.68153 |  | 0.5757576 | 33.12102 |  | 0.5737374 | 31.46497 | 0.5737374 | 28.28025 |  | 0.4949495 | 24.84076 | 0.4929293 | 25.98726 | 0.579798 | 26.36943 |  | 0.5737374 | 23.56688 | 0.5777778 | 27.64331 | 0.5777778 | 31.59236 |  | 0.5777778 | 31.21019 |  | 0.5757576 | 23.56688
0.606383 | 32.48408 | 0.606383 | 34.64968 | 0.606383 | 35.03185 | 0.5757576 | 29.68153 |  | 0.5757576 | 33.12102 |  | 0.5757576 | 31.46497 | 0.5757576 | 28.28025 |  | 0.4949495 | 24.84076 | 0.4929293 | 25.98726 | 0.579798 | 26.36943 |  | 0.5757576 | 23.56688 | 0.5777778 | 27.64331 | 0.5777778 | 31.59236 |  | 0.5777778 | 31.33758 |  | 0.5757576 | 23.56688
0.606383 | 32.48408 | 0.606383 | 34.77707 | 0.606383 | 35.03185 | 0.5757576 | 29.68153 |  | 0.5757576 | 33.12102 |  | 0.5757576 | 31.46497 | 0.5757576 | 28.28025 |  | 0.4949495 | 24.84076 | 0.4929293 | 25.98726 | 0.579798 | 26.36943 |  | 0.5757576 | 23.69427 | 0.5777778 | 27.64331 | 0.5777778 | 31.59236 |  | 0.5777778 | 31.33758 |  | 0.5757576 | 23.56688
0.606383 | 32.61146 | 0.606383 | 34.77707 | 0.606383 | 35.15924 | 0.5757576 | 29.80892 |  | 0.5757576 | 33.12102 |  | 0.5757576 | 31.46497 | 0.5757576 | 28.28025 |  | 0.4949495 | 24.96815 | 0.4929293 | 25.98726 | 0.579798 | 26.36943 |  | 0.5757576 | 23.69427 | 0.5777778 | 27.64331 | 0.579798 | 31.71975 |  | 0.5777778 | 31.33758 |  | 0.5757576 | 23.69427
0.606383 | 32.61146 | 0.606383 | 34.77707 | 0.606383 | 35.15924 | 0.5757576 | 29.80892 |  | 0.5757576 | 33.12102 |  | 0.5757576 | 31.46497 | 0.5757576 | 28.40764 |  | 0.4949495 | 24.96815 | 0.4949495 | 25.98726 | 0.579798 | 26.36943 |  | 0.5757576 | 23.69427 | 0.5777778 | 27.64331 | 0.579798 | 31.71975 |  | 0.5777778 | 31.33758 |  | 0.5757576 | 23.69427
0.606383 | 32.61146 | 0.606383 | 34.77707 | 0.606383 | 35.15924 | 0.5757576 | 29.80892 |  | 0.5757576 | 33.24841 |  | 0.5757576 | 31.59236 | 0.5757576 | 28.40764 |  | 0.4969697 | 24.96815 | 0.4949495 | 26.11465 | 0.5818182 | 26.49682 |  | 0.5757576 | 23.69427 | 0.5777778 | 27.64331 | 0.579798 | 31.71975 |  | 0.5777778 | 31.33758 |  | 0.5777778 | 23.69427
0.606383 | 32.61146 | 0.606383 | 34.90446 | 0.606383 | 35.15924 | 0.5757576 | 29.80892 |  | 0.5757576 | 33.24841 |  | 0.5757576 | 31.59236 | 0.5757576 | 28.40764 |  | 0.4969697 | 24.96815 | 0.4949495 | 26.11465 | 0.5818182 | 26.49682 |  | 0.5757576 | 23.69427 | 0.579798 | 27.7707 | 0.579798 | 31.71975 |  | 0.5777778 | 31.46497 |  | 0.5777778 | 23.69427
0.606383 | 32.73885 | 0.606383 | 34.90446 | 0.6085106 | 35.28662 | 0.5777778 | 29.80892 |  | 0.5777778 | 33.24841 |  | 0.5777778 | 31.59236 | 0.5757576 | 28.40764 |  | 0.4969697 | 24.96815 | 0.4949495 | 26.11465 | 0.5818182 | 26.49682 |  | 0.5777778 | 23.69427 | 0.579798 | 27.7707 | 0.579798 | 31.71975 |  | 0.579798 | 31.46497 |  | 0.5777778 | 23.69427
0.6085106 | 32.73885 | 0.6085106 | 34.90446 | 0.6085106 | 35.28662 | 0.5777778 | 29.93631 |  | 0.5777778 | 33.24841 |  | 0.5777778 | 31.59236 | 0.5777778 | 28.40764 |  | 0.4969697 | 24.96815 | 0.4949495 | 26.11465 | 0.5818182 | 26.49682 |  | 0.5777778 | 23.69427 | 0.579798 | 27.7707 | 0.579798 | 31.71975 |  | 0.579798 | 31.46497 |  | 0.5777778 | 23.82166
0.6085106 | 32.73885 | 0.6085106 | 34.90446 | 0.6085106 | 35.28662 | 0.5777778 | 29.93631 |  | 0.5777778 | 33.24841 |  | 0.5777778 | 31.71975 | 0.5777778 | 28.53503 |  | 0.4969697 | 25.09554 | 0.4949495 | 26.11465 | 0.5818182 | 26.49682 |  | 0.5777778 | 23.82166 | 0.579798 | 27.7707 | 0.579798 | 31.71975 |  | 0.579798 | 31.46497 |  | 0.5777778 | 23.82166
0.6085106 | 32.73885 | 0.6085106 | 35.03185 | 0.6085106 | 35.28662 | 0.5777778 | 29.93631 |  | 0.5777778 | 33.3758 |  | 0.5777778 | 31.71975 | 0.5777778 | 28.53503 |  | 0.4969697 | 25.09554 | 0.4949495 | 26.11465 | 0.5818182 | 26.6242 |  | 0.5777778 | 23.82166 | 0.579798 | 27.7707 | 0.5818182 | 31.84713 |  | 0.579798 | 31.46497 |  | 0.5777778 | 23.82166
0.6085106 | 32.86624 | 0.6085106 | 35.03185 | 0.6085106 | 35.41401 | 0.5777778 | 29.93631 |  | 0.5777778 | 33.3758 |  | 0.5777778 | 31.71975 | 0.5777778 | 28.53503 |  | 0.4969697 | 25.09554 | 0.4969697 | 26.24204 | 0.5818182 | 26.6242 |  | 0.5777778 | 23.82166 | 0.579798 | 27.7707 | 0.5818182 | 31.84713 |  | 0.579798 | 31.46497 |  | 0.579798 | 23.82166
0.6085106 | 32.86624 | 0.6085106 | 35.03185 | 0.6085106 | 35.41401 | 0.5777778 | 30.06369 |  | 0.5777778 | 33.3758 |  | 0.5777778 | 31.71975 | 0.5777778 | 28.53503 |  | 0.4969697 | 25.09554 | 0.4969697 | 26.24204 | 0.5838384 | 26.6242 |  | 0.5777778 | 23.82166 | 0.579798 | 27.89809 | 0.5818182 | 31.84713 |  | 0.579798 | 31.59236 |  | 0.579798 | 23.94904
0.6085106 | 32.86624 | 0.6085106 | 35.03185 | 0.6085106 | 35.41401 | 0.5777778 | 30.06369 |  | 0.579798 | 33.3758 |  | 0.5777778 | 31.71975 | 0.5777778 | 28.53503 |  | 0.4989899 | 25.09554 | 0.4969697 | 26.24204 | 0.5838384 | 26.6242 |  | 0.5777778 | 23.82166 | 0.5818182 | 27.89809 | 0.5818182 | 31.84713 |  | 0.579798 | 31.59236 |  | 0.579798 | 23.94904
0.6106383 | 32.86624 | 0.6106383 | 35.15924 | 0.6106383 | 35.41401 | 0.579798 | 30.06369 |  | 0.579798 | 33.3758 |  | 0.579798 | 31.84713 | 0.579798 | 28.53503 |  | 0.4989899 | 25.09554 | 0.4969697 | 26.24204 | 0.5838384 | 26.6242 |  | 0.5777778 | 23.82166 | 0.5818182 | 27.89809 | 0.5818182 | 31.84713 |  | 0.5818182 | 31.59236 |  | 0.579798 | 23.94904
0.6106383 | 32.86624 | 0.6106383 | 35.15924 | 0.6106383 | 35.5414 | 0.579798 | 30.06369 |  | 0.579798 | 33.50318 |  | 0.579798 | 31.84713 | 0.579798 | 28.66242 |  | 0.4989899 | 25.22293 | 0.4969697 | 26.24204 | 0.5838384 | 26.6242 |  | 0.579798 | 23.82166 | 0.5818182 | 27.89809 | 0.5818182 | 31.97452 |  | 0.5818182 | 31.59236 |  | 0.579798 | 23.94904
0.6106383 | 32.99363 | 0.6106383 | 35.15924 | 0.6106383 | 35.5414 | 0.579798 | 30.19108 |  | 0.579798 | 33.50318 |  | 0.579798 | 31.84713 | 0.579798 | 28.66242 |  | 0.4989899 | 25.22293 | 0.4969697 | 26.24204 | 0.5838384 | 26.75159 |  | 0.579798 | 23.82166 | 0.5818182 | 27.89809 | 0.5818182 | 31.97452 |  | 0.5818182 | 31.59236 |  | 0.579798 | 23.94904
0.6106383 | 32.99363 | 0.6106383 | 35.15924 | 0.6106383 | 35.5414 | 0.579798 | 30.19108 |  | 0.579798 | 33.50318 |  | 0.579798 | 31.84713 | 0.579798 | 28.66242 |  | 0.4989899 | 25.22293 | 0.4969697 | 26.36943 | 0.5838384 | 26.75159 |  | 0.579798 | 23.94904 | 0.5818182 | 27.89809 | 0.5838384 | 31.97452 |  | 0.5818182 | 31.71975 |  | 0.579798 | 23.94904
0.6106383 | 32.99363 | 0.6106383 | 35.28662 | 0.6106383 | 35.5414 | 0.579798 | 30.19108 |  | 0.579798 | 33.50318 |  | 0.579798 | 31.84713 | 0.579798 | 28.66242 |  | 0.4989899 | 25.22293 | 0.4969697 | 26.36943 | 0.5838384 | 26.75159 |  | 0.579798 | 23.94904 | 0.5818182 | 28.02548 | 0.5838384 | 31.97452 |  | 0.5818182 | 31.71975 |  | 0.5818182 | 24.07643
0.6106383 | 32.99363 | 0.6106383 | 35.28662 | 0.6106383 | 35.66879 | 0.579798 | 30.19108 |  | 0.579798 | 33.50318 |  | 0.579798 | 31.97452 | 0.579798 | 28.66242 |  | 0.4989899 | 25.22293 | 0.4989899 | 26.36943 | 0.5858586 | 26.75159 |  | 0.579798 | 23.94904 | 0.5818182 | 28.02548 | 0.5838384 | 31.97452 |  | 0.5818182 | 31.71975 |  | 0.5818182 | 24.07643
0.6106383 | 33.12102 | 0.6106383 | 35.28662 | 0.6106383 | 35.66879 | 0.5818182 | 30.31847 |  | 0.5818182 | 33.63057 |  | 0.5818182 | 31.97452 | 0.579798 | 28.66242 |  | 0.4989899 | 25.22293 | 0.4989899 | 26.36943 | 0.5858586 | 26.75159 |  | 0.579798 | 23.94904 | 0.5838384 | 28.02548 | 0.5838384 | 31.97452 |  | 0.5818182 | 31.71975 |  | 0.5818182 | 24.07643
0.612766 | 33.12102 | 0.612766 | 35.28662 | 0.612766 | 35.66879 | 0.5818182 | 30.31847 |  | 0.5818182 | 33.63057 |  | 0.5818182 | 31.97452 | 0.5818182 | 28.78981 |  | 0.5010101 | 25.35032 | 0.4989899 | 26.36943 | 0.5858586 | 26.87898 |  | 0.5818182 | 23.94904 | 0.5838384 | 28.02548 | 0.5838384 | 32.10191 |  | 0.5838384 | 31.71975 |  | 0.5818182 | 24.07643
0.612766 | 33.12102 | 0.612766 | 35.41401 | 0.612766 | 35.79618 | 0.5818182 | 30.31847 |  | 0.5818182 | 33.63057 |  | 0.5818182 | 31.97452 | 0.5818182 | 28.78981 |  | 0.5010101 | 25.35032 | 0.4989899 | 26.49682 | 0.5858586 | 26.87898 |  | 0.5818182 | 23.94904 | 0.5838384 | 28.02548 | 0.5838384 | 32.10191 |  | 0.5838384 | 31.84713 |  | 0.5818182 | 24.07643
0.612766 | 33.12102 | 0.612766 | 35.41401 | 0.612766 | 35.79618 | 0.5818182 | 30.31847 |  | 0.5818182 | 33.63057 |  | 0.5818182 | 31.97452 | 0.5818182 | 28.78981 |  | 0.5010101 | 25.35032 | 0.4989899 | 26.49682 | 0.5858586 | 26.87898 |  | 0.5818182 | 23.94904 | 0.5838384 | 28.02548 | 0.5858586 | 32.10191 |  | 0.5838384 | 31.84713 |  | 0.5818182 | 24.20382
0.612766 | 33.24841 | 0.612766 | 35.41401 | 0.612766 | 35.79618 | 0.5818182 | 30.44586 |  | 0.5818182 | 33.63057 |  | 0.5818182 | 32.10191 | 0.5818182 | 28.78981 |  | 0.5010101 | 25.35032 | 0.4989899 | 26.49682 | 0.5858586 | 26.87898 |  | 0.5818182 | 24.07643 | 0.5838384 | 28.15287 | 0.5858586 | 32.10191 |  | 0.5838384 | 31.84713 |  | 0.5818182 | 24.20382
0.612766 | 33.24841 | 0.612766 | 35.41401 | 0.612766 | 35.79618 | 0.5818182 | 30.44586 |  | 0.5818182 | 33.75796 |  | 0.5818182 | 32.10191 | 0.5818182 | 28.78981 |  | 0.5010101 | 25.35032 | 0.4989899 | 26.49682 | 0.5878788 | 26.87898 |  | 0.5818182 | 24.07643 | 0.5838384 | 28.15287 | 0.5858586 | 32.10191 |  | 0.5838384 | 31.84713 |  | 0.5838384 | 24.20382
0.612766 | 33.24841 | 0.612766 | 35.5414 | 0.612766 | 35.92357 | 0.5818182 | 30.44586 |  | 0.5818182 | 33.75796 |  | 0.5818182 | 32.10191 | 0.5818182 | 28.78981 |  | 0.5010101 | 25.35032 | 0.4989899 | 26.49682 | 0.5878788 | 26.87898 |  | 0.5818182 | 24.07643 | 0.5858586 | 28.15287 | 0.5858586 | 32.10191 |  | 0.5838384 | 31.84713 |  | 0.5838384 | 24.20382
0.6148936 | 33.24841 | 0.612766 | 35.5414 | 0.612766 | 35.92357 | 0.5838384 | 30.44586 |  | 0.5838384 | 33.75796 |  | 0.5838384 | 32.10191 | 0.5838384 | 28.9172 |  | 0.5010101 | 25.47771 | 0.5010101 | 26.49682 | 0.5878788 | 27.00637 |  | 0.5818182 | 24.07643 | 0.5858586 | 28.15287 | 0.5858586 | 32.2293 |  | 0.5858586 | 31.97452 |  | 0.5838384 | 24.20382
0.6148936 | 33.3758 | 0.6148936 | 35.5414 | 0.6148936 | 35.92357 | 0.5838384 | 30.57325 |  | 0.5838384 | 33.75796 |  | 0.5838384 | 32.10191 | 0.5838384 | 28.9172 |  | 0.5010101 | 25.47771 | 0.5010101 | 26.6242 | 0.5878788 | 27.00637 |  | 0.5838384 | 24.07643 | 0.5858586 | 28.15287 | 0.5858586 | 32.2293 |  | 0.5858586 | 31.97452 |  | 0.5838384 | 24.33121
0.6148936 | 33.3758 | 0.6148936 | 35.5414 | 0.6148936 | 35.92357 | 0.5838384 | 30.57325 |  | 0.5838384 | 33.75796 |  | 0.5838384 | 32.2293 | 0.5838384 | 28.9172 |  | 0.5030303 | 25.47771 | 0.5010101 | 26.6242 | 0.5878788 | 27.00637 |  | 0.5838384 | 24.07643 | 0.5858586 | 28.15287 | 0.5858586 | 32.2293 |  | 0.5858586 | 31.97452 |  | 0.5838384 | 24.33121
0.6148936 | 33.3758 | 0.6148936 | 35.66879 | 0.6148936 | 36.05096 | 0.5838384 | 30.57325 |  | 0.5838384 | 33.88535 |  | 0.5838384 | 32.2293 | 0.5838384 | 28.9172 |  | 0.5030303 | 25.47771 | 0.5010101 | 26.6242 | 0.5878788 | 27.00637 |  | 0.5838384 | 24.07643 | 0.5858586 | 28.15287 | 0.5878788 | 32.2293 |  | 0.5858586 | 31.97452 |  | 0.5838384 | 24.33121
0.6148936 | 33.3758 | 0.6148936 | 35.66879 | 0.6148936 | 36.05096 | 0.5838384 | 30.57325 |  | 0.5838384 | 33.88535 |  | 0.5838384 | 32.2293 | 0.5838384 | 28.9172 |  | 0.5030303 | 25.47771 | 0.5010101 | 26.6242 | 0.5878788 | 27.00637 |  | 0.5838384 | 24.20382 | 0.5858586 | 28.28025 | 0.5878788 | 32.2293 |  | 0.5858586 | 31.97452 |  | 0.5858586 | 24.33121
0.6148936 | 33.50318 | 0.6148936 | 35.66879 | 0.6148936 | 36.05096 | 0.5838384 | 30.57325 |  | 0.5838384 | 33.88535 |  | 0.5838384 | 32.2293 | 0.5838384 | 29.04459 |  | 0.5030303 | 25.47771 | 0.5010101 | 26.6242 | 0.589899 | 27.00637 |  | 0.5838384 | 24.20382 | 0.5858586 | 28.28025 | 0.5878788 | 32.35669 |  | 0.5858586 | 32.10191 |  | 0.5858586 | 24.33121
0.6148936 | 33.50318 | 0.6148936 | 35.66879 | 0.6148936 | 36.05096 | 0.5838384 | 30.70064 |  | 0.5838384 | 33.88535 |  | 0.5838384 | 32.2293 | 0.5838384 | 29.04459 |  | 0.5030303 | 25.6051 | 0.5010101 | 26.75159 | 0.589899 | 27.13376 |  | 0.5838384 | 24.20382 | 0.5878788 | 28.28025 | 0.5878788 | 32.35669 |  | 0.5858586 | 32.10191 |  | 0.5858586 | 24.4586
0.6170213 | 33.50318 | 0.6148936 | 35.79618 | 0.6170213 | 36.17834 | 0.5858586 | 30.70064 |  | 0.5858586 | 33.88535 |  | 0.5858586 | 32.35669 | 0.5858586 | 29.04459 |  | 0.5030303 | 25.6051 | 0.5030303 | 26.75159 | 0.589899 | 27.13376 |  | 0.5858586 | 24.20382 | 0.5878788 | 28.28025 | 0.5878788 | 32.35669 |  | 0.5878788 | 32.10191 |  | 0.5858586 | 24.4586
0.6170213 | 33.50318 | 0.6170213 | 35.79618 | 0.6170213 | 36.17834 | 0.5858586 | 30.70064 |  | 0.5858586 | 34.01274 |  | 0.5858586 | 32.35669 | 0.5858586 | 29.04459 |  | 0.5030303 | 25.6051 | 0.5030303 | 26.75159 | 0.589899 | 27.13376 |  | 0.5858586 | 24.20382 | 0.5878788 | 28.28025 | 0.5878788 | 32.35669 |  | 0.5878788 | 32.10191 |  | 0.5858586 | 24.4586
0.6170213 | 33.63057 | 0.6170213 | 35.79618 | 0.6170213 | 36.17834 | 0.5858586 | 30.70064 |  | 0.5858586 | 34.01274 |  | 0.5858586 | 32.35669 | 0.5858586 | 29.04459 |  | 0.5030303 | 25.6051 | 0.5030303 | 26.75159 | 0.589899 | 27.13376 |  | 0.5858586 | 24.20382 | 0.5878788 | 28.28025 | 0.5878788 | 32.35669 |  | 0.5878788 | 32.10191 |  | 0.5858586 | 24.4586
0.6170213 | 33.63057 | 0.6170213 | 35.79618 | 0.6170213 | 36.17834 | 0.5858586 | 30.82803 |  | 0.5858586 | 34.01274 |  | 0.5858586 | 32.35669 | 0.5858586 | 29.04459 |  | 0.5050505 | 25.6051 | 0.5030303 | 26.75159 | 0.589899 | 27.13376 |  | 0.5858586 | 24.20382 | 0.5878788 | 28.40764 | 0.589899 | 32.35669 |  | 0.5878788 | 32.10191 |  | 0.5858586 | 24.4586
0.6170213 | 33.63057 | 0.6170213 | 35.92357 | 0.6170213 | 36.30573 | 0.5858586 | 30.82803 |  | 0.5858586 | 34.01274 |  | 0.5858586 | 32.35669 | 0.5858586 | 29.17197 |  | 0.5050505 | 25.6051 | 0.5030303 | 26.75159 | 0.589899 | 27.26115 |  | 0.5858586 | 24.33121 | 0.5878788 | 28.40764 | 0.589899 | 32.48408 |  | 0.5878788 | 32.2293 |  | 0.5878788 | 24.58599
0.6170213 | 33.63057 | 0.6170213 | 35.92357 | 0.6170213 | 36.30573 | 0.5858586 | 30.82803 |  | 0.5858586 | 34.01274 |  | 0.5858586 | 32.48408 | 0.5858586 | 29.17197 |  | 0.5050505 | 25.73248 | 0.5030303 | 26.87898 | 0.5919192 | 27.26115 |  | 0.5858586 | 24.33121 | 0.5878788 | 28.40764 | 0.589899 | 32.48408 |  | 0.5878788 | 32.2293 |  | 0.5878788 | 24.58599
0.6170213 | 33.63057 | 0.6170213 | 35.92357 | 0.6170213 | 36.30573 | 0.5878788 | 30.82803 |  | 0.5878788 | 34.14013 |  | 0.5878788 | 32.48408 | 0.5858586 | 29.17197 |  | 0.5050505 | 25.73248 | 0.5030303 | 26.87898 | 0.5919192 | 27.26115 |  | 0.5858586 | 24.33121 | 0.589899 | 28.40764 | 0.589899 | 32.48408 |  | 0.589899 | 32.2293 |  | 0.5878788 | 24.58599
0.6191489 | 33.75796 | 0.6191489 | 35.92357 | 0.6191489 | 36.30573 | 0.5878788 | 30.82803 |  | 0.5878788 | 34.14013 |  | 0.5878788 | 32.48408 | 0.5878788 | 29.17197 |  | 0.5050505 | 25.73248 | 0.5030303 | 26.87898 | 0.5919192 | 27.26115 |  | 0.5878788 | 24.33121 | 0.589899 | 28.40764 | 0.589899 | 32.48408 |  | 0.589899 | 32.2293 |  | 0.5878788 | 24.58599
0.6191489 | 33.75796 | 0.6191489 | 36.05096 | 0.6191489 | 36.43312 | 0.5878788 | 30.95541 |  | 0.5878788 | 34.14013 |  | 0.5878788 | 32.48408 | 0.5878788 | 29.17197 |  | 0.5050505 | 25.73248 | 0.5050505 | 26.87898 | 0.5919192 | 27.26115 |  | 0.5878788 | 24.33121 | 0.589899 | 28.40764 | 0.589899 | 32.48408 |  | 0.589899 | 32.35669 |  | 0.5878788 | 24.58599
0.6191489 | 33.75796 | 0.6191489 | 36.05096 | 0.6191489 | 36.43312 | 0.5878788 | 30.95541 |  | 0.5878788 | 34.14013 |  | 0.5878788 | 32.48408 | 0.5878788 | 29.17197 |  | 0.5050505 | 25.73248 | 0.5050505 | 26.87898 | 0.5919192 | 27.26115 |  | 0.5878788 | 24.33121 | 0.589899 | 28.53503 | 0.589899 | 32.48408 |  | 0.589899 | 32.35669 |  | 0.5878788 | 24.58599
0.6191489 | 33.75796 | 0.6191489 | 36.05096 | 0.6191489 | 36.43312 | 0.5878788 | 30.95541 |  | 0.5878788 | 34.14013 |  | 0.5878788 | 32.61146 | 0.5878788 | 29.29936 |  | 0.5050505 | 25.73248 | 0.5050505 | 27.00637 | 0.5919192 | 27.38854 |  | 0.5878788 | 24.4586 | 0.589899 | 28.53503 | 0.5919192 | 32.48408 |  | 0.589899 | 32.35669 |  | 0.589899 | 24.71338
0.6191489 | 33.88535 | 0.6191489 | 36.05096 | 0.6191489 | 36.43312 | 0.5878788 | 30.95541 |  | 0.5878788 | 34.26752 |  | 0.5878788 | 32.61146 | 0.5878788 | 29.29936 |  | 0.5070707 | 25.85987 | 0.5050505 | 27.00637 | 0.5919192 | 27.38854 |  | 0.5878788 | 24.4586 | 0.589899 | 28.53503 | 0.5919192 | 32.61146 |  | 0.589899 | 32.35669 |  | 0.589899 | 24.71338
0.6191489 | 33.88535 | 0.6191489 | 36.17834 | 0.6191489 | 36.56051 | 0.5878788 | 31.0828 |  | 0.5878788 | 34.26752 |  | 0.5878788 | 32.61146 | 0.5878788 | 29.29936 |  | 0.5070707 | 25.85987 | 0.5050505 | 27.00637 | 0.5939394 | 27.38854 |  | 0.5878788 | 24.4586 | 0.5919192 | 28.53503 | 0.5919192 | 32.61146 |  | 0.589899 | 32.35669 |  | 0.589899 | 24.71338
0.6212766 | 33.88535 | 0.6191489 | 36.17834 | 0.6212766 | 36.56051 | 0.589899 | 31.0828 |  | 0.589899 | 34.26752 |  | 0.589899 | 32.61146 | 0.5878788 | 29.29936 |  | 0.5070707 | 25.85987 | 0.5050505 | 27.00637 | 0.5939394 | 27.38854 |  | 0.5878788 | 24.4586 | 0.5919192 | 28.53503 | 0.5919192 | 32.61146 |  | 0.5919192 | 32.48408 |  | 0.589899 | 24.71338
0.6212766 | 33.88535 | 0.6212766 | 36.17834 | 0.6212766 | 36.56051 | 0.589899 | 31.0828 |  | 0.589899 | 34.26752 |  | 0.589899 | 32.61146 | 0.589899 | 29.29936 |  | 0.5070707 | 25.85987 | 0.5050505 | 27.00637 | 0.5939394 | 27.38854 |  | 0.589899 | 24.4586 | 0.5919192 | 28.53503 | 0.5919192 | 32.61146 |  | 0.5919192 | 32.48408 |  | 0.589899 | 24.71338
0.6212766 | 34.01274 | 0.6212766 | 36.17834 | 0.6212766 | 36.56051 | 0.589899 | 31.0828 |  | 0.589899 | 34.26752 |  | 0.589899 | 32.73885 | 0.589899 | 29.42675 |  | 0.5070707 | 25.85987 | 0.5050505 | 27.13376 | 0.5939394 | 27.38854 |  | 0.589899 | 24.4586 | 0.5919192 | 28.66242 | 0.5919192 | 32.61146 |  | 0.5919192 | 32.48408 |  | 0.589899 | 24.84076
0.6212766 | 34.01274 | 0.6212766 | 36.30573 | 0.6212766 | 36.6879 | 0.589899 | 31.21019 |  | 0.589899 | 34.3949 |  | 0.589899 | 32.73885 | 0.589899 | 29.42675 |  | 0.5070707 | 25.85987 | 0.5070707 | 27.13376 | 0.5939394 | 27.51592 |  | 0.589899 | 24.4586 | 0.5919192 | 28.66242 | 0.5939394 | 32.61146 |  | 0.5919192 | 32.61146 |  | 0.589899 | 24.84076
0.6212766 | 34.01274 | 0.6212766 | 36.30573 | 0.6212766 | 36.6879 | 0.589899 | 31.21019 |  | 0.589899 | 34.3949 |  | 0.589899 | 32.73885 | 0.589899 | 29.42675 |  | 0.5070707 | 25.98726 | 0.5070707 | 27.13376 | 0.5939394 | 27.51592 |  | 0.589899 | 24.58599 | 0.5919192 | 28.66242 | 0.5939394 | 32.73885 |  | 0.5919192 | 32.61146 |  | 0.5919192 | 24.84076
0.6212766 | 34.01274 | 0.6212766 | 36.30573 | 0.6212766 | 36.6879 | 0.589899 | 31.21019 |  | 0.589899 | 34.3949 |  | 0.589899 | 32.73885 | 0.589899 | 29.42675 |  | 0.5090909 | 25.98726 | 0.5070707 | 27.13376 | 0.5959596 | 27.51592 |  | 0.589899 | 24.58599 | 0.5919192 | 28.66242 | 0.5939394 | 32.73885 |  | 0.5919192 | 32.61146 |  | 0.5919192 | 24.84076
0.6212766 | 34.14013 | 0.6212766 | 36.30573 | 0.6212766 | 36.6879 | 0.589899 | 31.21019 |  | 0.5919192 | 34.3949 |  | 0.589899 | 32.86624 | 0.589899 | 29.42675 |  | 0.5090909 | 25.98726 | 0.5070707 | 27.13376 | 0.5959596 | 27.51592 |  | 0.589899 | 24.58599 | 0.5939394 | 28.66242 | 0.5939394 | 32.73885 |  | 0.5919192 | 32.61146 |  | 0.5919192 | 24.84076
0.6234043 | 34.14013 | 0.6212766 | 36.43312 | 0.6234043 | 36.81529 | 0.5919192 | 31.21019 |  | 0.5919192 | 34.3949 |  | 0.5919192 | 32.86624 | 0.5919192 | 29.42675 |  | 0.5090909 | 25.98726 | 0.5070707 | 27.13376 | 0.5959596 | 27.51592 |  | 0.5919192 | 24.58599 | 0.5939394 | 28.66242 | 0.5939394 | 32.73885 |  | 0.5939394 | 32.61146 |  | 0.5919192 | 24.84076
0.6234043 | 34.14013 | 0.6234043 | 36.43312 | 0.6234043 | 36.81529 | 0.5919192 | 31.33758 |  | 0.5919192 | 34.52229 |  | 0.5919192 | 32.86624 | 0.5919192 | 29.55414 |  | 0.5090909 | 25.98726 | 0.5070707 | 27.26115 | 0.5959596 | 27.64331 |  | 0.5919192 | 24.58599 | 0.5939394 | 28.66242 | 0.5939394 | 32.73885 |  | 0.5939394 | 32.73885 |  | 0.5919192 | 24.96815
0.6234043 | 34.14013 | 0.6234043 | 36.43312 | 0.6234043 | 36.81529 | 0.5919192 | 31.33758 |  | 0.5919192 | 34.52229 |  | 0.5919192 | 32.86624 | 0.5919192 | 29.55414 |  | 0.5090909 | 25.98726 | 0.5070707 | 27.26115 | 0.5959596 | 27.64331 |  | 0.5919192 | 24.58599 | 0.5939394 | 28.78981 | 0.5959596 | 32.86624 |  | 0.5939394 | 32.73885 |  | 0.5919192 | 24.96815
0.6234043 | 34.26752 | 0.6234043 | 36.43312 | 0.6234043 | 36.94268 | 0.5919192 | 31.33758 |  | 0.5919192 | 34.52229 |  | 0.5919192 | 32.86624 | 0.5919192 | 29.55414 |  | 0.5090909 | 26.11465 | 0.5070707 | 27.26115 | 0.5959596 | 27.64331 |  | 0.5919192 | 24.58599 | 0.5939394 | 28.78981 | 0.5959596 | 32.86624 |  | 0.5939394 | 32.73885 |  | 0.5919192 | 24.96815
0.6234043 | 34.26752 | 0.6234043 | 36.56051 | 0.6234043 | 36.94268 | 0.5919192 | 31.33758 |  | 0.5919192 | 34.52229 |  | 0.5919192 | 32.99363 | 0.5919192 | 29.55414 |  | 0.5090909 | 26.11465 | 0.5090909 | 27.26115 | 0.5959596 | 27.64331 |  | 0.5919192 | 24.71338 | 0.5939394 | 28.78981 | 0.5959596 | 32.86624 |  | 0.5939394 | 32.73885 |  | 0.5939394 | 24.96815
0.6234043 | 34.26752 | 0.6234043 | 36.56051 | 0.6234043 | 36.94268 | 0.5919192 | 31.46497 |  | 0.5919192 | 34.52229 |  | 0.5919192 | 32.99363 | 0.5919192 | 29.55414 |  | 0.5090909 | 26.11465 | 0.5090909 | 27.26115 | 0.5979798 | 27.64331 |  | 0.5919192 | 24.71338 | 0.5939394 | 28.78981 | 0.5959596 | 32.86624 |  | 0.5939394 | 32.73885 |  | 0.5939394 | 24.96815
0.6234043 | 34.26752 | 0.6234043 | 36.56051 | 0.6234043 | 36.94268 | 0.5919192 | 31.46497 |  | 0.5939394 | 34.64968 |  | 0.5919192 | 32.99363 | 0.5919192 | 29.55414 |  | 0.5111111 | 26.11465 | 0.5090909 | 27.38854 | 0.5979798 | 27.64331 |  | 0.5919192 | 24.71338 | 0.5959596 | 28.78981 | 0.5959596 | 32.86624 |  | 0.5959596 | 32.86624 |  | 0.5939394 | 24.96815
0.6255319 | 34.26752 | 0.6234043 | 36.56051 | 0.6255319 | 37.07006 | 0.5939394 | 31.46497 |  | 0.5939394 | 34.64968 |  | 0.5939394 | 32.99363 | 0.5939394 | 29.68153 |  | 0.5111111 | 26.11465 | 0.5090909 | 27.38854 | 0.5979798 | 27.7707 |  | 0.5939394 | 24.71338 | 0.5959596 | 28.78981 | 0.5959596 | 32.86624 |  | 0.5959596 | 32.86624 |  | 0.5939394 | 25.09554
0.6255319 | 34.3949 | 0.6255319 | 36.6879 | 0.6255319 | 37.07006 | 0.5939394 | 31.46497 |  | 0.5939394 | 34.64968 |  | 0.5939394 | 32.99363 | 0.5939394 | 29.68153 |  | 0.5111111 | 26.11465 | 0.5090909 | 27.38854 | 0.5979798 | 27.7707 |  | 0.5939394 | 24.71338 | 0.5959596 | 28.9172 | 0.5959596 | 32.86624 |  | 0.5959596 | 32.86624 |  | 0.5939394 | 25.09554
0.6255319 | 34.3949 | 0.6255319 | 36.6879 | 0.6255319 | 37.07006 | 0.5939394 | 31.46497 |  | 0.5939394 | 34.64968 |  | 0.5939394 | 33.12102 | 0.5939394 | 29.68153 |  | 0.5111111 | 26.24204 | 0.5090909 | 27.38854 | 0.5979798 | 27.7707 |  | 0.5939394 | 24.71338 | 0.5959596 | 28.9172 | 0.5979798 | 32.99363 |  | 0.5959596 | 32.86624 |  | 0.5939394 | 25.09554
0.6255319 | 34.3949 | 0.6255319 | 36.6879 | 0.6255319 | 37.07006 | 0.5939394 | 31.59236 |  | 0.5939394 | 34.77707 |  | 0.5939394 | 33.12102 | 0.5939394 | 29.68153 |  | 0.5111111 | 26.24204 | 0.5090909 | 27.38854 | 0.5979798 | 27.7707 |  | 0.5939394 | 24.84076 | 0.5959596 | 28.9172 | 0.5979798 | 32.99363 |  | 0.5959596 | 32.99363 |  | 0.5939394 | 25.09554
0.6255319 | 34.3949 | 0.6255319 | 36.6879 | 0.6255319 | 37.19745 | 0.5939394 | 31.59236 |  | 0.5939394 | 34.77707 |  | 0.5939394 | 33.12102 | 0.5939394 | 29.68153 |  | 0.5111111 | 26.24204 | 0.5090909 | 27.38854 | 0.5979798 | 27.7707 |  | 0.5939394 | 24.84076 | 0.5959596 | 28.9172 | 0.5979798 | 32.99363 |  | 0.5959596 | 32.99363 |  | 0.5959596 | 25.09554
0.6255319 | 34.52229 | 0.6255319 | 36.81529 | 0.6255319 | 37.19745 | 0.5939394 | 31.59236 |  | 0.5939394 | 34.77707 |  | 0.5939394 | 33.12102 | 0.5939394 | 29.80892 |  | 0.5111111 | 26.24204 | 0.5111111 | 27.51592 | 0.6 | 27.7707 |  | 0.5939394 | 24.84076 | 0.5959596 | 28.9172 | 0.5979798 | 32.99363 |  | 0.5959596 | 32.99363 |  | 0.5959596 | 25.22293
0.6276596 | 34.52229 | 0.6255319 | 36.81529 | 0.6255319 | 37.19745 | 0.5959596 | 31.59236 |  | 0.5959596 | 34.77707 |  | 0.5959596 | 33.24841 | 0.5959596 | 29.80892 |  | 0.5111111 | 26.24204 | 0.5111111 | 27.51592 | 0.6 | 27.89809 |  | 0.5939394 | 24.84076 | 0.5979798 | 28.9172 | 0.5979798 | 32.99363 |  | 0.5979798 | 32.99363 |  | 0.5959596 | 25.22293
0.6276596 | 34.52229 | 0.6276596 | 36.81529 | 0.6276596 | 37.19745 | 0.5959596 | 31.71975 |  | 0.5959596 | 34.77707 |  | 0.5959596 | 33.24841 | 0.5959596 | 29.80892 |  | 0.5131313 | 26.24204 | 0.5111111 | 27.51592 | 0.6 | 27.89809 |  | 0.5959596 | 24.84076 | 0.5979798 | 29.04459 | 0.5979798 | 33.12102 |  | 0.5979798 | 33.12102 |  | 0.5959596 | 25.22293
0.6276596 | 34.52229 | 0.6276596 | 36.81529 | 0.6276596 | 37.32484 | 0.5959596 | 31.71975 |  | 0.5959596 | 34.90446 |  | 0.5959596 | 33.24841 | 0.5959596 | 29.80892 |  | 0.5131313 | 26.36943 | 0.5111111 | 27.51592 | 0.6 | 27.89809 |  | 0.5959596 | 24.84076 | 0.5979798 | 29.04459 | 0.5979798 | 33.12102 |  | 0.5979798 | 33.12102 |  | 0.5959596 | 25.22293
0.6276596 | 34.64968 | 0.6276596 | 36.94268 | 0.6276596 | 37.32484 | 0.5959596 | 31.71975 |  | 0.5959596 | 34.90446 |  | 0.5959596 | 33.24841 | 0.5959596 | 29.80892 |  | 0.5131313 | 26.36943 | 0.5111111 | 27.51592 | 0.6 | 27.89809 |  | 0.5959596 | 24.84076 | 0.5979798 | 29.04459 | 0.6 | 33.12102 |  | 0.5979798 | 33.12102 |  | 0.5959596 | 25.22293
0.6276596 | 34.64968 | 0.6276596 | 36.94268 | 0.6276596 | 37.32484 | 0.5959596 | 31.71975 |  | 0.5959596 | 34.90446 |  | 0.5959596 | 33.24841 | 0.5959596 | 29.80892 |  | 0.5131313 | 26.36943 | 0.5111111 | 27.64331 | 0.6 | 27.89809 |  | 0.5959596 | 24.96815 | 0.5979798 | 29.04459 | 0.6 | 33.12102 |  | 0.5979798 | 33.12102 |  | 0.5979798 | 25.35032
0.6276596 | 34.64968 | 0.6276596 | 36.94268 | 0.6276596 | 37.45223 | 0.5959596 | 31.71975 |  | 0.5959596 | 34.90446 |  | 0.5959596 | 33.3758 | 0.5959596 | 29.93631 |  | 0.5131313 | 26.36943 | 0.5111111 | 27.64331 | 0.6020202 | 28.02548 |  | 0.5959596 | 24.96815 | 0.5979798 | 29.04459 | 0.6 | 33.12102 |  | 0.5979798 | 33.12102 |  | 0.5979798 | 25.35032
0.6276596 | 34.64968 | 0.6276596 | 37.07006 | 0.6276596 | 37.45223 | 0.5979798 | 31.84713 |  | 0.5959596 | 34.90446 |  | 0.5959596 | 33.3758 | 0.5959596 | 29.93631 |  | 0.5131313 | 26.36943 | 0.5131313 | 27.64331 | 0.6020202 | 28.02548 |  | 0.5959596 | 24.96815 | 0.6 | 29.04459 | 0.6 | 33.24841 |  | 0.5979798 | 33.24841 |  | 0.5979798 | 25.35032
0.6297872 | 34.64968 | 0.6276596 | 37.07006 | 0.6297872 | 37.45223 | 0.5979798 | 31.84713 |  | 0.5979798 | 35.03185 |  | 0.5979798 | 33.3758 | 0.5979798 | 29.93631 |  | 0.5131313 | 26.36943 | 0.5131313 | 27.64331 | 0.6020202 | 28.02548 |  | 0.5979798 | 24.96815 | 0.6 | 29.04459 | 0.6 | 33.24841 |  | 0.6 | 33.24841 |  | 0.5979798 | 25.35032
0.6297872 | 34.77707 | 0.6297872 | 37.07006 | 0.6297872 | 37.45223 | 0.5979798 | 31.84713 |  | 0.5979798 | 35.03185 |  | 0.5979798 | 33.3758 | 0.5979798 | 29.93631 |  | 0.5131313 | 26.49682 | 0.5131313 | 27.64331 | 0.6020202 | 28.02548 |  | 0.5979798 | 24.96815 | 0.6 | 29.17197 | 0.6 | 33.24841 |  | 0.6 | 33.24841 |  | 0.5979798 | 25.35032
0.6297872 | 34.77707 | 0.6297872 | 37.07006 | 0.6297872 | 37.57962 | 0.5979798 | 31.84713 |  | 0.5979798 | 35.03185 |  | 0.5979798 | 33.3758 | 0.5979798 | 29.93631 |  | 0.5151515 | 26.49682 | 0.5131313 | 27.64331 | 0.6020202 | 28.02548 |  | 0.5979798 | 24.96815 | 0.6 | 29.17197 | 0.6020202 | 33.24841 |  | 0.6 | 33.24841 |  | 0.5979798 | 25.35032
0.6297872 | 34.77707 | 0.6297872 | 37.19745 | 0.6297872 | 37.57962 | 0.5979798 | 31.84713 |  | 0.5979798 | 35.03185 |  | 0.5979798 | 33.50318 | 0.5979798 | 30.06369 |  | 0.5151515 | 26.49682 | 0.5131313 | 27.7707 | 0.6020202 | 28.02548 |  | 0.5979798 | 24.96815 | 0.6 | 29.17197 | 0.6020202 | 33.24841 |  | 0.6 | 33.3758 |  | 0.5979798 | 25.47771
0.6297872 | 34.77707 | 0.6297872 | 37.19745 | 0.6297872 | 37.57962 | 0.5979798 | 31.97452 |  | 0.5979798 | 35.03185 |  | 0.5979798 | 33.50318 | 0.5979798 | 30.06369 |  | 0.5151515 | 26.49682 | 0.5131313 | 27.7707 | 0.6020202 | 28.15287 |  | 0.5979798 | 25.09554 | 0.6 | 29.17197 | 0.6020202 | 33.3758 |  | 0.6 | 33.3758 |  | 0.6 | 25.47771
0.6297872 | 34.90446 | 0.6297872 | 37.19745 | 0.6297872 | 37.57962 | 0.5979798 | 31.97452 |  | 0.5979798 | 35.15924 |  | 0.5979798 | 33.50318 | 0.5979798 | 30.06369 |  | 0.5151515 | 26.49682 | 0.5131313 | 27.7707 | 0.6040404 | 28.15287 |  | 0.5979798 | 25.09554 | 0.6 | 29.17197 | 0.6020202 | 33.3758 |  | 0.6 | 33.3758 |  | 0.6 | 25.47771
0.6297872 | 34.90446 | 0.6297872 | 37.19745 | 0.6297872 | 37.70701 | 0.6 | 31.97452 |  | 0.6 | 35.15924 |  | 0.6 | 33.50318 | 0.5979798 | 30.06369 |  | 0.5151515 | 26.49682 | 0.5131313 | 27.7707 | 0.6040404 | 28.15287 |  | 0.5979798 | 25.09554 | 0.6020202 | 29.17197 | 0.6020202 | 33.3758 |  | 0.6020202 | 33.3758 |  | 0.6 | 25.47771
0.6319149 | 34.90446 | 0.6319149 | 37.32484 | 0.6319149 | 37.70701 | 0.6 | 31.97452 |  | 0.6 | 35.15924 |  | 0.6 | 33.63057 | 0.6 | 30.06369 |  | 0.5151515 | 26.6242 | 0.5151515 | 27.7707 | 0.6040404 | 28.15287 |  | 0.6 | 25.09554 | 0.6020202 | 29.29936 | 0.6020202 | 33.3758 |  | 0.6020202 | 33.3758 |  | 0.6 | 25.47771
0.6319149 | 34.90446 | 0.6319149 | 37.32484 | 0.6319149 | 37.70701 | 0.6 | 32.10191 |  | 0.6 | 35.15924 |  | 0.6 | 33.63057 | 0.6 | 30.06369 |  | 0.5151515 | 26.6242 | 0.5151515 | 27.89809 | 0.6040404 | 28.15287 |  | 0.6 | 25.09554 | 0.6020202 | 29.29936 | 0.6020202 | 33.3758 |  | 0.6020202 | 33.50318 |  | 0.6 | 25.6051
0.6319149 | 35.03185 | 0.6319149 | 37.32484 | 0.6319149 | 37.70701 | 0.6 | 32.10191 |  | 0.6 | 35.28662 |  | 0.6 | 33.63057 | 0.6 | 30.19108 |  | 0.5151515 | 26.6242 | 0.5151515 | 27.89809 | 0.6040404 | 28.15287 |  | 0.6 | 25.09554 | 0.6020202 | 29.29936 | 0.6040404 | 33.50318 |  | 0.6020202 | 33.50318 |  | 0.6 | 25.6051
0.6319149 | 35.03185 | 0.6319149 | 37.32484 | 0.6319149 | 37.83439 | 0.6 | 32.10191 |  | 0.6 | 35.28662 |  | 0.6 | 33.63057 | 0.6 | 30.19108 |  | 0.5171717 | 26.6242 | 0.5151515 | 27.89809 | 0.6040404 | 28.28025 |  | 0.6 | 25.09554 | 0.6020202 | 29.29936 | 0.6040404 | 33.50318 |  | 0.6020202 | 33.50318 |  | 0.6 | 25.6051
0.6319149 | 35.03185 | 0.6319149 | 37.45223 | 0.6319149 | 37.83439 | 0.6 | 32.10191 |  | 0.6 | 35.28662 |  | 0.6 | 33.63057 | 0.6 | 30.19108 |  | 0.5171717 | 26.6242 | 0.5151515 | 27.89809 | 0.6060606 | 28.28025 |  | 0.6 | 25.22293 | 0.6020202 | 29.29936 | 0.6040404 | 33.50318 |  | 0.6020202 | 33.63057 |  | 0.6020202 | 25.6051
0.6319149 | 35.03185 | 0.6319149 | 37.45223 | 0.6319149 | 37.83439 | 0.6 | 32.10191 |  | 0.6 | 35.28662 |  | 0.6 | 33.75796 | 0.6 | 30.19108 |  |  |  | 0.5151515 | 27.89809 | 0.6060606 | 28.28025 |  | 0.6 | 25.22293 | 0.6040404 | 29.29936 | 0.6040404 | 33.50318 |  | 0.6020202 | 33.63057 |  | 0.6020202 | 25.6051
0.6319149 | 35.15924 | 0.6319149 | 37.45223 | 0.6319149 | 37.83439 | 0.6020202 | 32.2293 |  | 0.6020202 | 35.28662 |  | 0.6020202 | 33.75796 | 0.6 | 30.19108 |  |  |  | 0.5151515 | 28.02548 | 0.6060606 | 28.28025 |  | 0.6 | 25.22293 | 0.6040404 | 29.42675 | 0.6040404 | 33.50318 |  | 0.6040404 | 33.63057 |  | 0.6020202 | 25.73248
0.6340426 | 35.15924 | 0.6340426 | 37.45223 | 0.6340426 | 37.96178 | 0.6020202 | 32.2293 |  | 0.6020202 | 35.41401 |  | 0.6020202 | 33.75796 | 0.6020202 | 30.19108 |  |  |  | 0.5151515 | 28.02548 |  |  |  | 0.6020202 | 25.22293 | 0.6040404 | 29.42675 | 0.6040404 | 33.63057 |  | 0.6040404 | 33.63057 |  | 0.6020202 | 25.73248
0.6340426 | 35.15924 | 0.6340426 | 37.57962 | 0.6340426 | 37.96178 | 0.6020202 | 32.2293 |  | 0.6020202 | 35.41401 |  | 0.6020202 | 33.75796 | 0.6020202 | 30.31847 |  |  |  | 0.5171717 | 28.02548 |  |  |  | 0.6020202 | 25.22293 | 0.6040404 | 29.42675 | 0.6040404 | 33.63057 |  | 0.6040404 | 33.63057 |  | 0.6020202 | 25.73248
0.6340426 | 35.15924 | 0.6340426 | 37.57962 | 0.6340426 | 37.96178 | 0.6020202 | 32.2293 |  | 0.6020202 | 35.41401 |  | 0.6020202 | 33.75796 | 0.6020202 | 30.31847 |  |  |  | 0.5171717 | 28.02548 |  |  |  | 0.6020202 | 25.22293 | 0.6040404 | 29.42675 | 0.6060606 | 33.63057 |  | 0.6040404 | 33.75796 |  | 0.6020202 | 25.73248
0.6340426 | 35.28662 | 0.6340426 | 37.57962 | 0.6340426 | 38.08917 | 0.6020202 | 32.2293 |  | 0.6020202 | 35.41401 |  | 0.6020202 | 33.88535 | 0.6020202 | 30.31847 |  |  |  | 0.5171717 | 28.02548 |  |  |  | 0.6020202 | 25.35032 | 0.6040404 | 29.42675 | 0.6060606 | 33.75796 |  | 0.6040404 | 33.75796 |  | 0.6040404 | 25.85987
0.6340426 | 35.28662 | 0.6340426 | 37.57962 | 0.6340426 | 38.08917 | 0.6020202 | 32.35669 |  | 0.6020202 | 35.41401 |  | 0.6020202 | 33.88535 | 0.6020202 | 30.31847 |  |  |  | 0.5171717 | 28.15287 |  |  |  | 0.6020202 | 25.35032 | 0.6040404 | 29.42675 |  |  |  | 0.6040404 | 33.75796 |  | 0.6040404 | 25.85987
0.6340426 | 35.28662 | 0.6340426 | 37.70701 | 0.6340426 | 38.08917 | 0.6020202 | 32.35669 |  | 0.6040404 | 35.5414 |  | 0.6020202 | 33.88535 | 0.6020202 | 30.31847 |  |  |  | 0.5171717 | 28.15287 |  |  |  | 0.6020202 | 25.35032 | 0.6060606 | 29.55414 |  |  |  | 0.6040404 | 33.75796 |  | 0.6040404 | 25.85987
0.6361702 | 35.28662 | 0.6340426 | 37.70701 | 0.6361702 | 38.08917 | 0.6040404 | 32.35669 |  | 0.6040404 | 35.5414 |  | 0.6040404 | 33.88535 | 0.6040404 | 30.44586 |  |  |  | 0.5171717 | 28.15287 |  |  |  | 0.6040404 | 25.35032 | 0.6060606 | 29.55414 |  |  |  | 0.6060606 | 33.88535 |  | 0.6040404 | 25.85987
0.6361702 | 35.28662 | 0.6361702 | 37.70701 | 0.6361702 | 38.21656 | 0.6040404 | 32.35669 |  | 0.6040404 | 35.5414 |  | 0.6040404 | 34.01274 | 0.6040404 | 30.44586 |  |  |  | 0.5171717 | 28.15287 |  |  |  | 0.6040404 | 25.35032 | 0.6060606 | 29.55414 |  |  |  | 0.6060606 | 33.88535 |  | 0.6040404 | 25.85987
0.6361702 | 35.41401 | 0.6361702 | 37.70701 | 0.6361702 | 38.21656 | 0.6040404 | 32.48408 |  | 0.6040404 | 35.5414 |  | 0.6040404 | 34.01274 | 0.6040404 | 30.44586 |  |  |  | 0.5171717 | 28.15287 |  |  |  | 0.6040404 | 25.35032 | [8 empty] | 0.6040404 | 25.85987
0.6361702 | 35.41401 | 0.6361702 | 37.83439 | 0.6361702 | 38.21656 | 0.6040404 | 32.48408 |  | 0.6040404 | 35.5414 |  | 0.6040404 | 34.01274 | 0.6040404 | 30.44586 |  |  |  | 0.5191919 | 28.15287 |  |  |  | 0.6040404 | 25.35032 | [8 empty] | 0.6040404 | 25.98726
0.6361702 | 35.41401 | 0.6361702 | 37.83439 | 0.6361702 | 38.34395 | 0.6040404 | 32.48408 |  | 0.6040404 | 35.66879 |  | 0.6040404 | 34.01274 | 0.6040404 | 30.44586 |  |  |  | 0.5191919 | 28.28025 |  |  |  | 0.6040404 | 25.47771 | [8 empty] | 0.6060606 | 25.98726
0.6361702 | 35.5414 | 0.6361702 | 37.83439 | 0.6361702 | 38.34395 | 0.6040404 | 32.48408 |  | 0.6040404 | 35.66879 |  | 0.6040404 | 34.01274 | 0.6040404 | 30.44586 |  |  |  | 0.5191919 | 28.28025 |  |  |  | 0.6040404 | 25.47771 | [8 empty] | 0.6060606 | 25.98726
0.6361702 | 35.5414 | 0.6361702 | 37.96178 | 0.6361702 | 38.34395 | 0.6060606 | 32.48408 |  | 0.6060606 | 35.66879 |  | 0.6040404 | 34.14013 | 0.6040404 | 30.57325 |  |  |  | 0.5191919 | 28.28025 |  |  |  | 0.6040404 | 25.47771
0.6382979 | 35.5414 | 0.6382979 | 37.96178 | 0.6382979 | 38.34395 | 0.6060606 | 32.61146 |  | 0.6060606 | 35.66879 |  | 0.6060606 | 34.14013 | 0.6060606 | 30.57325 |  |  |  | 0.5191919 | 28.28025 |  |  |  | 0.6060606 | 25.47771
0.6382979 | 35.5414 | 0.6382979 | 37.96178 | 0.6382979 | 38.47134 | 0.6060606 | 32.61146 |  | 0.6060606 | 35.79618 |  | 0.6060606 | 34.14013 | 0.6060606 | 30.57325 |  |  |  | 0.5191919 | 28.40764 |  |  |  | 0.6060606 | 25.47771

## Figure 8. Aand B
Replicates | 1 | 2 | 3 | Average | std
0 week | 240.3125 | 245 | 229.2105 | 238.1743 | 8.108986
2nd week | 214.63 | 253.05 | 214.61 | 227.43 | 22.18757
4th week | 226.35 | 252.5 | 261.57 | 246.8067 | 18.28723
6th week | 251.91 | 242.21 | 269.29 | 254.47 | 13.72031
8th week | 320.85 | 348.05 | 343.84 | 337.58 | 14.64072
0 week | 12.73 | 14.4 | 14.01 | 13.71333 | 0.8736323
2nd week | 14.52 | 14.77 | 14.39 | 14.56 | 0.1931321
4th week | 14.65 | 15.29 | 15.41 | 15.11667 | 0.4085748
6th week | 14.27 | 14.14 | 15.03 | 14.48 | 0.4807286
8th week | 15.8 | 15.03 | 14.78 | 15.20333 | 0.5316327

## Figure.8.C
Time point (weeks) | 0 | 2 | 4 | 6 | 8
Mw 1 (Da) | 144352 | 139070 | 134929 | 123540 | 125040
Mw 2 (Da) | 146360 | 97004 | 130680 | 114366 | 124226
Mw 3 (Da) | 144312 | 135366 | 127681 | 116093 | 122572
Average | 145008 | 123813.3 | 131096.7 | 117999.7 | 123946
SD | 1171.037 | 23291.31 | 3641.92 | 4875.152 | 1257.599