## Sheet1
Slot No. | SpindleSpeed | feedrate | ap | fz | Fbar | Ft Amp | Fc Amp | Ft/Fc | Uc
| k rev/min | mm/min | um | mm/z | N | N | N | 1 | Gpa
1 | 20 | 2 | 1 | 0.0001 | 0.2425075 | 0.7325784 | 0.6453164 | 1.135224 | 7618.598
2 | 20 | 6 | 1 | 0.0003 | 0.3039922 | 0.7827057 | 0.9964488 | 0.7854952 | 3183.399
3 | 20 | 12 | 1 | 0.0006 | 0.4799075 | 1.257876 | 1.171759 | 1.073494 | 2512.79
4 | 20 | 20 | 1 | 0.001 | 0.6045688 | 1.357736 | 1.77921 | 0.763112 | 1899.309
5 | 20 | 2 | 5 | 0.0001 | 0.2810719 | 0.7104327 | 0.8939242 | 0.7947349 | 1766.027
6 | 20 | 6 | 5 | 0.0003 | 0.4345762 | 0.9813468 | 1.196905 | 0.8199034 | 910.1742
7 | 20 | 12 | 5 | 0.0006 | 0.533917 | 1.100893 | 1.564373 | 0.7037276 | 559.1166
8 | 20 | 20 | 5 | 0.001 | 0.695257 | 1.634238 | 2.013705 | 0.8115578 | 436.8429
9 | 20 | 2 | 10 | 0.0001 | 0.4844919 | 1.34009 | 1.081526 | 1.239073 | 1522.076
10 | 20 | 6 | 10 | 0.0003 | 0.3783118 | 1.173451 | 0.9614823 | 1.220461 | 396.1672
11 | 20 | 12 | 10 | 0.0006 | 0.5490173 | 1.562159 | 1.276344 | 1.223932 | 287.4648
12 | 20 | 20 | 10 | 0.001 | 0.6615804 | 1.926974 | 1.592101 | 1.210334 | 207.8416
13 | 50 | 2 | 1 | 4e-05 | 0.264338 | 0.6985673 | 0.6179054 | 1.130541 | 20761.06
14 | 50 | 6 | 1 | 0.00012 | 0.3513109 | 1.170728 | 0.7152664 | 1.636773 | 9197.297
15 | 50 | 12 | 1 | 0.00024 | 0.441113 | 1.176416 | 1.094106 | 1.07523 | 5774.156
16 | 50 | 20 | 1 | 0.0004 | 0.435376 | 1.272644 | 1.184516 | 1.0744 | 3419.435
17 | 50 | 2 | 5 | 4e-05 | 0.3295682 | 1.214653 | 0.6497322 | 1.869468 | 5176.845 | Analysis of Variance
18 | 50 | 6 | 5 | 0.00012 | 0.3126512 | 0.8836518 | 1.187783 | 0.7439504 | 1637.038 | Source | DoF | Adj SS | Adj MS | F-Value | P-Value
19 | 50 | 12 | 5 | 0.00024 | 0.4900989 | 1.074632 | 1.578217 | 0.6809154 | 1283.076 | Feedrate | 3 | 105714272 | 35238091 | 4.14 | 0.022
20 | 50 | 20 | 5 | 0.0004 | 0.436101 | 0.9212113 | 1.465434 | 0.6286268 | 685.0258 | Depth of Cut | 2 | 167914759 | 83957380 | 9.87 | 0.001
21 | 50 | 2 | 10 | 4e-05 | 0.3364611 | 0.6986197 | 1.169792 | 0.5972168 | 2642.559 | Cutting Speed | 1 | 40612094 | 40612094 | 4.77 | 0.043
22 | 50 | 6 | 10 | 0.00012 | 0.400204 | 0.7796808 | 1.436951 | 0.5425938 | 1047.732 | Error | 17 | 144604290 | 8506135
23 | 50 | 12 | 10 | 0.00024 | 0.4359622 | 0.8214556 | 1.439775 | 0.5705443 | 570.6732 | Total | 23 | 458845415
24 | 50 | 20 | 10 | 0.0004 | 0.4137285 | 0.9526132 | 1.244924 | 0.765198 | 324.9416

## 20K_F20_10
Time | Xnormal | Yfeed | Xreal | Yreal | Angle | Ft | Fc | F | Fbar | Ft Abs | Fc Abs | Ft | Fc | F | Ft Amp | Fc Amp
s | N | N | N | N | Yard | N | N | N | 0.6615804 | N | N | N | N | N | 1.54202 | 1.940151
11.00305 | 4.15802 | 5.37109 | 0.35902 | 0.22909 | 0.1047198 | -0.3809997 | -0.1903072 | 0.4258845 |  | 0.3809997 | 0.1903072 | -4.696674 | -4.907035 | 6.792477
11.0031 | 4.29535 | 5.25665 | 0.49635 | 0.11465 | 0.2094395 | -0.5093406 | -0.008947655 | 0.5094192 |  | 0.5093406 | 0.008947655 | -5.294405 | -4.248726 | 6.788402
11.00315 | 4.3335 | 5.38635 | 0.5345 | 0.24435 | 0.3141593 | -0.583848 | -0.06722108 | 0.587705 |  | 0.583848 | 0.06722108 | -5.785877 | -3.783598 | 6.913175
11.0032 | 4.37164 | 5.31769 | 0.57264 | 0.17569 | 0.418879 | -0.5945922 | 0.07241287 | 0.5989854 |  | 0.5945922 | 0.07241287 | -6.156591 | -3.079845 | 6.883971
11.00325 | 4.11224 | 5.54657 | 0.31324 | 0.40457 | 0.5235987756 | -0.4735588 | -0.1937479 | 0.5116602 |  | 0.4735588 | 0.1937479 | -6.334589 | -2.747351 | 6.904705
11.0033 | 3.88336 | 5.43976 | 0.08436 | 0.29776 | 0.6283185 | -0.2432676 | -0.1913073 | 0.3094796 |  | 0.2432676 | 0.1913073 | -6.339115 | -2.118277 | 6.683672
11.00335 | 3.87573 | 5.35583 | 0.07673 | 0.21383 | 0.7330383 | -0.2001017 | -0.1075643 | 0.22718 |  | 0.2001017 | 0.1075643 | -6.463978 | -1.386788 | 6.611066
11.0034 | 4.00543 | 5.47791 | 0.20643 | 0.33591 | 0.837758 | -0.3877584 | -0.07136028 | 0.3942701 |  | 0.3877584 | 0.07136028 | -6.751036 | -0.6888227 | 6.786086
11.00345 | 4.03595 | 5.5542 | 0.23695 | 0.4122 | 0.9424778 | -0.4727525 | -0.0505885 | 0.4754515 |  | 0.4727525 | 0.0505885 | -6.865714 | 0.0004752902 | 6.865714
11.0035 | 4.10461 | 5.69153 | 0.30561 | 0.54953 | 1.047198 | -0.6287119 | -0.01009898 | 0.628793 |  | 0.6287119 | 0.01009898 | -6.981315 | 0.7089315 | 7.017217
11.00355 | 4.2572 | 5.69916 | 0.4582 | 0.55716 | 1.151917 | -0.6953577 | 0.1919691 | 0.7213699 |  | 0.6953577 | 0.1919691 | -6.938001 | 1.571089 | 7.113661
11.0036 | 4.19617 | 5.66101 | 0.39717 | 0.51901 | 1.256637 | -0.6163401 | 0.2173482 | 0.6535407 |  | 0.6163401 | 0.2173482 | -6.680628 | 2.241447 | 7.046622
11.00365 | 4.18091 | 5.59998 | 0.38191 | 0.45798 | 1.361357 | -0.5273756 | 0.278345 | 0.5963228 |  | 0.5273756 | 0.278345 | -6.346867 | 2.925246 | 6.988547
11.0037 | 4.21906 | 5.66864 | 0.42006 | 0.52664 | 1.466077 | -0.5676632 | 0.36271 | 0.6736469 |  | 0.5676632 | 0.36271 | -6.078598 | 3.603413 | 7.066396
11.00375 | 4.15802 | 5.70679 | 0.35902 | 0.56479 | 1.570796 | -0.56479 | 0.35902 | 0.6692407 |  | 0.56479 | 0.35902 | -5.70679 | 4.15802 | 7.060919
11.0038 | 4.0741 | 5.76782 | 0.2751 | 0.62582 | 1.675516 | -0.5936359 | 0.339009 | 0.6836159 |  | 0.5936359 | 0.339009 | -5.310364 | 4.654683 | 7.061589
11.00385 | 4.03595 | 5.64575 | 0.23695 | 0.50375 | 1.780236 | -0.4434772 | 0.3365076 | 0.556695 |  | 0.4434772 | 0.3365076 | -4.683256 | 5.121572 | 6.939985
11.0039 | 4.04358 | 5.46265 | 0.24458 | 0.32065 | 1.884956 | -0.2293769 | 0.3316957 | 0.4032813 |  | 0.2293769 | 0.3316957 | -3.945754 | 5.533725 | 6.796402
11.00395 | 4.04358 | 5.47028 | 0.24458 | 0.32828 | 1.989675 | -0.2004191 | 0.3569585 | 0.4093741 |  | 0.2004191 | 0.3569585 | -3.352677 | 5.918957 | 6.802536
11.004 | 4.17328 | 5.47028 | 0.37428 | 0.32828 | 2.094395 | -0.09715882 | 0.488276 | 0.4978486 |  | 0.09715882 | 0.488276 | -2.650761 | 6.349306 | 6.880424
11.00405 | 4.40216 | 5.64575 | 0.60316 | 0.50375 | 2.199115 | -0.05301376 | 0.7840635 | 0.7858537 |  | 0.05301376 | 0.7840635 | -1.979983 | 6.879911 | 7.159155
11.0041 | 4.53949 | 5.53131 | 0.74049 | 0.38931 | 2.303835 | 0.2061708 | 0.8107905 | 0.8365929 |  | 0.2061708 | 0.8107905 | -1.073053 | 7.074667 | 7.155582
11.00415 | 4.49371 | 5.35583 | 0.69471 | 0.21383 | 2.408554 | 0.3731899 | 0.6237584 | 0.7268736 |  | 0.3731899 | 0.6237584 | -0.2442724 | 6.987036 | 6.991305
11.0042 | 4.31061 | 5.2948 | 0.51161 | 0.1528 | 2.513274 | 0.3240876 | 0.4243346 | 0.5339407 |  | 0.3240876 | 0.4243346 | 0.3751514 | 6.817296 | 6.827611
11.00425 | 4.15802 | 5.34821 | 0.35902 | 0.20621 | 2.617993878 | 0.2078154 | 0.3580931 | 0.4140265 |  | 0.2078154 | 0.3580931 | 0.9268459 | 6.710696 | 6.774399
11.0043 | 4.11224 | 5.35583 | 0.31324 | 0.21383 | 2.722714 | 0.1991865 | 0.3227496 | 0.3792658 |  | 0.1991865 | 0.3227496 | 1.578306 | 6.565393 | 6.752439
11.00435 | 4.28009 | 5.51605 | 0.48109 | 0.37405 | 2.827433 | 0.341956 | 0.5044077 | 0.609394 |  | 0.341956 | 0.5044077 | 2.366054 | 6.568696 | 6.981832
11.0044 | 4.3335 | 5.47791 | 0.5345 | 0.33591 | 2.932153 | 0.4529803 | 0.4396984 | 0.631289 |  | 0.4529803 | 0.4396984 | 3.099881 | 6.25919 | 6.984749
11.00445 | 4.44031 | 5.37109 | 0.64131 | 0.22909 | 3.036873 | 0.6138504 | 0.2948702 | 0.6809998 |  | 0.6138504 | 0.2948702 | 3.854554 | 5.805805 | 6.968856
11.0045 | 4.44031 | 5.40161 | 0.64131 | 0.25961 | 3.141593 | 0.64131 | 0.25961 | 0.6918641 |  | 0.64131 | 0.25961 | 4.44031 | 5.40161 | 6.992406
11.00455 | 4.44794 | 5.48553 | 0.64894 | 0.34353 | 0 | -0.64894 | -0.34353 | 0.7342588 |  | 0.64894 | 0.34353 | -4.44794 | -5.48553 | 7.062238
11.0046 | 4.60815 | 5.72968 | 0.80915 | 0.58768 | 0 | -0.80915 | -0.58768 | 1.000046 |  | 0.80915 | 0.58768 | -4.60815 | -5.72968 | 7.352842
11.00465 | 4.67682 | 5.8136 | 0.87782 | 0.6716 | 0 | -0.87782 | -0.6716 | 1.105267 |  | 0.87782 | 0.6716 | -4.67682 | -5.8136 | 7.461273
11.0047 | 4.67682 | 5.82886 | 0.87782 | 0.68686 | 0 | -0.87782 | -0.68686 | 1.114605 |  | 0.87782 | 0.68686 | -4.67682 | -5.82886 | 7.473169
11.00475 | 4.50897 | 5.88226 | 0.70997 | 0.74026 | 0 | -0.70997 | -0.74026 | 1.025691 |  | 0.70997 | 0.74026 | -4.50897 | -5.88226 | 7.411599
11.0048 | 4.37164 | 5.98907 | 0.57264 | 0.84707 | 0 | -0.57264 | -0.84707 | 1.02247 |  | 0.57264 | 0.84707 | -4.37164 | -5.98907 | 7.414863
11.00485 | 4.30298 | 6.05011 | 0.50398 | 0.90811 | 0 | -0.50398 | -0.90811 | 1.038585 |  | 0.50398 | 0.90811 | -4.30298 | -6.05011 | 7.424249
11.0049 | 4.31061 | 6.14166 | 0.51161 | 0.99966 | 0 | -0.51161 | -0.99966 | 1.122971 |  | 0.51161 | 0.99966 | -4.31061 | -6.14166 | 7.503422
11.00495 | 4.29535 | 6.073 | 0.49635 | 0.931 | 0 | -0.49635 | -0.931 | 1.055047 |  | 0.49635 | 0.931 | -4.29535 | -6.073 | 7.438505
11.005 | 4.37927 | 5.92804 | 0.58027 | 0.78604 | 0 | -0.58027 | -0.78604 | 0.9770221 |  | 0.58027 | 0.78604 | -4.37927 | -5.92804 | 7.370188
11.00505 | 4.44794 | 5.95093 | 0.64894 | 0.80893 | 0 | -0.64894 | -0.80893 | 1.037059 |  | 0.64894 | 0.80893 | -4.44794 | -5.95093 | 7.429518
11.0051 | 4.45557 | 6.01196 | 0.65657 | 0.86996 | 0 | -0.65657 | -0.86996 | 1.089915 |  | 0.65657 | 0.86996 | -4.45557 | -6.01196 | 7.483032
11.00515 | 4.37927 | 6.14166 | 0.58027 | 0.99966 | 0 | -0.58027 | -0.99966 | 1.155869 |  | 0.58027 | 0.99966 | -4.37927 | -6.14166 | 7.543076
11.0052 | 4.27246 | 5.96619 | 0.47346 | 0.82419 | 0 | -0.47346 | -0.82419 | 0.9505017 |  | 0.47346 | 0.82419 | -4.27246 | -5.96619 | 7.338211
11.00525 | 4.23431 | 5.867 | 0.43531 | 0.725 | 0 | -0.43531 | -0.725 | 0.8456476 |  | 0.43531 | 0.725 | -4.23431 | -5.867 | 7.235404
11.0053 | 4.11224 | 5.92804 | 0.31324 | 0.78604 | 0 | -0.31324 | -0.78604 | 0.8461549 |  | 0.31324 | 0.78604 | -4.11224 | -5.92804 | 7.214719
11.00535 | 4.04358 | 5.89752 | 0.24458 | 0.75552 | 0 | -0.24458 | -0.75552 | 0.7941221 |  | 0.24458 | 0.75552 | -4.04358 | -5.89752 | 7.150614
11.0054 | 3.9978 | 5.83649 | 0.1988 | 0.69449 | 0 | -0.1988 | -0.69449 | 0.7223834 |  | 0.1988 | 0.69449 | -3.9978 | -5.83649 | 7.074392
11.00545 | 3.98254 | 5.80597 | 0.18354 | 0.66397 | 0 | -0.18354 | -0.66397 | 0.6888709 |  | 0.18354 | 0.66397 | -3.98254 | -5.80597 | 7.04059
11.0055 | 4.05121 | 5.63812 | 0.25221 | 0.49612 | 0 | -0.25221 | -0.49612 | 0.5565473 |  | 0.25221 | 0.49612 | -4.05121 | -5.63812 | 6.942672
11.00555 | 4.28009 | 5.46265 | 0.48109 | 0.32065 | 0 | -0.48109 | -0.32065 | 0.5781557 |  | 0.48109 | 0.32065 | -4.28009 | -5.46265 | 6.93972
11.0056 | 4.48608 | 5.54657 | 0.68708 | 0.40457 | 0 | -0.68708 | -0.40457 | 0.797343 |  | 0.68708 | 0.40457 | -4.48608 | -5.54657 | 7.133677
11.00565 | 4.52423 | 5.40161 | 0.72523 | 0.25961 | 0 | -0.72523 | -0.25961 | 0.770296 |  | 0.72523 | 0.25961 | -4.52423 | -5.40161 | 7.045995
11.0057 | 4.21906 | 5.47791 | 0.42006 | 0.33591 | 0 | -0.42006 | -0.33591 | 0.5378531 |  | 0.42006 | 0.33591 | -4.21906 | -5.47791 | 6.91433
11.00575 | 3.87573 | 5.35583 | 0.07673 | 0.21383 | 0 | -0.07673 | -0.21383 | 0.22718 |  | 0.07673 | 0.21383 | -3.87573 | -5.35583 | 6.611066
11.0058 | 3.9978 | 5.1651 | 0.1988 | 0.0231 | 0 | -0.1988 | -0.0231 | 0.2001376 |  | 0.1988 | 0.0231 | -3.9978 | -5.1651 | 6.531513
11.00585 | 4.00543 | 5.19562 | 0.20643 | 0.05362 | 0 | -0.20643 | -0.05362 | 0.2132802 |  | 0.20643 | 0.05362 | -4.00543 | -5.19562 | 6.560331
11.0059 | 4.05884 | 5.1651 | 0.25984 | 0.0231 | 0 | -0.25984 | -0.0231 | 0.2608648 |  | 0.25984 | 0.0231 | -4.05884 | -5.1651 | 6.569052
11.00595 | 4.08936 | 5.26428 | 0.29036 | 0.12228 | 0 | -0.29036 | -0.12228 | 0.3150577 |  | 0.29036 | 0.12228 | -4.08936 | -5.26428 | 6.665996
11.006 | 4.08936 | 5.31769 | 0.29036 | 0.17569 | 0 | -0.29036 | -0.17569 | 0.3393758 |  | 0.29036 | 0.17569 | -4.08936 | -5.31769 | 6.708256
11.00605 | 4.21143 | 5.31006 | 0.41243 | 0.16806 | 0.1047198 | -0.4277377 | -0.1240287 | 0.4453568 |  | 0.4277377 | 0.1240287 | -4.743412 | -4.840757 | 6.77738
11.0061 | 4.31061 | 5.27954 | 0.51161 | 0.13754 | 0.2094395 | -0.5290263 | -0.02816472 | 0.5297755 |  | 0.5290263 | 0.02816472 | -5.314091 | -4.267943 | 6.815783
11.00615 | 4.4632 | 5.40924 | 0.6642 | 0.26724 | 0.3141593 | -0.7142734 | -0.04891126 | 0.7159461 |  | 0.7142734 | 0.04891126 | -5.916303 | -3.765288 | 7.012848
11.0062 | 4.45557 | 5.40924 | 0.65657 | 0.26724 | 0.418879 | -0.7085028 | 0.02291519 | 0.7088733 |  | 0.7085028 | 0.02291519 | -6.270502 | -3.129343 | 7.007994
11.00625 | 4.2038 | 5.49316 | 0.4048 | 0.35116 | 0.5235987756 | -0.5261471 | -0.1017135 | 0.5358884 |  | 0.5261471 | 0.1017135 | -6.387178 | -2.655316 | 6.917134
11.0063 | 3.92151 | 5.48553 | 0.12251 | 0.34353 | 0.6283185 | -0.3010345 | -0.205912 | 0.3647212 |  | 0.3010345 | 0.205912 | -6.396882 | -2.132881 | 6.743091
11.00635 | 3.82233 | 5.40161 | 0.02333 | 0.25961 | 0.7330383 | -0.1910506 | -0.177317 | 0.2606562 |  | 0.1910506 | 0.177317 | -6.454927 | -1.456541 | 6.61722
11.0064 | 3.85284 | 5.34058 | 0.05384 | 0.19858 | 0.837758 | -0.1835997 | -0.09286504 | 0.2057493 |  | 0.1835997 | 0.09286504 | -6.546878 | -0.7103274 | 6.5853
11.00645 | 3.93677 | 5.44739 | 0.13777 | 0.30539 | 0.9424778 | -0.3280449 | -0.06804547 | 0.3350278 |  | 0.3280449 | 0.06804547 | -6.721006 | -0.01698167 | 6.721028
11.0065 | 4.08173 | 5.76019 | 0.28273 | 0.61819 | 1.047198 | -0.6767332 | -0.06424364 | 0.6797758 |  | 0.6767332 | 0.06424364 | -7.029336 | 0.6547869 | 7.059767
11.00655 | 4.18854 | 5.72968 | 0.38954 | 0.58768 | 1.151917 | -0.6953126 | 0.1168315 | 0.7050597 |  | 0.6953126 | 0.1168315 | -6.937956 | 1.495951 | 7.097401
11.0066 | 4.2572 | 5.63049 | 0.4582 | 0.48849 | 1.256637 | -0.6061732 | 0.2848224 | 0.6697535 |  | 0.6061732 | 0.2848224 | -6.670461 | 2.308921 | 7.058765
11.00665 | 4.15802 | 5.59998 | 0.35902 | 0.45798 | 1.361357 | -0.5226165 | 0.2559552 | 0.5819287 |  | 0.5226165 | 0.2559552 | -6.342108 | 2.902856 | 6.974877
11.0067 | 4.19617 | 5.69153 | 0.39717 | 0.54953 | 1.466077 | -0.5880352 | 0.3375527 | 0.6780319 |  | 0.5880352 | 0.3375527 | -6.09897 | 3.578256 | 7.071164
11.00675 | 4.18854 | 5.76019 | 0.38954 | 0.61819 | 1.570796 | -0.61819 | 0.38954 | 0.7306848 |  | 0.61819 | 0.38954 | -5.76019 | 4.18854 | 7.122054
11.0068 | 4.11987 | 5.63049 | 0.32087 | 0.48849 | 1.675516 | -0.452274 | 0.3701733 | 0.5844485 |  | 0.452274 | 0.3701733 | -5.169002 | 4.685847 | 6.976801
11.00685 | 4.02069 | 5.66864 | 0.22169 | 0.52664 | 1.780236 | -0.4690397 | 0.3263402 | 0.5713984 |  | 0.4690397 | 0.3263402 | -4.708818 | 5.111405 | 6.949779
11.0069 | 4.01306 | 5.53894 | 0.21406 | 0.39694 | 1.884956 | -0.3113642 | 0.3262444 | 0.4509801 |  | 0.3113642 | 0.3262444 | -4.027741 | 5.528273 | 6.83992
11.00695 | 3.95203 | 5.44739 | 0.15303 | 0.30539 | 1.989675 | -0.2167447 | 0.2640132 | 0.3415863 |  | 0.2167447 | 0.2640132 | -3.369003 | 5.826012 | 6.729978
11.007 | 4.06647 | 5.40161 | 0.26747 | 0.25961 | 2.094395 | -0.09109386 | 0.3614408 | 0.3727433 |  | 0.09109386 | 0.3614408 | -2.644696 | 6.222471 | 6.761181
11.00705 | 4.27246 | 5.47028 | 0.47346 | 0.32828 | 2.199115 | 0.01270871 | 0.5759953 | 0.5761355 |  | 0.01270871 | 0.5759953 | -1.914261 | 6.671843 | 6.941029
11.0071 | 4.3869 | 5.54657 | 0.5879 | 0.40457 | 2.303835 | 0.09272778 | 0.707605 | 0.7136549 |  | 0.09272778 | 0.707605 | -1.186496 | 6.971482 | 7.071728
11.00715 | 4.42505 | 5.44739 | 0.62605 | 0.30539 | 2.408554 | 0.2609 | 0.6458582 | 0.6965642 |  | 0.2609 | 0.6458582 | -0.3565624 | 7.009136 | 7.0182
11.0072 | 4.3869 | 5.26428 | 0.5879 | 0.12228 | 2.513274 | 0.4037467 | 0.4444855 | 0.6004821 |  | 0.4037467 | 0.4444855 | 0.4548105 | 6.837447 | 6.852557
11.00725 | 4.24957 | 5.34058 | 0.45057 | 0.19858 | 2.617993878 | 0.2909151 | 0.3972603 | 0.4923894 |  | 0.2909151 | 0.3972603 | 1.009946 | 6.749863 | 6.825001
11.0073 | 4.15802 | 5.39398 | 0.35902 | 0.25198 | 2.722714 | 0.2254916 | 0.3762218 | 0.438622 |  | 0.2254916 | 0.3762218 | 1.604611 | 6.618865 | 6.810591
11.00735 | 4.08936 | 5.41687 | 0.29036 | 0.27487 | 2.827433 | 0.1912093 | 0.3511431 | 0.399828 |  | 0.1912093 | 0.3511431 | 2.215308 | 6.415431 | 6.787146
11.0074 | 4.31824 | 5.39398 | 0.51924 | 0.25198 | 2.932153 | 0.4555038 | 0.3544297 | 0.5771517 |  | 0.4555038 | 0.3544297 | 3.102405 | 6.173921 | 6.909574
11.00745 | 4.29535 | 5.26428 | 0.49635 | 0.12228 | 3.036873 | 0.4808492 | 0.1734928 | 0.5111905 |  | 0.4808492 | 0.1734928 | 3.721553 | 5.684428 | 6.794312
11.0075 | 4.30298 | 5.37872 | 0.50398 | 0.23672 | 3.141593 | 0.50398 | 0.23672 | 0.5568054 |  | 0.50398 | 0.23672 | 4.30298 | 5.37872 | 6.888125
11.00755 | 4.3869 | 5.62286 | 0.5879 | 0.48086 | 0 | -0.5879 | -0.48086 | 0.7595082 |  | 0.5879 | 0.48086 | -4.3869 | -5.62286 | 7.131721
11.0076 | 4.58527 | 5.71442 | 0.78627 | 0.57242 | 0 | -0.78627 | -0.57242 | 0.9725663 |  | 0.78627 | 0.57242 | -4.58527 | -5.71442 | 7.326616
11.00765 | 4.68445 | 5.82886 | 0.88545 | 0.68686 | 0 | -0.88545 | -0.68686 | 1.120624 |  | 0.88545 | 0.68686 | -4.68445 | -5.82886 | 7.477946
11.0077 | 4.6463 | 5.75256 | 0.8473 | 0.61056 | 0 | -0.8473 | -0.61056 | 1.044366 |  | 0.8473 | 0.61056 | -4.6463 | -5.75256 | 7.394596
11.00775 | 4.53186 | 5.85938 | 0.73286 | 0.71738 | 0 | -0.73286 | -0.71738 | 1.025533 |  | 0.73286 | 0.71738 | -4.53186 | -5.85938 | 7.407435
11.0078 | 4.37927 | 5.85938 | 0.58027 | 0.71738 | 0 | -0.58027 | -0.71738 | 0.9226849 |  | 0.58027 | 0.71738 | -4.37927 | -5.85938 | 7.315076
11.00785 | 4.24957 | 6.05774 | 0.45057 | 0.91574 | 0 | -0.45057 | -0.91574 | 1.020585 |  | 0.45057 | 0.91574 | -4.24957 | -6.05774 | 7.399666
11.0079 | 4.13513 | 6.17218 | 0.33613 | 1.03018 | 0 | -0.33613 | -1.03018 | 1.08363 |  | 0.33613 | 1.03018 | -4.13513 | -6.17218 | 7.429341
11.00795 | 4.28772 | 6.11115 | 0.48872 | 0.96915 | 0 | -0.48872 | -0.96915 | 1.085403 |  | 0.48872 | 0.96915 | -4.28772 | -6.11115 | 7.4653
11.008 | 4.3869 | 5.96619 | 0.5879 | 0.82419 | 0 | -0.5879 | -0.82419 | 1.012381 |  | 0.5879 | 0.82419 | -4.3869 | -5.96619 | 7.405425
11.00805 | 4.44794 | 5.96619 | 0.64894 | 0.82419 | 0 | -0.64894 | -0.82419 | 1.049005 |  | 0.64894 | 0.82419 | -4.44794 | -5.96619 | 7.441747
11.0081 | 4.41742 | 6.073 | 0.61842 | 0.931 | 0 | -0.61842 | -0.931 | 1.117678 |  | 0.61842 | 0.931 | -4.41742 | -6.073 | 7.509656
11.00815 | 4.34875 | 6.04248 | 0.54975 | 0.90048 | 0 | -0.54975 | -0.90048 | 1.05503 |  | 0.54975 | 0.90048 | -4.34875 | -6.04248 | 7.444675
11.0082 | 4.28772 | 6.04248 | 0.48872 | 0.90048 | 0 | -0.48872 | -0.90048 | 1.024554 |  | 0.48872 | 0.90048 | -4.28772 | -6.04248 | 7.409191
11.00825 | 4.26483 | 5.89752 | 0.46583 | 0.75552 | 0 | -0.46583 | -0.75552 | 0.8875855 |  | 0.46583 | 0.75552 | -4.26483 | -5.89752 | 7.278016
11.0083 | 4.18091 | 5.93567 | 0.38191 | 0.79367 | 0 | -0.38191 | -0.79367 | 0.8807765 |  | 0.38191 | 0.79367 | -4.18091 | -5.93567 | 7.260316
11.00835 | 4.11224 | 5.84412 | 0.31324 | 0.70212 | 0 | -0.31324 | -0.70212 | 0.7688249 |  | 0.31324 | 0.70212 | -4.11224 | -5.84412 | 7.145926
11.0084 | 3.9978 | 5.89752 | 0.1988 | 0.75552 | 0 | -0.1988 | -0.75552 | 0.7812374 |  | 0.1988 | 0.75552 | -3.9978 | -5.89752 | 7.124826
11.00845 | 3.9978 | 5.92041 | 0.1988 | 0.77841 | 0 | -0.1988 | -0.77841 | 0.803395 |  | 0.1988 | 0.77841 | -3.9978 | -5.92041 | 7.143785
11.0085 | 4.00543 | 5.71442 | 0.20643 | 0.57242 | 0 | -0.20643 | -0.57242 | 0.6085047 |  | 0.20643 | 0.57242 | -4.00543 | -5.71442 | 6.9784
11.00855 | 4.15039 | 5.47028 | 0.35139 | 0.32828 | 0 | -0.35139 | -0.32828 | 0.480877 |  | 0.35139 | 0.32828 | -4.15039 | -5.47028 | 6.866564
11.0086 | 4.41742 | 5.41687 | 0.61842 | 0.27487 | 0 | -0.61842 | -0.27487 | 0.6767546 |  | 0.61842 | 0.27487 | -4.41742 | -5.41687 | 6.989712
11.00865 | 4.43268 | 5.40161 | 0.63368 | 0.25961 | 0 | -0.63368 | -0.25961 | 0.6847976 |  | 0.63368 | 0.25961 | -4.43268 | -5.40161 | 6.987563
11.0087 | 4.28009 | 5.53131 | 0.48109 | 0.38931 | 0 | -0.48109 | -0.38931 | 0.6188779 |  | 0.48109 | 0.38931 | -4.28009 | -5.53131 | 6.993895
11.00875 | 4.05121 | 5.46265 | 0.25221 | 0.32065 | 0 | -0.25221 | -0.32065 | 0.4079538 |  | 0.25221 | 0.32065 | -4.05121 | -5.46265 | 6.800945
11.0088 | 3.93677 | 5.22614 | 0.13777 | 0.08414 | 0 | -0.13777 | -0.08414 | 0.1614314 |  | 0.13777 | 0.08414 | -3.93677 | -5.22614 | 6.542988
11.00885 | 3.98254 | 5.21851 | 0.18354 | 0.07651 | 0 | -0.18354 | -0.07651 | 0.1988485 |  | 0.18354 | 0.07651 | -3.98254 | -5.21851 | 6.564562
11.0089 | 4.02832 | 5.23376 | 0.22932 | 0.09176 | 0 | -0.22932 | -0.09176 | 0.2469971 |  | 0.22932 | 0.09176 | -4.02832 | -5.23376 | 6.604514
11.00895 | 4.10461 | 5.27954 | 0.30561 | 0.13754 | 0 | -0.30561 | -0.13754 | 0.3351339 |  | 0.30561 | 0.13754 | -4.10461 | -5.27954 | 6.687404
11.009 | 4.23431 | 5.41687 | 0.43531 | 0.27487 | 0 | -0.43531 | -0.27487 | 0.5148284 |  | 0.43531 | 0.27487 | -4.23431 | -5.41687 | 6.875454
11.00905 | 4.19617 | 5.36346 | 0.39717 | 0.22146 | 0.1047198 | -0.4181431 | -0.1787312 | 0.4547401 |  | 0.4181431 | 0.1787312 | -4.733817 | -4.895459 | 6.809886
11.0091 | 4.26483 | 5.33295 | 0.46583 | 0.19095 | 0.2094395 | -0.4953512 | -0.08992578 | 0.5034476 |  | 0.4953512 | 0.08992578 | -5.280416 | -4.329704 | 6.828553
11.00915 | 4.3869 | 5.31769 | 0.5879 | 0.17569 | 0.3141593 | -0.6134173 | 0.01457997 | 0.6135906 |  | 0.6134173 | 0.01457997 | -5.815446 | -3.701797 | 6.893672
11.0092 | 4.47845 | 5.34058 | 0.67945 | 0.19858 | 0.418879 | -0.7014782 | 0.09494536 | 0.7078745 |  | 0.7014782 | 0.09494536 | -6.263477 | -3.057313 | 6.969814
11.00925 | 4.27246 | 5.59998 | 0.47346 | 0.45798 | 0.5235987756 | -0.6390184 | -0.1598923 | 0.6587185 |  | 0.6390184 | 0.1598923 | -6.500049 | -2.713495 | 7.043699
11.0093 | 4.05121 | 5.52368 | 0.25221 | 0.38168 | 0.6283185 | -0.4283881 | -0.1605403 | 0.4574817 |  | 0.4283881 | 0.1605403 | -6.524235 | -2.087509 | 6.850062
11.00935 | 3.8681 | 5.37109 | 0.0691 | 0.22909 | 0.7330383 | -0.2046424 | -0.1240101 | 0.2392844 |  | 0.2046424 | 0.1240101 | -6.468519 | -1.403234 | 6.618973
11.0094 | 3.8681 | 5.31006 | 0.0691 | 0.16806 | 0.837758 | -0.1711298 | -0.06110278 | 0.1817112 |  | 0.1711298 | 0.06110278 | -6.534408 | -0.6785652 | 6.569546
11.00945 | 4.01306 | 5.37872 | 0.21406 | 0.23672 | 0.9424778 | -0.3173318 | 0.03403765 | 0.3191521 |  | 0.3173318 | 0.03403765 | -6.710293 | 0.08510145 | 6.710833
11.0095 | 4.01306 | 5.56946 | 0.21406 | 0.42746 | 1.047198 | -0.4772212 | -0.0283486 | 0.4780625 |  | 0.4772212 | 0.0283486 | -6.829824 | 0.6906819 | 6.864658
11.00955 | 4.18091 | 5.69916 | 0.38191 | 0.55716 | 1.151917 | -0.6643278 | 0.1222748 | 0.6754869 |  | 0.6643278 | 0.1222748 | -6.906971 | 1.501394 | 7.068269
11.0096 | 4.19617 | 5.67627 | 0.39717 | 0.53427 | 1.256637 | -0.6308532 | 0.2126326 | 0.665724 |  | 0.6308532 | 0.2126326 | -6.695141 | 2.236731 | 7.058887
11.00965 | 4.2572 | 5.63049 | 0.4582 | 0.48849 | 1.361357 | -0.5730805 | 0.3466244 | 0.6697535 |  | 0.5730805 | 0.3466244 | -6.392572 | 2.993525 | 7.058765
11.0097 | 4.19617 | 5.66101 | 0.39717 | 0.51901 | 1.466077 | -0.5576824 | 0.3407429 | 0.6535407 |  | 0.5576824 | 0.3407429 | -6.068618 | 3.581446 | 7.046622
11.00975 | 4.15039 | 5.6839 | 0.35139 | 0.5419 | 1.570796 | -0.5419 | 0.35139 | 0.6458564 |  | 0.5419 | 0.35139 | -5.6839 | 4.15039 | 7.03793
11.0098 | 4.09698 | 5.69153 | 0.29798 | 0.54953 | 1.675516 | -0.5153722 | 0.3537892 | 0.6251202 |  | 0.5153722 | 0.3537892 | -5.2321 | 4.669463 | 7.012757
11.00985 | 4.10461 | 5.59998 | 0.30561 | 0.45798 | 1.780236 | -0.3844321 | 0.3941511 | 0.5505844 |  | 0.3844321 | 0.3941511 | -4.624211 | 5.179216 | 6.943169
11.0099 | 4.04358 | 5.50079 | 0.24458 | 0.35879 | 1.884956 | -0.2656502 | 0.3434816 | 0.434223 |  | 0.2656502 | 0.3434816 | -3.982027 | 5.545511 | 6.827095
11.00995 | 4.01306 | 5.40161 | 0.21406 | 0.25961 | 1.989675 | -0.1500995 | 0.3011464 | 0.3364804 |  | 0.1500995 | 0.3011464 | -3.302358 | 5.863145 | 6.729193
11.01 | 4.02069 | 5.28717 | 0.22169 | 0.14517 | 2.094395 | -0.01487591 | 0.2645742 | 0.264992 |  | 0.01487591 | 0.2645742 | -2.568479 | 6.125605 | 6.642297
11.01005 | 4.30298 | 5.56183 | 0.50398 | 0.41983 | 2.199115 | -0.04341759 | 0.6544983 | 0.6559368 |  | 0.04341759 | 0.6544983 | -1.970387 | 6.750346 | 7.03204
11.0101 | 4.34113 | 5.59235 | 0.54213 | 0.45035 | 2.303835 | 0.0280805 | 0.7042241 | 0.7047837 |  | 0.0280805 | 0.7042241 | -1.251143 | 6.968101 | 7.079533
11.01015 | 4.44794 | 5.44739 | 0.64894 | 0.30539 | 2.408554 | 0.2779106 | 0.6611746 | 0.7172072 |  | 0.2779106 | 0.6611746 | -0.3395518 | 7.024452 | 7.032654
11.0102 | 4.45557 | 5.30243 | 0.65657 | 0.16043 | 2.513274 | 0.4368779 | 0.5157128 | 0.675886 |  | 0.4368779 | 0.5157128 | 0.4879417 | 6.908674 | 6.925884
11.01025 | 4.26483 | 5.31006 | 0.46583 | 0.16806 | 2.617993878 | 0.3193906 | 0.3784592 | 0.4952189 |  | 0.3193906 | 0.3784592 | 1.038421 | 6.731062 | 6.810691
11.0103 | 4.09698 | 5.40924 | 0.29798 | 0.26724 | 2.722714 | 0.163522 | 0.3653353 | 0.4002615 |  | 0.163522 | 0.3653353 | 1.542641 | 6.607979 | 6.785656
11.01035 | 4.22668 | 5.43213 | 0.42768 | 0.29013 | 2.827433 | 0.3170928 | 0.4080904 | 0.5168033 |  | 0.3170928 | 0.4080904 | 2.341191 | 6.472379 | 6.882795
11.0104 | 4.2572 | 5.41687 | 0.4582 | 0.27487 | 2.932153 | 0.3910385 | 0.3641286 | 0.5343227 |  | 0.3910385 | 0.3641286 | 3.037939 | 6.18362 | 6.889574
11.01045 | 4.39453 | 5.38635 | 0.59553 | 0.24435 | 3.036873 | 0.5667261 | 0.3052613 | 0.6437103 |  | 0.5667261 | 0.3052613 | 3.807429 | 5.816196 | 6.951594
11.0105 | 4.40216 | 5.4245 | 0.60316 | 0.2825 | 3.141593 | 0.60316 | 0.2825 | 0.6660392 |  | 0.60316 | 0.2825 | 4.40216 | 5.4245 | 6.986001
11.01055 | 4.40216 | 5.52368 | 0.60316 | 0.38168 | 0 | -0.60316 | -0.38168 | 0.7137798 |  | 0.60316 | 0.38168 | -4.40216 | -5.52368 | 7.063289
11.0106 | 4.55475 | 5.72205 | 0.75575 | 0.58005 | 0 | -0.75575 | -0.58005 | 0.9526889 |  | 0.75575 | 0.58005 | -4.55475 | -5.72205 | 7.313522
11.01065 | 4.67682 | 5.79071 | 0.87782 | 0.64871 | 0 | -0.87782 | -0.64871 | 1.091509 |  | 0.87782 | 0.64871 | -4.67682 | -5.79071 | 7.443451
11.0107 | 4.62341 | 5.80597 | 0.82441 | 0.66397 | 0 | -0.82441 | -0.66397 | 1.058541 |  | 0.82441 | 0.66397 | -4.62341 | -5.80597 | 7.421941
11.01075 | 4.63104 | 5.79071 | 0.83204 | 0.64871 | 0 | -0.83204 | -0.64871 | 1.055043 |  | 0.83204 | 0.64871 | -4.63104 | -5.79071 | 7.414773
11.0108 | 4.4632 | 5.79071 | 0.6642 | 0.64871 | 0 | -0.6642 | -0.64871 | 0.9284322 |  | 0.6642 | 0.64871 | -4.4632 | -5.79071 | 7.31112
11.01085 | 4.23431 | 5.90515 | 0.43531 | 0.76315 | 0 | -0.43531 | -0.76315 | 0.8785743 |  | 0.43531 | 0.76315 | -4.23431 | -5.90515 | 7.266373
11.0109 | 4.21906 | 6.27136 | 0.42006 | 1.12936 | 0 | -0.42006 | -1.12936 | 1.20495 |  | 0.42006 | 1.12936 | -4.21906 | -6.27136 | 7.558467
11.01095 | 4.23431 | 6.21796 | 0.43531 | 1.07596 | 0 | -0.43531 | -1.07596 | 1.160683 |  | 0.43531 | 1.07596 | -4.23431 | -6.21796 | 7.522793
11.011 | 4.35638 | 5.98907 | 0.55738 | 0.84707 | 0 | -0.55738 | -0.84707 | 1.014002 |  | 0.55738 | 0.84707 | -4.35638 | -5.98907 | 7.405876
11.01105 | 4.43268 | 5.88226 | 0.63368 | 0.74026 | 0 | -0.63368 | -0.74026 | 0.974441 |  | 0.63368 | 0.74026 | -4.43268 | -5.88226 | 7.365435
11.0111 | 4.3869 | 5.9967 | 0.5879 | 0.8547 | 0 | -0.5879 | -0.8547 | 1.037371 |  | 0.5879 | 0.8547 | -4.3869 | -5.9967 | 7.430027
11.01115 | 4.30298 | 5.89752 | 0.50398 | 0.75552 | 0 | -0.50398 | -0.75552 | 0.9081885 |  | 0.50398 | 0.75552 | -4.30298 | -5.89752 | 7.300437
11.0112 | 4.31824 | 6.073 | 0.51924 | 0.931 | 0 | -0.51924 | -0.931 | 1.066007 |  | 0.51924 | 0.931 | -4.31824 | -6.073 | 7.451746
11.01125 | 4.31824 | 5.92804 | 0.51924 | 0.78604 | 0 | -0.51924 | -0.78604 | 0.9420558 |  | 0.51924 | 0.78604 | -4.31824 | -5.92804 | 7.334089
11.0113 | 4.15802 | 5.9433 | 0.35902 | 0.8013 | 0 | -0.35902 | -0.8013 | 0.878053 |  | 0.35902 | 0.8013 | -4.15802 | -5.9433 | 7.253409
11.01135 | 4.06647 | 5.85175 | 0.26747 | 0.70975 | 0 | -0.26747 | -0.70975 | 0.7584756 |  | 0.26747 | 0.70975 | -4.06647 | -5.85175 | 7.12595
11.0114 | 4.02832 | 5.85938 | 0.22932 | 0.71738 | 0 | -0.22932 | -0.71738 | 0.7531412 |  | 0.22932 | 0.71738 | -4.02832 | -5.85938 | 7.110534
11.01145 | 4.00543 | 5.92041 | 0.20643 | 0.77841 | 0 | -0.20643 | -0.77841 | 0.805317 |  | 0.20643 | 0.77841 | -4.00543 | -5.92041 | 7.148057
11.0115 | 3.96729 | 5.79834 | 0.16829 | 0.65634 | 0 | -0.16829 | -0.65634 | 0.6775719 |  | 0.16829 | 0.65634 | -3.96729 | -5.79834 | 7.025677
11.01155 | 4.15802 | 5.52368 | 0.35902 | 0.38168 | 0 | -0.35902 | -0.38168 | 0.523999 |  | 0.35902 | 0.38168 | -4.15802 | -5.52368 | 6.913767
11.0116 | 4.3869 | 5.37872 | 0.5879 | 0.23672 | 0 | -0.5879 | -0.23672 | 0.6337687 |  | 0.5879 | 0.23672 | -4.3869 | -5.37872 | 6.940859
11.01165 | 4.5166 | 5.36346 | 0.7176 | 0.22146 | 0 | -0.7176 | -0.22146 | 0.7509955 |  | 0.7176 | 0.22146 | -4.5166 | -5.36346 | 7.011874
11.0117 | 4.32587 | 5.49316 | 0.52687 | 0.35116 | 0 | -0.52687 | -0.35116 | 0.6331709 |  | 0.52687 | 0.35116 | -4.32587 | -5.49316 | 6.991992
11.01175 | 4.05121 | 5.47791 | 0.25221 | 0.33591 | 0 | -0.25221 | -0.33591 | 0.4200541 |  | 0.25221 | 0.33591 | -4.05121 | -5.47791 | 6.813208
11.0118 | 3.9444 | 5.31769 | 0.1454 | 0.17569 | 0 | -0.1454 | -0.17569 | 0.2280529 |  | 0.1454 | 0.17569 | -3.9444 | -5.31769 | 6.620885
11.01185 | 3.92914 | 5.17273 | 0.13014 | 0.03073 | 0 | -0.13014 | -0.03073 | 0.1337189 |  | 0.13014 | 0.03073 | -3.92914 | -5.17273 | 6.495789
11.0119 | 4.03595 | 5.31006 | 0.23695 | 0.16806 | 0 | -0.23695 | -0.16806 | 0.2904987 |  | 0.23695 | 0.16806 | -4.03595 | -5.31006 | 6.669755
11.01195 | 4.0741 | 5.19562 | 0.2751 | 0.05362 | 0 | -0.2751 | -0.05362 | 0.2802769 |  | 0.2751 | 0.05362 | -4.0741 | -5.19562 | 6.602481
11.012 | 4.06647 | 5.34821 | 0.26747 | 0.20621 | 0 | -0.26747 | -0.20621 | 0.3377318 |  | 0.26747 | 0.20621 | -4.06647 | -5.34821 | 6.718596
11.01205 | 4.13513 | 5.28717 | 0.33613 | 0.14517 | 0.1047198 | -0.349463 | -0.1092396 | 0.3661389 |  | 0.349463 | 0.1092396 | -4.665137 | -4.825968 | 6.712188
11.0121 | 4.18854 | 5.34058 | 0.38954 | 0.19858 | 0.2094395 | -0.4223147 | -0.1132506 | 0.4372361 |  | 0.4223147 | 0.1132506 | -5.207379 | -4.353029 | 6.787169
11.01215 | 4.41742 | 5.28717 | 0.61842 | 0.14517 | 0.3141593 | -0.6330124 | 0.05303742 | 0.6352304 |  | 0.6330124 | 0.05303742 | -5.835041 | -3.66334 | 6.889685
11.0122 | 4.57001 | 5.37872 | 0.77101 | 0.23672 | 0.418879 | -0.8006354 | 0.09734354 | 0.8065313 |  | 0.8006354 | 0.09734354 | -6.362634 | -3.054915 | 7.058018
11.01225 | 4.35638 | 5.54657 | 0.55738 | 0.40457 | 0.5235987756 | -0.6849902 | -0.0716779 | 0.6887302 |  | 0.6849902 | 0.0716779 | -6.546021 | -2.625281 | 7.052835
11.0123 | 4.02832 | 5.5542 | 0.22932 | 0.4122 | 0.6283185 | -0.4278089 | -0.1986859 | 0.4716953 |  | 0.4278089 | 0.1986859 | -6.523656 | -2.125655 | 6.861232
11.01235 | 3.80707 | 5.43213 | 0.00807 | 0.29013 | 0.7330383 | -0.200132 | -0.2102087 | 0.2902422 |  | 0.200132 | 0.2102087 | -6.464009 | -1.489432 | 6.633387
11.0124 | 3.79944 | 5.37109 | 0.00044 | 0.22909 | 0.837758 | -0.1705415 | -0.1529641 | 0.2290904 |  | 0.1705415 | 0.1529641 | -6.533819 | -0.7704265 | 6.579084
11.01245 | 3.92914 | 5.35583 | 0.13014 | 0.21383 | 0.9424778 | -0.2494865 | -0.02040065 | 0.2503192 |  | 0.2494865 | 0.02040065 | -6.642448 | 0.03066315 | 6.642519
11.0125 | 4.00543 | 5.57709 | 0.20643 | 0.43509 | 1.047198 | -0.480014 | -0.03877138 | 0.4815773 |  | 0.480014 | 0.03877138 | -6.832617 | 0.6802591 | 6.866397
11.01255 | 4.16565 | 5.6076 | 0.36665 | 0.4656 | 1.151917 | -0.5744768 | 0.1455749 | 0.5926344 |  | 0.5744768 | 0.1455749 | -6.81712 | 1.524694 | 6.985543
11.0126 | 4.21906 | 5.71442 | 0.42006 | 0.57242 | 1.256637 | -0.6742094 | 0.2226133 | 0.7100106 |  | 0.6742094 | 0.2226133 | -6.738498 | 2.246712 | 7.103173
11.01265 | 4.18854 | 5.65338 | 0.38954 | 0.51138 | 1.361357 | -0.581195 | 0.2747057 | 0.642846 |  | 0.581195 | 0.2747057 | -6.400687 | 2.921607 | 7.035949
11.0127 | 4.11987 | 5.72968 | 0.32087 | 0.58768 | 1.466077 | -0.6180007 | 0.257683 | 0.669571 |  | 0.6180007 | 0.257683 | -6.128936 | 3.498386 | 7.057093
11.01275 | 4.15802 | 5.6839 | 0.35902 | 0.5419 | 1.570796 | -0.5419 | 0.35902 | 0.6500392 |  | 0.5419 | 0.35902 | -5.6839 | 4.15802 | 7.042432
11.0128 | 4.11987 | 5.75256 | 0.32087 | 0.61056 | 1.675516 | -0.5736752 | 0.3829331 | 0.6897399 |  | 0.5736752 | 0.3829331 | -5.290403 | 4.698607 | 7.075682
11.01285 | 4.06647 | 5.69153 | 0.26747 | 0.54953 | 1.780236 | -0.4819113 | 0.3758789 | 0.6111656 |  | 0.4819113 | 0.3758789 | -4.72169 | 5.160943 | 6.994976
11.0129 | 3.9978 | 5.61523 | 0.1988 | 0.47323 | 1.884956 | -0.3886359 | 0.3353061 | 0.5132914 |  | 0.3886359 | 0.3353061 | -4.105013 | 5.537335 | 6.892983
11.01295 | 3.97491 | 5.44739 | 0.17591 | 0.30539 | 1.989675 | -0.2074386 | 0.2849151 | 0.3524307 |  | 0.2074386 | 0.2849151 | -3.359697 | 5.846914 | 6.743439
11.013 | 4.01306 | 5.41687 | 0.21406 | 0.27487 | 2.094395 | -0.1310144 | 0.3228164 | 0.3483894 |  | 0.1310144 | 0.3228164 | -2.684617 | 6.183847 | 6.741449
11.01305 | 4.05121 | 5.4245 | 0.25221 | 0.2825 | 2.199115 | -0.08030198 | 0.3700915 | 0.3787032 |  | 0.08030198 | 0.3700915 | -2.007271 | 6.465939 | 6.77034
11.0131 | 4.34875 | 5.59998 | 0.54975 | 0.45798 | 2.303835 | 0.02750908 | 0.7149923 | 0.7155213 |  | 0.02750908 | 0.7149923 | -1.251714 | 6.978869 | 7.090233
11.01315 | 4.42505 | 5.51605 | 0.62605 | 0.37405 | 2.408554 | 0.2149575 | 0.6968825 | 0.7292818 |  | 0.2149575 | 0.6968825 | -0.4025049 | 7.06016 | 7.071625
11.0132 | 4.44031 | 5.38635 | 0.64131 | 0.24435 | 2.513274 | 0.3752054 | 0.5746359 | 0.6862838 |  | 0.3752054 | 0.5746359 | 0.4262692 | 6.967597 | 6.980625
11.01325 | 4.3335 | 5.33295 | 0.5345 | 0.19095 | 2.617993878 | 0.3674156 | 0.4326176 | 0.5675845 |  | 0.3674156 | 0.4326176 | 1.086446 | 6.78522 | 6.87165
11.0133 | 4.23431 | 5.41687 | 0.43531 | 0.27487 | 2.722714 | 0.2858758 | 0.4281628 | 0.5148284 |  | 0.2858758 | 0.4281628 | 1.664995 | 6.670806 | 6.875454
11.01335 | 4.11987 | 5.45502 | 0.32087 | 0.31302 | 2.827433 | 0.208437 | 0.396854 | 0.4482623 |  | 0.208437 | 0.396854 | 2.232535 | 6.461142 | 6.835976
11.0134 | 4.24957 | 5.44739 | 0.45057 | 0.30539 | 2.932153 | 0.3772298 | 0.3923953 | 0.5443128 |  | 0.3772298 | 0.3923953 | 3.024131 | 6.211887 | 6.9089
11.01345 | 4.32587 | 5.41687 | 0.52687 | 0.27487 | 3.036873 | 0.495252 | 0.3284371 | 0.5942605 |  | 0.495252 | 0.3284371 | 3.735955 | 5.839372 | 6.932217
11.0135 | 4.34875 | 5.43213 | 0.54975 | 0.29013 | 3.141593 | 0.54975 | 0.29013 | 0.6216112 |  | 0.54975 | 0.29013 | 4.34875 | 5.43213 | 6.958424
11.01355 | 4.3869 | 5.50079 | 0.5879 | 0.35879 | 0 | -0.5879 | -0.35879 | 0.6887356 |  | 0.5879 | 0.35879 | -4.3869 | -5.50079 | 7.035878
11.0136 | 4.44031 | 5.72205 | 0.64131 | 0.58005 | 0 | -0.64131 | -0.58005 | 0.8647176 |  | 0.64131 | 0.58005 | -4.44031 | -5.72205 | 7.242804
11.01365 | 4.5929 | 5.76782 | 0.7939 | 0.62582 | 0 | -0.7939 | -0.62582 | 1.010904 |  | 0.7939 | 0.62582 | -4.5929 | -5.76782 | 7.373091
11.0137 | 4.69971 | 5.84412 | 0.90071 | 0.70212 | 0 | -0.90071 | -0.70212 | 1.142038 |  | 0.90071 | 0.70212 | -4.69971 | -5.84412 | 7.499401
11.01375 | 4.63104 | 5.70679 | 0.83204 | 0.56479 | 0 | -0.83204 | -0.56479 | 1.005623 |  | 0.83204 | 0.56479 | -4.63104 | -5.70679 | 7.349421
11.0138 | 4.52423 | 5.75256 | 0.72523 | 0.61056 | 0 | -0.72523 | -0.61056 | 0.9480201 |  | 0.72523 | 0.61056 | -4.52423 | -5.75256 | 7.318511
11.01385 | 4.29535 | 5.89752 | 0.49635 | 0.75552 | 0 | -0.49635 | -0.75552 | 0.9039767 |  | 0.49635 | 0.75552 | -4.29535 | -5.89752 | 7.295942
11.0139 | 4.2038 | 6.14929 | 0.4048 | 1.00729 | 0 | -0.4048 | -1.00729 | 1.085586 |  | 0.4048 | 1.00729 | -4.2038 | -6.14929 | 7.448873
11.01395 | 4.2572 | 6.17218 | 0.4582 | 1.03018 | 0 | -0.4582 | -1.03018 | 1.127483 |  | 0.4582 | 1.03018 | -4.2572 | -6.17218 | 7.49797
11.014 | 4.35638 | 6.11115 | 0.55738 | 0.96915 | 0 | -0.55738 | -0.96915 | 1.118 |  | 0.55738 | 0.96915 | -4.35638 | -6.11115 | 7.504945
11.01405 | 4.44794 | 5.93567 | 0.64894 | 0.79367 | 0 | -0.64894 | -0.79367 | 1.0252 |  | 0.64894 | 0.79367 | -4.44794 | -5.93567 | 7.417301
11.0141 | 4.47845 | 6.00433 | 0.67945 | 0.86233 | 0 | -0.67945 | -0.86233 | 1.097846 |  | 0.67945 | 0.86233 | -4.47845 | -6.00433 | 7.49056
11.01415 | 4.40216 | 5.92041 | 0.60316 | 0.77841 | 0 | -0.60316 | -0.77841 | 0.9847457 |  | 0.60316 | 0.77841 | -4.40216 | -5.92041 | 7.377687
11.0142 | 4.34875 | 6.08063 | 0.54975 | 0.93863 | 0 | -0.54975 | -0.93863 | 1.087774 |  | 0.54975 | 0.93863 | -4.34875 | -6.08063 | 7.475673
11.01425 | 4.23431 | 5.92041 | 0.43531 | 0.77841 | 0 | -0.43531 | -0.77841 | 0.8918615 |  | 0.43531 | 0.77841 | -4.23431 | -5.92041 | 7.27878
11.0143 | 4.19617 | 5.98907 | 0.39717 | 0.84707 | 0 | -0.39717 | -0.84707 | 0.9355595 |  | 0.39717 | 0.84707 | -4.19617 | -5.98907 | 7.312783
11.01435 | 4.18091 | 5.83649 | 0.38191 | 0.69449 | 0 | -0.38191 | -0.69449 | 0.7925728 |  | 0.38191 | 0.69449 | -4.18091 | -5.83649 | 7.179458
11.0144 | 3.9444 | 5.867 | 0.1454 | 0.725 | 0 | -0.1454 | -0.725 | 0.7394364 |  | 0.1454 | 0.725 | -3.9444 | -5.867 | 7.069652
11.01445 | 4.02832 | 5.85175 | 0.22932 | 0.70975 | 0 | -0.22932 | -0.70975 | 0.7458772 |  | 0.22932 | 0.70975 | -4.02832 | -5.85175 | 7.104248
11.0145 | 3.95203 | 5.78308 | 0.15303 | 0.64108 | 0 | -0.15303 | -0.64108 | 0.6590916 |  | 0.15303 | 0.64108 | -3.95203 | -5.78308 | 7.004467
11.01455 | 4.08936 | 5.56946 | 0.29036 | 0.42746 | 0 | -0.29036 | -0.42746 | 0.5167504 |  | 0.29036 | 0.42746 | -4.08936 | -5.56946 | 6.90954
11.0146 | 4.36401 | 5.49316 | 0.56501 | 0.35116 | 0 | -0.56501 | -0.35116 | 0.665244 |  | 0.56501 | 0.35116 | -4.36401 | -5.49316 | 7.015653
11.01465 | 4.50897 | 5.40161 | 0.70997 | 0.25961 | 0 | -0.70997 | -0.25961 | 0.7559463 |  | 0.70997 | 0.25961 | -4.50897 | -5.40161 | 7.036206
11.0147 | 4.48608 | 5.45502 | 0.68708 | 0.31302 | 0 | -0.68708 | -0.31302 | 0.7550235 |  | 0.68708 | 0.31302 | -4.48608 | -5.45502 | 7.06273
11.01475 | 4.2038 | 5.50079 | 0.4048 | 0.35879 | 0 | -0.4048 | -0.35879 | 0.5409189 |  | 0.4048 | 0.35879 | -4.2038 | -5.50079 | 6.923195
11.0148 | 3.9444 | 5.37109 | 0.1454 | 0.22909 | 0 | -0.1454 | -0.22909 | 0.2713363 |  | 0.1454 | 0.22909 | -3.9444 | -5.37109 | 6.66385
11.01485 | 3.8681 | 5.27954 | 0.0691 | 0.13754 | 0 | -0.0691 | -0.13754 | 0.1539223 |  | 0.0691 | 0.13754 | -3.8681 | -5.27954 | 6.544902
11.0149 | 3.99017 | 5.18799 | 0.19117 | 0.04599 | 0 | -0.19117 | -0.04599 | 0.1966241 |  | 0.19117 | 0.04599 | -3.99017 | -5.18799 | 6.544975
11.01495 | 4.11224 | 5.14221 | 0.31324 | 0.00021 | 0 | -0.31324 | -0.00021 | 0.3132401 |  | 0.31324 | 0.00021 | -4.11224 | -5.14221 | 6.584287
11.015 | 4.15802 | 5.43976 | 0.35902 | 0.29776 | 0 | -0.35902 | -0.29776 | 0.4664294 |  | 0.35902 | 0.29776 | -4.15802 | -5.43976 | 6.846906
11.01505 | 4.13513 | 5.27954 | 0.33613 | 0.13754 | 0.1047198 | -0.3486655 | -0.1016514 | 0.3631813 |  | 0.3486655 | 0.1016514 | -4.66434 | -4.818379 | 6.706179
11.0151 | 4.21906 | 5.27954 | 0.42006 | 0.13754 | 0.2094395 | -0.4394769 | -0.04719904 | 0.4420041 |  | 0.4394769 | 0.04719904 | -5.224542 | -4.286977 | 6.758255
11.01515 | 4.31824 | 5.27954 | 0.51924 | 0.13754 | 0.3141593 | -0.5363288 | 0.02964567 | 0.5371475 |  | 0.5363288 | 0.02964567 | -5.738358 | -3.686731 | 6.820611
11.0152 | 4.48608 | 5.40161 | 0.68708 | 0.25961 | 0.418879 | -0.7332717 | 0.04229508 | 0.7344905 |  | 0.7332717 | 0.04229508 | -6.295271 | -3.109963 | 7.02156
11.01525 | 4.47083 | 5.52368 | 0.67183 | 0.38168 | 0.5235987756 | -0.7726618 | 0.005370424 | 0.7726805 |  | 0.7726618 | 0.005370424 | -6.633692 | -2.548232 | 7.10629
11.0153 | 4.21143 | 5.50842 | 0.41243 | 0.36642 | 0.6283185 | -0.5490392 | -0.05401974 | 0.5516902 |  | 0.5490392 | 0.05401974 | -6.644886 | -1.980989 | 6.93389
11.01535 | 3.92914 | 5.40924 | 0.13014 | 0.26724 | 0.7330383 | -0.2755313 | -0.1115174 | 0.2972434 |  | 0.2755313 | 0.1115174 | -6.539408 | -1.390741 | 6.685658
11.0154 | 3.76892 | 5.43976 | -0.03008 | 0.29776 | 0.837758 | -0.2011514 | -0.2215941 | 0.2992755 |  | 0.2011514 | 0.2215941 | -6.564429 | -0.8390565 | 6.617836
11.01545 | 3.91388 | 5.35583 | 0.11488 | 0.21383 | 0.9424778 | -0.2405169 | -0.03274625 | 0.2427358 |  | 0.2405169 | 0.03274625 | -6.633478 | 0.01831755 | 6.633504
11.0155 | 3.99017 | 5.53131 | 0.19117 | 0.38931 | 1.047198 | -0.4327373 | -0.02909692 | 0.4337145 |  | 0.4327373 | 0.02909692 | -6.78534 | 0.6899336 | 6.820326
11.01555 | 4.13513 | 5.6076 | 0.33613 | 0.4656 | 1.151917 | -0.5620632 | 0.1176935 | 0.5742532 |  | 0.5620632 | 0.1176935 | -6.804706 | 1.496813 | 6.967387
11.0156 | 4.22668 | 5.64575 | 0.42768 | 0.50375 | 1.256637 | -0.6112551 | 0.2510805 | 0.6608133 |  | 0.6112551 | 0.2510805 | -6.675543 | 2.275179 | 7.052611
11.01565 | 4.24194 | 5.64575 | 0.44294 | 0.50375 | 1.361357 | -0.5848343 | 0.3285252 | 0.6707905 |  | 0.5848343 | 0.3285252 | -6.404326 | 2.975426 | 7.061767
11.0157 | 4.2572 | 5.61523 | 0.4582 | 0.47323 | 1.466077 | -0.5185325 | 0.4062239 | 0.6587062 |  | 0.5185325 | 0.4062239 | -6.029468 | 3.646927 | 7.046599
11.01575 | 4.13513 | 5.64575 | 0.33613 | 0.50375 | 1.570796 | -0.50375 | 0.33613 | 0.6055968 |  | 0.50375 | 0.33613 | -5.64575 | 4.13513 | 6.998128
11.0158 | 4.18091 | 5.79834 | 0.38191 | 0.65634 | 1.675516 | -0.612824 | 0.4484241 | 0.7593665 |  | 0.612824 | 0.4484241 | -5.329552 | 4.764098 | 7.148479
11.01585 | 4.2038 | 5.69916 | 0.4048 | 0.55716 | 1.780236 | -0.4608221 | 0.5117942 | 0.6886874 |  | 0.4608221 | 0.5117942 | -4.700601 | 5.296859 | 7.081833
11.0159 | 3.97491 | 5.63049 | 0.17591 | 0.48849 | 1.884956 | -0.4102224 | 0.3182521 | 0.5191982 |  | 0.4102224 | 0.3182521 | -4.126599 | 5.520281 | 6.892193
11.01595 | 3.91388 | 5.47791 | 0.11488 | 0.33591 | 1.989675 | -0.2601431 | 0.241575 | 0.3550112 |  | 0.2601431 | 0.241575 | -3.412401 | 5.803574 | 6.732455
11.016 | 4.01306 | 5.41687 | 0.21406 | 0.27487 | 2.094395 | -0.1310144 | 0.3228164 | 0.3483894 |  | 0.1310144 | 0.3228164 | -2.684617 | 6.183847 | 6.741449
11.01605 | 4.11224 | 5.43976 | 0.31324 | 0.29776 | 2.199115 | -0.05677505 | 0.4284354 | 0.4321809 |  | 0.05677505 | 0.4284354 | -1.983744 | 6.524283 | 6.819201
11.0161 | 4.24957 | 5.48553 | 0.45057 | 0.34353 | 2.303835 | 0.04619764 | 0.5647052 | 0.5665917 |  | 0.04619764 | 0.5647052 | -1.233026 | 6.828582 | 6.939012
11.01615 | 4.4632 | 5.51605 | 0.6642 | 0.37405 | 2.408554 | 0.2433085 | 0.7224099 | 0.7622828 |  | 0.2433085 | 0.7224099 | -0.3741539 | 7.085688 | 7.095559
11.0162 | 4.47845 | 5.34821 | 0.67945 | 0.20621 | 2.513274 | 0.4284794 | 0.5661981 | 0.7100527 |  | 0.4284794 | 0.5661981 | 0.4795432 | 6.95916 | 6.975662
11.01625 | 4.49371 | 5.33295 | 0.69471 | 0.19095 | 2.617993878 | 0.5061615 | 0.5127226 | 0.7204748 |  | 0.5061615 | 0.5127226 | 1.225192 | 6.865325 | 6.973793
11.0163 | 4.16565 | 5.37109 | 0.36665 | 0.22909 | 2.722714 | 0.2417721 | 0.3584141 | 0.432336 |  | 0.2417721 | 0.3584141 | 1.620892 | 6.601057 | 6.79715
11.01635 | 4.11987 | 5.50079 | 0.32087 | 0.35879 | 2.827433 | 0.1942933 | 0.4403839 | 0.4813396 |  | 0.1942933 | 0.4403839 | 2.218392 | 6.504672 | 6.872556
11.0164 | 4.19617 | 5.41687 | 0.39717 | 0.27487 | 2.932153 | 0.3313422 | 0.3514397 | 0.4830088 |  | 0.3313422 | 0.3514397 | 2.978243 | 6.170931 | 6.852031
11.01645 | 4.37164 | 5.2948 | 0.57264 | 0.1528 | 3.036873 | 0.5535311 | 0.2118201 | 0.5926756 |  | 0.5535311 | 0.2118201 | 3.794234 | 5.722755 | 6.866305
11.0165 | 4.36401 | 5.37109 | 0.56501 | 0.22909 | 3.141593 | 0.56501 | 0.22909 | 0.6096872 |  | 0.56501 | 0.22909 | 4.36401 | 5.37109 | 6.920491
11.01655 | 4.35638 | 5.36346 | 0.55738 | 0.22146 | 0 | -0.55738 | -0.22146 | 0.5997641 |  | 0.55738 | 0.22146 | -4.35638 | -5.36346 | 6.909758
11.0166 | 4.43268 | 5.64575 | 0.63368 | 0.50375 | 0 | -0.63368 | -0.50375 | 0.8095149 |  | 0.63368 | 0.50375 | -4.43268 | -5.64575 | 7.177962
11.01665 | 4.56238 | 5.70679 | 0.76338 | 0.56479 | 0 | -0.76338 | -0.56479 | 0.9495982 |  | 0.76338 | 0.56479 | -4.56238 | -5.70679 | 7.306351
11.0167 | 4.61578 | 5.88226 | 0.81678 | 0.74026 | 0 | -0.81678 | -0.74026 | 1.102322 |  | 0.81678 | 0.74026 | -4.61578 | -5.88226 | 7.477059
11.01675 | 4.6463 | 5.78308 | 0.8473 | 0.64108 | 0 | -0.8473 | -0.64108 | 1.062497 |  | 0.8473 | 0.64108 | -4.6463 | -5.78308 | 7.418364
11.0168 | 4.53186 | 5.72205 | 0.73286 | 0.58005 | 0 | -0.73286 | -0.58005 | 0.9346346 |  | 0.73286 | 0.58005 | -4.53186 | -5.72205 | 7.299288
11.01685 | 4.40216 | 5.88226 | 0.60316 | 0.74026 | 0 | -0.60316 | -0.74026 | 0.9548753 |  | 0.60316 | 0.74026 | -4.40216 | -5.88226 | 7.347108
11.0169 | 4.21906 | 6.01959 | 0.42006 | 0.87759 | 0 | -0.42006 | -0.87759 | 0.9729412 |  | 0.42006 | 0.87759 | -4.21906 | -6.01959 | 7.350914
11.01695 | 4.18091 | 6.13403 | 0.38191 | 0.99203 | 0 | -0.38191 | -0.99203 | 1.063005 |  | 0.38191 | 0.99203 | -4.18091 | -6.13403 | 7.423364
11.017 | 4.24957 | 6.08063 | 0.45057 | 0.93863 | 0 | -0.45057 | -0.93863 | 1.041172 |  | 0.45057 | 0.93863 | -4.24957 | -6.08063 | 7.418417
11.01705 | 4.42505 | 5.92804 | 0.62605 | 0.78604 | 0 | -0.62605 | -0.78604 | 1.004887 |  | 0.62605 | 0.78604 | -4.42505 | -5.92804 | 7.397481
11.0171 | 4.41742 | 5.92041 | 0.61842 | 0.77841 | 0 | -0.61842 | -0.77841 | 0.9941657 |  | 0.61842 | 0.77841 | -4.41742 | -5.92041 | 7.386803
11.01715 | 4.37927 | 5.95856 | 0.58027 | 0.81656 | 0 | -0.58027 | -0.81656 | 1.00174 |  | 0.58027 | 0.81656 | -4.37927 | -5.95856 | 7.394758
11.0172 | 4.37927 | 6.05774 | 0.58027 | 0.91574 | 0 | -0.58027 | -0.91574 | 1.084109 |  | 0.58027 | 0.91574 | -4.37927 | -6.05774 | 7.474906
11.01725 | 4.34875 | 5.9433 | 0.54975 | 0.8013 | 0 | -0.54975 | -0.8013 | 0.9717545 |  | 0.54975 | 0.8013 | -4.34875 | -5.9433 | 7.364404
11.0173 | 4.18854 | 6.11115 | 0.38954 | 0.96915 | 0 | -0.38954 | -0.96915 | 1.044506 |  | 0.38954 | 0.96915 | -4.18854 | -6.11115 | 7.40878
11.01735 | 4.15039 | 5.93567 | 0.35139 | 0.79367 | 0 | -0.35139 | -0.79367 | 0.8679787 |  | 0.35139 | 0.79367 | -4.15039 | -5.93567 | 7.242784
11.0174 | 4.11987 | 5.98145 | 0.32087 | 0.83945 | 0 | -0.32087 | -0.83945 | 0.8986845 |  | 0.32087 | 0.83945 | -4.11987 | -5.98145 | 7.262993
11.01745 | 4.11224 | 6.00433 | 0.31324 | 0.86233 | 0 | -0.31324 | -0.86233 | 0.9174597 |  | 0.31324 | 0.86233 | -4.11224 | -6.00433 | 7.277534
11.0175 | 4.05884 | 5.97382 | 0.25984 | 0.83182 | 0 | -0.25984 | -0.83182 | 0.8714593 |  | 0.25984 | 0.83182 | -4.05884 | -5.97382 | 7.222237
11.01755 | 4.0741 | 5.75256 | 0.2751 | 0.61056 | 0 | -0.2751 | -0.61056 | 0.6696742 |  | 0.2751 | 0.61056 | -4.0741 | -5.75256 | 7.04913
11.0176 | 4.2572 | 5.48553 | 0.4582 | 0.34353 | 0 | -0.4582 | -0.34353 | 0.572678 |  | 0.4582 | 0.34353 | -4.2572 | -5.48553 | 6.943687
11.01765 | 4.53949 | 5.48553 | 0.74049 | 0.34353 | 0 | -0.74049 | -0.34353 | 0.8162955 |  | 0.74049 | 0.34353 | -4.53949 | -5.48553 | 7.120253
11.0177 | 4.60815 | 5.46265 | 0.80915 | 0.32065 | 0 | -0.80915 | -0.32065 | 0.8703678 |  | 0.80915 | 0.32065 | -4.60815 | -5.46265 | 7.146719
11.01775 | 4.29535 | 5.5542 | 0.49635 | 0.4122 | 0 | -0.49635 | -0.4122 | 0.6451916 |  | 0.49635 | 0.4122 | -4.29535 | -5.5542 | 7.021337
11.0178 | 3.89862 | 5.2948 | 0.09962 | 0.1528 | 0 | -0.09962 | -0.1528 | 0.1824061 |  | 0.09962 | 0.1528 | -3.89862 | -5.2948 | 6.575268
11.01785 | 3.89099 | 5.2948 | 0.09199 | 0.1528 | 0 | -0.09199 | -0.1528 | 0.1783536 |  | 0.09199 | 0.1528 | -3.89099 | -5.2948 | 6.570747
11.0179 | 3.92151 | 5.12695 | 0.12251 | -0.01505 | 0 | -0.12251 | 0.01505 | 0.123431 |  | 0.12251 | 0.01505 | -3.92151 | -5.12695 | 6.454755
11.01795 | 4.10461 | 5.24139 | 0.30561 | 0.09939 | 0 | -0.30561 | -0.09939 | 0.3213656 |  | 0.30561 | 0.09939 | -4.10461 | -5.24139 | 6.657326
11.018 | 4.11224 | 5.2948 | 0.31324 | 0.1528 | 0 | -0.31324 | -0.1528 | 0.3485214 |  | 0.31324 | 0.1528 | -4.11224 | -5.2948 | 6.704135