## Sheet1
|  | feed direction | cross feed direction
0 | 0 | 0.066 | 0.091
30 | 30 | 0.061 | 0.095
60 | 60 | 0.043 | 0.068
90 | 90 | 0.033 | 0.044
120 | 120 | 0.04 | 0.067
150 | 150 | 0.085 | 0.091
180 | 180 | 0.092 | 0.082