## MnCl2-SrCl2
P_exp_fin | T_exp_fin | T_Des | W |  | P_exp_fin | T_exp_fin | T_Des |  | W | Q_de_sen | Q_de | E_de
4.03823 | 271.52 | 473.15 | 405.225 | 200 | 4.03823 | 271.52 | 473.15 | 200 | 405.225 | 819.197 | 3608.373 | 1334.599
3.816597 | 270.04 | 471.15 | 405.4149 | 198 | 3.045637 | 264.3 | 463.15 | 190 | 405.0813 | 772.1218 | 3561.298 | 1268.734
3.610216 | 268.6 | 469.15 | 405.3909 | 196 | 2.285437 | 257.38 | 453.15 | 180 | 402.9245 | 725.0786 | 3514.255 | 1202.051
3.412698 | 267.16 | 467.15 | 405.3426 | 194 | 1.702847 | 250.7 | 443.15 | 170 | 399.0824 | 678.0673 | 3467.244 | 1134.493
3.223775 | 265.72 | 465.15 | 405.2716 | 192 | 1.257772 | 244.22 | 433.15 | 160 | 393.8107 | 631.0881 | 3420.265 | 1065.995
3.045637 | 264.3 | 463.15 | 405.0813 | 190 | 0.9191682 | 237.9 | 423.15 | 150 | 387.3832 | 584.1409 | 3373.317 | 996.4898
2.877698 | 262.9 | 461.15 | 404.771 | 188 | 0.6637268 | 231.72 | 413.15 | 140 | 379.9722 | 537.2256 | 3326.402 | 925.9016
2.717157 | 261.5 | 459.15 | 404.4395 | 186 | 0.4930787 | 227.9035 | 403.15 | 130 | 367.1886 | 490.3424 | 3279.519 | 854.1473
2.565925 | 260.12 | 457.15 | 403.9877 | 184 | 0.4930787 | 241.421 | 393.15 | 120 | 318.8877 | 443.4911 | 3232.668 | 781.1355
2.421439 | 258.74 | 455.15 | 403.5164 | 182 | 0.4930787 | 256.8077 | 383.15 | 110 | 266.4309 | 396.6719 | 3185.848 | 706.7653
2.285437 | 257.38 | 453.15 | 402.9245 | 180 | 0.4930787 | 274.3106 | 373.15 | 100 | 209.2527 | 349.8846 | 3139.061 | 630.9248
2.155576 | 256.02 | 451.15 | 402.3144 | 178 | 0.4930787 | 294.2195 | 363.15 | 90 | 146.6223 | 303.1293 | 3092.306 | 553.49
2.033435 | 254.68 | 449.15 | 401.5835 | 176 | 0.4930787 | 316.8738 | 353.15 | 80 | 77.60865 | 256.4061 | 3045.583 | 474.3226
1.916875 | 253.34 | 447.15 | 400.8358 | 174 | 0.4930787 | 342.669 | 343.15 | 70 | 1.036278 | 209.7148 | 2998.891 | 393.2686
1.80733 | 252.02 | 445.15 | 399.9669 | 172 | 0.3012688 | 333.15 | 333.15 | 60 | 0 | 163.0555 | 2952.232 | 310.1549
1.702847 | 250.7 | 443.15 | 399.0824 | 170 | 0.1773727 | 323.15 | 323.15 | 50 | 0 | 116.4282 | 2905.605 | 224.7876
1.603257 | 249.38 | 441.15 | 398.184 | 168 | 0.1009544 | 313.15 | 313.15 | 40 | 0 | 69.83294 | 2859.009 | 136.9476
1.509794 | 248.08 | 439.15 | 397.1642 | 166 | 0.05536258 | 303.15 | 303.15 | 30 | 0 | 23.26965 | 2812.446 | 46.38704
1.420758 | 246.78 | 437.15 | 396.1316 | 164 | 0.02914116 | 293.15 | 293.15 | 20 | 0 | -23.26165 | 2765.915 | -47.17576
1.337266 | 245.5 | 435.15 | 394.9771 | 162 | 0.01465923 | 283.15 | 283.15 | 10 | 0 | -69.76095 | 2719.416 | -144.0623
1.257772 | 244.22 | 433.15 | 393.8107 | 160 | 0.007012401 | 273.15 | 273.15 | 0 | 0 | -116.2283 | 2672.948 | -244.6411
1.182134 | 242.94 | 431.15 | 392.6337 | 158 | 0.003171634 | 263.15 | 263.15 | -10 | 0 | -162.6636 | 2626.513 | -349.3367
1.110214 | 241.66 | 429.15 | 391.4474 | 156 | 0.001347336 | 253.15 | 253.15 | -20 | 0 | -209.0669 | 2580.11 | -458.6408
1.042916 | 240.4 | 427.15 | 390.1393 | 154 | 0.0005334405 | 243.15 | 243.15 | -30 | 0 | -255.4382 | 2533.738 | -573.1261
0.9789625 | 239.14 | 425.15 | 388.8227 | 152 | 0.0001950646 | 233.15 | 233.15 | -40 | 0 | -301.7775 | 2487.399 | -693.4631
0.9191682 | 237.9 | 423.15 | 387.3832 | 150 | 6.517976e-05 | 223.15 | 223.15 | -50 | 0 | -348.0849 | 2441.092 | -820.4431
0.8614844 | 236.64 | 421.15 | 386.0526 | 148
0.8076276 | 235.4 | 419.15 | 384.5996 | 146
0.7573499 | 234.18 | 417.15 | 383.0228 | 144
0.708896 | 232.94 | 415.15 | 381.5592 | 142
0.6637268 | 231.72 | 413.15 | 379.9722 | 140
0.6209417 | 230.5 | 411.15 | 378.3813 | 138
0.5804447 | 229.28 | 409.15 | 376.7877 | 136
0.5421423 | 228.06 | 407.15 | 375.1923 | 134
0.5065201 | 226.86 | 405.15 | 373.4721 | 132
0.4930787 | 227.9035 | 403.15 | 367.1886 | 130
0.4930787 | 230.4681 | 401.15 | 357.8386 | 128
0.4930787 | 233.1005 | 399.15 | 348.3368 | 126
0.4930787 | 235.8023 | 397.15 | 338.6801 | 124
0.4930787 | 238.5752 | 395.15 | 328.8649 | 122
0.4930787 | 241.421 | 393.15 | 318.8877 | 120
0.4930787 | 244.3414 | 391.15 | 308.7448 | 118
0.4930787 | 247.3384 | 389.15 | 298.432 | 116
0.4930787 | 250.4137 | 387.15 | 287.9451 | 114
0.4930787 | 253.5695 | 385.15 | 277.2797 | 112
0.4930787 | 256.8077 | 383.15 | 266.4309 | 110
0.4930787 | 260.1304 | 381.15 | 255.3937 | 108
0.4930787 | 263.5397 | 379.15 | 244.163 | 106
0.4930787 | 267.038 | 377.15 | 232.7332 | 104
0.4930787 | 270.6275 | 375.15 | 221.0985 | 102
0.4930787 | 274.3106 | 373.15 | 209.2527 | 100
0.4930787 | 278.0898 | 371.15 | 197.1895 | 98
0.4930787 | 281.9677 | 369.15 | 184.902 | 96
0.4930787 | 285.9467 | 367.15 | 172.3834 | 94
0.4930787 | 290.0297 | 365.15 | 159.626 | 92
0.4930787 | 294.2195 | 363.15 | 146.6223 | 90
0.4930787 | 298.5189 | 361.15 | 133.364 | 88
0.4930787 | 302.9309 | 359.15 | 119.8426 | 86
0.4930787 | 307.4586 | 357.15 | 106.0493 | 84
0.4930787 | 312.1052 | 355.15 | 91.97453 | 82
0.4930787 | 316.8738 | 353.15 | 77.60865 | 80
0.4930787 | 321.7679 | 351.15 | 62.94137 | 78
0.4930787 | 326.7909 | 349.15 | 47.96198 | 76
0.4930787 | 331.9463 | 347.15 | 32.65924 | 74
0.4930787 | 337.2377 | 345.15 | 17.02144 | 72
0.4930787 | 342.669 | 343.15 | 1.036278 | 70
0.4500875 | 341.15 | 341.15 | 0
0.407833 | 339.15 | 339.15 | 0
0.3691133 | 337.15 | 337.15 | 0
0.3336723 | 335.15 | 335.15 | 0
0.3012688 | 333.15 | 333.15 | 0
0.2716766 | 331.15 | 331.15 | 0
0.2446835 | 329.15 | 329.15 | 0
0.2200906 | 327.15 | 327.15 | 0
0.1977117 | 325.15 | 325.15 | 0
0.1773727 | 323.15 | 323.15 | 0
0.158911 | 321.15 | 321.15 | 0
0.1421748 | 319.15 | 319.15 | 0
0.1270229 | 317.15 | 317.15 | 0
0.1133236 | 315.15 | 315.15 | 0
0.1009544 | 313.15 | 313.15 | 0
0.08980185 | 311.15 | 311.15 | 0
0.07976039 | 309.15 | 309.15 | 0
0.07073244 | 307.15 | 307.15 | 0
0.06262766 | 305.15 | 305.15 | 0
0.05536258 | 303.15 | 303.15 | 0
0.0488602 | 301.15 | 301.15 | 0
0.04304954 | 299.15 | 299.15 | 0
0.03786533 | 297.15 | 297.15 | 0
0.03324755 | 295.15 | 295.15 | 0
0.02914116 | 293.15 | 293.15 | 0
0.02549573 | 291.15 | 291.15 | 0
0.02226513 | 289.15 | 289.15 | 0
0.01940722 | 287.15 | 287.15 | 0
0.01688358 | 285.15 | 285.15 | 0
0.01465923 | 283.15 | 283.15 | 0
0.01270237 | 281.15 | 281.15 | 0
0.01098415 | 279.15 | 279.15 | 0
0.009478457 | 277.15 | 277.15 | 0
0.008161647 | 275.15 | 275.15 | 0
0.007012401 | 273.15 | 273.15 | 0
0.006011506 | 271.15 | 271.15 | 0
0.00514169 | 269.15 | 269.15 | 0
0.00438745 | 267.15 | 267.15 | 0
0.003734901 | 265.15 | 265.15 | 0
0.003171634 | 263.15 | 263.15 | 0
0.002686579 | 261.15 | 261.15 | 0
0.002269883 | 259.15 | 259.15 | 0
0.001912797 | 257.15 | 257.15 | 0
0.001607566 | 255.15 | 255.15 | 0
0.001347336 | 253.15 | 253.15 | 0
0.00112606 | 251.15 | 251.15 | 0
0.0009384173 | 249.15 | 249.15 | 0
0.0007797393 | 247.15 | 247.15 | 0
0.000645937 | 245.15 | 245.15 | 0
0.0005334405 | 243.15 | 243.15 | 0
0.0004391403 | 241.15 | 241.15 | 0
0.0003603359 | 239.15 | 239.15 | 0
0.0002946884 | 237.15 | 237.15 | 0
0.0002401777 | 235.15 | 235.15 | 0
0.0001950646 | 233.15 | 233.15 | 0
0.0001578558 | 231.15 | 231.15 | 0
0.0001272736 | 229.15 | 229.15 | 0
0.0001022278 | 227.15 | 227.15 | 0
8.179166e-05 | 225.15 | 225.15 | 0
6.517976e-05 | 223.15 | 223.15 | 0

## MnCl2-NaBr
P_exp_fin | T_exp_fin | T_Des | W |  | P_exp_fin | T_exp_fin | T_Des |  | W | Q_de_sen | Q_de | E_de
4.03823 | 271.52 | 473.15 | 405.225 | 200 | 4.03823 | 271.52 | 473.15 | 200 | 405.225 | 748.6145 | 3537.791 | 1308.493
3.671956 | 270.6589 | 468.15 | 399.8101 | 195 | 3.671956 | 275.8948 | 463.15 | 190 | 381.7846 | 705.5726 | 3494.749 | 1245.026
3.671956 | 275.8948 | 463.15 | 381.7846 | 190 | 3.671956 | 287.1764 | 453.15 | 180 | 342.8483 | 662.5627 | 3451.739 | 1180.668
3.671956 | 281.3972 | 458.15 | 362.7978 | 185 | 3.671956 | 299.6124 | 443.15 | 170 | 300.0335 | 619.5847 | 3408.761 | 1115.357
3.671956 | 287.1764 | 453.15 | 342.8483 | 180 | 3.671956 | 313.3095 | 433.15 | 160 | 253.2367 | 576.6388 | 3365.815 | 1049.025
3.671956 | 293.2439 | 448.15 | 321.9303 | 175 | 3.671956 | 328.3951 | 423.15 | 150 | 202.2694 | 533.7248 | 3322.901 | 981.5967
3.671956 | 299.6124 | 443.15 | 300.0335 | 170 | 3.671956 | 345.0198 | 413.15 | 140 | 146.847 | 490.8429 | 3280.019 | 912.991
3.671956 | 306.2958 | 438.15 | 277.1425 | 165 | 3.671956 | 363.3595 | 403.15 | 130 | 86.5759 | 447.9929 | 3237.169 | 843.1174
3.671956 | 313.3095 | 433.15 | 253.2367 | 160 | 3.671956 | 383.6176 | 393.15 | 120 | 20.93689 | 405.1749 | 3194.351 | 771.8768
3.671956 | 320.6699 | 428.15 | 228.2897 | 155 | 2.812889 | 383.15 | 383.15 | 110 | 0 | 362.389 | 3151.565 | 699.1598
3.671956 | 328.3951 | 423.15 | 202.2694 | 150 | 1.887613 | 373.15 | 373.15 | 100 | 0 | 319.635 | 3108.811 | 624.8449
3.671956 | 336.5047 | 418.15 | 175.1369 | 145 | 1.239175 | 363.15 | 363.15 | 90 | 0 | 276.913 | 3066.089 | 548.7975
3.671956 | 345.0198 | 413.15 | 146.847 | 140 | 0.7943296 | 353.15 | 353.15 | 80 | 0 | 234.223 | 3023.399 | 470.8678
3.671956 | 353.9632 | 408.15 | 117.3468 | 135 | 0.4961494 | 343.15 | 343.15 | 70 | 0 | 191.565 | 2980.741 | 390.8884
3.671956 | 363.3595 | 403.15 | 86.5759 | 130 | 0.3012688 | 333.15 | 333.15 | 60 | 0 | 148.939 | 2938.115 | 308.6719
3.671956 | 373.2349 | 398.15 | 54.46525 | 125 | 0.1773727 | 323.15 | 323.15 | 50 | 0 | 106.345 | 2895.521 | 224.0075
3.671956 | 383.6176 | 393.15 | 20.93689 | 120 | 0.1009544 | 313.15 | 313.15 | 40 | 0 | 63.78302 | 2852.959 | 136.6578
3.407414 | 388.15 | 388.15 | 0 |  | 0.05536258 | 303.15 | 303.15 | 30 | 0 | 21.25301 | 2810.429 | 46.35378
2.812889 | 383.15 | 383.15 | 0 |  | 0.02914116 | 293.15 | 293.15 | 20 | 0 | -21.24501 | 2767.931 | -47.21016
2.310352 | 378.15 | 378.15 | 0 |  | 0.01465923 | 283.15 | 283.15 | 10 | 0 | -63.71103 | 2725.465 | -144.3828
1.887613 | 373.15 | 373.15 | 0 |  | 0.007012401 | 273.15 | 273.15 | 0 | 0 | -106.1451 | 2683.031 | -245.5639
1.533783 | 368.15 | 368.15 | 0 |  | 0.003171634 | 263.15 | 263.15 | -10 | 0 | -148.5471 | 2640.629 | -351.2142
1.239175 | 363.15 | 363.15 | 0 |  | 0.001347336 | 253.15 | 253.15 | -20 | 0 | -190.9171 | 2598.259 | -461.8672
0.9952102 | 358.15 | 358.15 | 0 |  | 0.0005334405 | 243.15 | 243.15 | -30 | 0 | -233.2552 | 2555.921 | -578.1438
0.7943296 | 353.15 | 353.15 | 0 |  | 0.0001950646 | 233.15 | 233.15 | -40 | 0 | -275.5612 | 2513.615 | -700.772
0.6299039 | 348.15 | 348.15 | 0 |  | 6.517976e-05 | 223.15 | 223.15 | -50 | 0 | -317.8352 | 2471.341 | -830.6099
0.4961494 | 343.15 | 343.15 | 0
0.3880477 | 338.15 | 338.15 | 0
0.3012688 | 333.15 | 333.15 | 0
0.2320989 | 328.15 | 328.15 | 0
0.1773727 | 323.15 | 323.15 | 0
0.1344093 | 318.15 | 318.15 | 0
0.1009544 | 313.15 | 313.15 | 0
0.07512554 | 308.15 | 308.15 | 0
0.05536258 | 303.15 | 303.15 | 0
0.040383 | 298.15 | 298.15 | 0
0.02914116 | 293.15 | 293.15 | 0
0.02079208 | 288.15 | 288.15 | 0
0.01465923 | 283.15 | 283.15 | 0
0.01020627 | 278.15 | 278.15 | 0
0.007012401 | 273.15 | 273.15 | 0
0.004751027 | 268.15 | 268.15 | 0
0.003171634 | 263.15 | 263.15 | 0
0.002084396 | 258.15 | 258.15 | 0
0.001347336 | 253.15 | 253.15 | 0
0.0008557261 | 248.15 | 248.15 | 0
0.0005334405 | 243.15 | 243.15 | 0
0.0003260008 | 238.15 | 238.15 | 0
0.0001950646 | 233.15 | 233.15 | 0
0.0001141201 | 228.15 | 228.15 | 0
6.517976e-05 | 223.15 | 223.15 | 0

## SrCl2-NaBr
P_exp_fin | T_exp_fin | T_Des |  | W | Q_de_sen | Q_de | E_de
95.93348 | 396 | 473.15 | 200 | 89.48277 | 666.3345 | 3103.452 | 1147.848
81.78472 | 387.24 | 463.15 | 190 | 91.37017 | 628.1874 | 3065.305 | 1092.034
63.18086 | 373.66 | 453.15 | 180 | 104.3365 | 590.049 | 3027.167 | 1035.443
45.60546 | 357.64 | 443.15 | 170 | 123.8352 | 551.9191 | 2989.037 | 978.0217
31.79383 | 341.36 | 433.15 | 160 | 145.227 | 513.7978 | 2950.915 | 919.7128
21.87606 | 325.98 | 423.15 | 150 | 165.1673 | 475.6851 | 2912.803 | 860.4522
14.98842 | 311.82 | 413.15 | 140 | 182.0857 | 437.581 | 2874.699 | 800.1703
10.24753 | 298.84 | 403.15 | 130 | 195.5205 | 399.4854 | 2836.603 | 738.7903
6.992246 | 286.92 | 393.15 | 120 | 205.4244 | 361.3984 | 2798.516 | 676.228
4.746623 | 275.86 | 383.15 | 110 | 212.2441 | 323.32 | 2760.438 | 612.3899
3.671956 | 274.0548 | 373.15 | 100 | 199.182 | 285.2502 | 2722.368 | 547.173
3.671956 | 290.0181 | 363.15 | 90 | 149.0036 | 247.189 | 2684.307 | 480.4624
3.671956 | 308.2776 | 353.15 | 80 | 92.57416 | 209.1363 | 2646.254 | 412.1307
3.671956 | 329.0747 | 343.15 | 70 | 29.38765 | 171.0922 | 2608.21 | 342.0354
2.854367 | 333.15 | 333.15 | 60 | 0 | 133.0567 | 2570.174 | 270.0168
1.796727 | 323.15 | 323.15 | 50 | 0 | 95.02978 | 2532.147 | 195.8957
1.098033 | 313.15 | 313.15 | 40 | 0 | 57.01143 | 2494.129 | 119.4697
0.6495897 | 303.15 | 303.15 | 30 | 0 | 19.00167 | 2456.119 | 40.50997
0.370774 | 293.15 | 293.15 | 20 | 0 | -18.99952 | 2418.118 | -41.2437
0.2034126 | 283.15 | 283.15 | 10 | 0 | -56.99213 | 2380.126 | -126.0882
0.1067962 | 273.15 | 273.15 | 0 | 0 | -94.97616 | 2342.141 | -214.364
0.05339084 | 263.15 | 263.15 | -10 | 0 | -132.9516 | 2304.166 | -306.4633
0.02526912 | 253.15 | 253.15 | -20 | 0 | -170.9185 | 2266.199 | -402.8401
0.01124582 | 243.15 | 243.15 | -30 | 0 | -208.8768 | 2228.241 | -504.0232
0.004669083 | 233.15 | 233.15 | -40 | 0 | -246.8265 | 2190.291 | -610.6323
0.001791664 | 223.15 | 223.15 | -50 | 0 | -284.7676 | 2152.35 | -723.3979

## SrCl2-MnCl2
P_exp_fin | T_exp_fin | T_Des | W |  | P_exp_fin | T_exp_fin | T_Des |  | W | Q_de_sen | Q_de2 | E_de2 | W1 | Q_de1 | E_de1
95.93348 | 396 | 473.15 | 89.48277 | 200 | 95.93348 | 396 | 473.15 | 200 | 89.48277 | 926.4896 | 3363.607 | 1244.069 | 405.225 | 3608.373 | 1334.599
81.78472 | 387.24 | 463.15 | 91.37017 | 190 | 81.78472 | 387.24 | 463.15 | 190 | 91.37017 | 873.4766 | 3310.594 | 1179.419 | 405.0813 | 3561.298 | 1268.734
63.18086 | 373.66 | 453.15 | 104.3365 | 180 | 63.18086 | 373.66 | 453.15 | 180 | 104.3365 | 820.4721 | 3257.59 | 1114.259 | 402.9245 | 3514.255 | 1202.051
45.60546 | 357.64 | 443.15 | 123.8352 | 170 | 45.60546 | 357.64 | 443.15 | 170 | 123.8352 | 767.4762 | 3204.594 | 1048.553 | 399.0824 | 3467.244 | 1134.493
31.79383 | 341.36 | 433.15 | 145.227 | 160 | 31.79383 | 341.36 | 433.15 | 160 | 145.227 | 714.4889 | 3151.607 | 982.2622 | 393.8107 | 3420.265 | 1065.995
21.87606 | 325.98 | 423.15 | 165.1673 | 150 | 21.87606 | 325.98 | 423.15 | 150 | 165.1673 | 661.5102 | 3098.628 | 915.3456 | 387.3832 | 3373.317 | 996.4898
14.98842 | 311.82 | 413.15 | 182.0857 | 140 | 14.98842 | 311.82 | 413.15 | 140 | 182.0857 | 608.5401 | 3045.658 | 847.7566 | 379.9722 | 3326.402 | 925.9016
10.24753 | 298.84 | 403.15 | 195.5205 | 130 | 10.24753 | 298.84 | 403.15 | 130 | 195.5205 | 555.5785 | 2992.696 | 779.4446 | 367.1886 | 3279.519 | 854.1473
6.992246 | 286.92 | 393.15 | 205.4244 | 120 | 6.992246 | 286.92 | 393.15 | 120 | 205.4244 | 502.6255 | 2939.743 | 710.3538 | 318.8877 | 3232.668 | 781.1355
4.746623 | 275.86 | 383.15 | 212.2441 | 110 | 4.746623 | 275.86 | 383.15 | 110 | 212.2441 | 449.6811 | 2886.799 | 640.4225 | 266.4309 | 3185.848 | 706.7653
3.198201 | 265.52 | 373.15 | 216.3395 | 100 | 3.198201 | 265.52 | 373.15 | 100 | 216.3395 | 396.7453 | 2833.863 | 569.5825 | 209.2527 | 3139.061 | 630.9248
2.133281 | 255.78 | 363.15 | 218.0895 | 90 | 2.133281 | 255.78 | 363.15 | 90 | 218.0895 | 343.818 | 2780.936 | 497.758 | 146.6223 | 3092.306 | 553.49
1.402145 | 246.5 | 353.15 | 218.0797 | 80 | 1.402145 | 246.5 | 353.15 | 80 | 218.0797 | 290.8994 | 2728.017 | 424.8646 | 77.60865 | 3045.583 | 474.3226
0.9060859 | 237.62 | 343.15 | 216.5561 | 70 | 0.9060859 | 237.62 | 343.15 | 70 | 216.5561 | 237.9893 | 2675.107 | 350.8081 | 1.036278 | 2998.891 | 393.2686
0.5740177 | 229.08 | 333.15 | 213.7947 | 60 | 0.5740177 | 229.08 | 333.15 | 60 | 213.7947 | 185.0877 | 2622.205 | 275.4831 |  | 2952.232 | 310.1549
0.3556201 | 220.84 | 323.15 | 209.976 | 50 | 0.3556201 | 220.84 | 323.15 | 50 | 209.976 | 132.1948 | 2569.312 | 198.7709 |  | 2905.605 | 224.7876
0.2142324 | 212.82 | 313.15 | 205.5636 | 40 | 0.2142324 | 212.82 | 313.15 | 40 | 205.5636 | 79.31045 | 2516.428 | 120.5378 |  | 2859.009 | 136.9476
0.1252951 | 205.02 | 303.15 | 200.5223 | 30 | 0.1252951 | 205.02 | 303.15 | 30 | 200.5223 | 26.43467 | 2463.552 | 40.63256 |  | 2812.446 | 46.38704
0.0708092 | 197.4 | 293.15 | 195.0829 | 20 | 0.0708092 | 197.4 | 293.15 | 20 | 195.0829 | -26.43253 | 2410.685 | -41.11692 |  | 2765.915 | -47.17576
0.04339472 | 195.5 | 283.15 | 178.143 | 10 | 0.04339472 | 195.5 | 283.15 | 10 | 178.143 | -79.29115 | 2357.826 | -124.9069 |  | 2719.416 | -144.0623
0.040383 | 216.3295 | 273.15 | 115.5413 | 0 | 0.040383 | 216.3295 | 273.15 | 0 | 115.5413 | -132.1412 | 2304.976 | -210.9625 |  | 2672.948 | -244.6411
0.040383 | 246.1582 | 263.15 | 34.67244 | -10 | 0.040383 | 246.1582 | 263.15 | -10 | 34.67244 | -184.9827 | 2252.135 | -299.5429 |  | 2626.513 | -349.3367
0.02526912 | 253.15 | 253.15 | 0 | -20 | 0.02526912 | 253.15 | 253.15 | -20 | 0 | -237.8155 | 2199.302 | -390.9484 |  | 2580.11 | -458.6408
0.01124582 | 243.15 | 243.15 | 0 | -30 | 0.01124582 | 243.15 | 243.15 | -30 | 0 | -290.6398 | 2146.478 | -485.5286 |  | 2533.738 | -573.1261
0.004669083 | 233.15 | 233.15 | 0 | -40 | 0.004669083 | 233.15 | 233.15 | -40 | 0 | -343.4556 | 2093.662 | -583.6931 |  | 2487.399 | -693.4631
0.001791664 | 223.15 | 223.15 | 0 | -50 | 0.001791664 | 223.15 | 223.15 | -50 | 0 | -396.2627 | 2040.855 | -685.9248 |  | 2441.092 | -820.4431

## NaBr-MnCl2
P_exp_fin | T_exp_fin | T_Des | W |  | P_exp_fin | T_exp_fin | T_Des |  | W | Q_de_sen | Q_de2 | E_de2 | W1 | Q_de1 | E_de1
113.3451 | 405.4 | 473.15 | 87.07036 | 200 | 113.3451 | 405.4 | 473.15 | 200 | 87.07036 | 904.0699 | 2697.658 | 997.7601 | 405.225 | 3537.791 | 1308.493
113.3507 | 405.4 | 463.15 | 69.7772 | 190 | 113.3507 | 405.4 | 463.15 | 190 | 69.7772 | 852.3187 | 2645.907 | 942.6204 | 381.7846 | 3494.749 | 1245.026
113.3449 | 405.4 | 453.15 | 54.10777 | 180 | 113.3449 | 405.4 | 453.15 | 180 | 54.10777 | 800.5784 | 2594.167 | 887.3349 | 342.8483 | 3451.739 | 1180.668
112.6795 | 405.04 | 443.15 | 40.42743 | 170 | 112.6795 | 405.04 | 443.15 | 170 | 40.42743 | 748.849 | 2542.437 | 831.893 | 300.0335 | 3408.761 | 1115.357
111.4539 | 404.42 | 433.15 | 28.87753 | 160 | 111.4539 | 404.42 | 433.15 | 160 | 28.87753 | 697.1305 | 2490.719 | 776.2831 | 253.2367 | 3365.815 | 1049.025
104.1909 | 400.62 | 423.15 | 23.05006 | 150 | 104.1909 | 400.62 | 423.15 | 150 | 23.05006 | 645.4229 | 2439.011 | 720.4925 | 202.2694 | 3322.901 | 981.5967
85.79279 | 389.84 | 413.15 | 26.7553 | 140 | 85.79279 | 389.84 | 413.15 | 140 | 26.7553 | 593.7263 | 2387.315 | 664.5072 | 146.847 | 3280.019 | 912.991
66.1509 | 376.02 | 403.15 | 35.11815 | 130 | 66.1509 | 376.02 | 403.15 | 130 | 35.11815 | 542.0405 | 2335.629 | 608.3121 | 86.5759 | 3237.169 | 843.1174
49.57431 | 361.62 | 393.15 | 45.25278 | 120 | 49.57431 | 361.62 | 393.15 | 120 | 45.25278 | 490.3658 | 2283.954 | 551.8902 | 20.93689 | 3194.351 | 771.8768
36.55297 | 347.48 | 383.15 | 55.70813 | 110 | 36.55297 | 347.48 | 383.15 | 110 | 55.70813 | 438.7019 | 2232.29 | 495.2229 |  | 3151.565 | 699.1598
26.65026 | 333.92 | 373.15 | 65.57057 | 100 | 26.65026 | 333.92 | 373.15 | 100 | 65.57057 | 387.0489 | 2180.637 | 438.2897 |  | 3108.811 | 624.8449
19.25922 | 321.06 | 363.15 | 74.22328 | 90 | 19.25922 | 321.06 | 363.15 | 90 | 74.22328 | 335.4069 | 2128.995 | 381.0676 |  | 3066.089 | 548.7975
13.80876 | 308.92 | 353.15 | 81.279 | 80 | 13.80876 | 308.92 | 353.15 | 80 | 81.279 | 283.7758 | 2077.364 | 323.5311 |  | 3023.399 | 470.8678
9.802502 | 297.4 | 343.15 | 86.79893 | 70 | 9.802502 | 297.4 | 343.15 | 70 | 86.79893 | 232.1556 | 2025.744 | 265.652 |  | 2980.741 | 390.8884
6.880401 | 286.44 | 333.15 | 90.77559 | 60 | 6.880401 | 286.44 | 333.15 | 60 | 90.77559 | 180.5464 | 1974.135 | 207.3982 |  | 2938.115 | 308.6719
4.764015 | 275.96 | 323.15 | 93.34251 | 50 | 4.764015 | 275.96 | 323.15 | 50 | 93.34251 | 128.948 | 1922.536 | 148.734 |  | 2895.521 | 224.0075
3.24693 | 265.9 | 313.15 | 94.60668 | 40 | 3.24693 | 265.9 | 313.15 | 40 | 94.60668 | 77.36063 | 1870.949 | 89.61914 |  | 2852.959 | 136.6578
2.170542 | 256.18 | 303.15 | 94.82463 | 30 | 2.170542 | 256.18 | 303.15 | 30 | 94.82463 | 25.78415 | 1819.372 | 30.00779 |  | 2810.429 | 46.35378
1.419422 | 246.76 | 293.15 | 94.10524 | 20 | 1.419422 | 246.76 | 293.15 | 20 | 94.10524 | -25.78142 | 1767.807 | -30.15192 |  | 2767.931 | -47.21016
0.9051572 | 237.6 | 283.15 | 92.5808 | 10 | 0.9051572 | 237.6 | 283.15 | 10 | 92.5808 | -77.33606 | 1716.252 | -90.91924 |  | 2725.465 | -144.3828
0.5600838 | 228.64 | 273.15 | 90.5303 | 0 | 0.5600838 | 228.64 | 273.15 | 0 | 90.5303 | -128.8798 | 1664.708 | -152.3621 |  | 2683.031 | -245.5639
0.3354304 | 219.88 | 263.15 | 87.89733 | -10 | 0.3354304 | 219.88 | 263.15 | -10 | 87.89733 | -180.4126 | 1613.176 | -214.5588 |  | 2640.629 | -351.2142
0.1933924 | 211.28 | 253.15 | 84.87092 | -20 | 0.1933924 | 211.28 | 253.15 | -20 | 84.87092 | -231.9344 | 1561.654 | -277.5999 |  | 2598.259 | -461.8672
0.106636 | 202.8 | 243.15 | 81.67014 | -30 | 0.106636 | 202.8 | 243.15 | -30 | 81.67014 | -283.4454 | 1510.143 | -341.591 |  | 2555.921 | -578.1438
0.05731351 | 195.5 | 233.15 | 75.9767 | -40 | 0.05731351 | 195.5 | 233.15 | -40 | 75.9767 | -334.9454 | 1458.643 | -406.6557 |  | 2513.615 | -700.772
0.040383 | 203.7665 | 223.15 | 39.05928 | -50 | 0.040383 | 203.7665 | 223.15 | -50 | 39.05928 | -386.4345 | 1407.154 | -472.9399 |  | 2471.341 | -830.6099

## NaBr-SrCl2
P_exp_fin | T_exp_fin | T_Des | W |  | P_exp_fin | T_exp_fin | T_Des |  | W2 | Q_de_sen | Q_de2 | E_de2 | W1 | Q_de1 | E_de1
113.3451 | 405.4 | 473.15 | 87.07036 | 200 | 113.3451 | 405.4 | 473.15 | 200 | 87.07036 | 716.1687 | 2509.757 | 928.2626 | 89.48277 | 3103.452 | 1147.848
113.3507 | 405.4 | 463.15 | 69.7772 | 190 | 113.3507 | 405.4 | 463.15 | 190 | 69.7772 | 675.1547 | 2468.743 | 879.5046 | 91.37017 | 3065.305 | 1092.034
113.3449 | 405.4 | 453.15 | 54.10777 | 180 | 113.3449 | 405.4 | 453.15 | 180 | 54.10777 | 634.1515 | 2427.74 | 830.4086 | 104.3365 | 3027.167 | 1035.443
112.6795 | 405.04 | 443.15 | 40.42743 | 170 | 112.6795 | 405.04 | 443.15 | 170 | 40.42743 | 593.1594 | 2386.748 | 780.9509 | 123.8352 | 2989.037 | 978.0217
111.4539 | 404.42 | 433.15 | 28.87753 | 160 | 111.4539 | 404.42 | 433.15 | 160 | 28.87753 | 552.1781 | 2345.766 | 731.1057 | 145.227 | 2950.915 | 919.7128
104.1909 | 400.62 | 423.15 | 23.05006 | 150 | 104.1909 | 400.62 | 423.15 | 150 | 23.05006 | 511.2077 | 2304.796 | 680.8448 | 165.1673 | 2912.803 | 860.4522
85.79279 | 389.84 | 413.15 | 26.7553 | 140 | 85.79279 | 389.84 | 413.15 | 140 | 26.7553 | 470.2483 | 2263.837 | 630.1372 | 182.0857 | 2874.699 | 800.1703
66.1509 | 376.02 | 403.15 | 35.11815 | 130 | 66.1509 | 376.02 | 403.15 | 130 | 35.11815 | 429.2998 | 2222.888 | 578.9489 | 195.5205 | 2836.603 | 738.7903
49.57431 | 361.62 | 393.15 | 45.25278 | 120 | 49.57431 | 361.62 | 393.15 | 120 | 45.25278 | 388.3622 | 2181.95 | 527.2423 | 205.4244 | 2798.516 | 676.228
36.55297 | 347.48 | 383.15 | 55.70813 | 110 | 36.55297 | 347.48 | 383.15 | 110 | 55.70813 | 347.4356 | 2141.024 | 474.9759 | 212.2441 | 2760.438 | 612.3899
26.65026 | 333.92 | 373.15 | 65.57057 | 100 | 26.65026 | 333.92 | 373.15 | 100 | 65.57057 | 306.5198 | 2100.108 | 422.104 | 199.182 | 2722.368 | 547.173
19.25922 | 321.06 | 363.15 | 74.22328 | 90 | 19.25922 | 321.06 | 363.15 | 90 | 74.22328 | 265.615 | 2059.203 | 368.5756 | 149.0036 | 2684.307 | 480.4624
13.80876 | 308.92 | 353.15 | 81.279 | 80 | 13.80876 | 308.92 | 353.15 | 80 | 81.279 | 224.7211 | 2018.309 | 314.3339 | 92.57416 | 2646.254 | 412.1307
9.802502 | 297.4 | 343.15 | 86.79893 | 70 | 9.802502 | 297.4 | 343.15 | 70 | 86.79893 | 183.8382 | 1977.426 | 259.3157 | 29.38765 | 2608.21 | 342.0354
6.880401 | 286.44 | 333.15 | 90.77559 | 60 | 6.880401 | 286.44 | 333.15 | 60 | 90.77559 | 142.9661 | 1936.554 | 203.4501 |  | 2570.174 | 270.0168
4.764015 | 275.96 | 323.15 | 93.34251 | 50 | 4.764015 | 275.96 | 323.15 | 50 | 93.34251 | 102.105 | 1895.693 | 146.6574 |  | 2532.147 | 195.8957
3.24693 | 265.9 | 313.15 | 94.60668 | 40 | 3.24693 | 265.9 | 313.15 | 40 | 94.60668 | 61.25481 | 1854.843 | 88.84766 |  | 2494.129 | 119.4697
2.170542 | 256.18 | 303.15 | 94.82463 | 30 | 2.170542 | 256.18 | 303.15 | 30 | 94.82463 | 20.41554 | 1814.004 | 29.91924 |  | 2456.119 | 40.50997
1.419422 | 246.76 | 293.15 | 94.10524 | 20 | 1.419422 | 246.76 | 293.15 | 20 | 94.10524 | -20.41281 | 1773.175 | -30.24348 |  | 2418.118 | -41.2437
0.9051572 | 237.6 | 283.15 | 92.5808 | 10 | 0.9051572 | 237.6 | 283.15 | 10 | 92.5808 | -61.23024 | 1732.358 | -91.77245 |  | 2380.126 | -126.0882
0.5600838 | 228.64 | 273.15 | 90.5303 | 0 | 0.5600838 | 228.64 | 273.15 | 0 | 90.5303 | -102.0367 | 1691.551 | -154.8189 |  | 2342.141 | -214.364
0.4930787 | 240.9551 | 263.15 | 45.14912 | -10 | 0.4930787 | 240.9551 | 263.15 | -10 | 45.14912 | -142.8323 | 1650.756 | -219.5571 |  | 2304.166 | -306.4633
0.4123694 | 253.15 | 253.15 | 0 | -20 | 0.4123694 | 253.15 | 253.15 | -20 | 0 | -183.617 | 1609.971 | -286.1888 |  | 2266.199 | -402.8401
0.2272629 | 243.15 | 243.15 | 0 | -30 | 0.2272629 | 243.15 | 243.15 | -30 | 0 | -224.3907 | 1569.198 | -354.9491 |  | 2228.241 | -504.0232
0.1190074 | 233.15 | 233.15 | 0 | -40 | 0.1190074 | 233.15 | 233.15 | -40 | 0 | -265.1535 | 1528.435 | -426.113 |  | 2190.291 | -610.6323
0.05880826 | 223.15 | 223.15 | 0 | -50 | 0.05880826 | 223.15 | 223.15 | -50 | 0 | -305.9054 | 1487.683 | -500.0054 |  | 2152.35 | -723.3979