## A
Distance from top of reactom (mm) | Temperture K | ESD
165 | 1066.75 | 2.686908
154 | 1067.067805 | 2.852709
143 | 1067.136 | 4.586505
132 | 1069.014425 | 3.435676
121 | 1070.071 | 4.35274
110 | 1070.019 | 2.868766
99 | 1073.541645 | 5.021266
88 | 1073.63 | 3.197812
77 | 1074.35877 | 3.877074
66 | 1075.132 | 3.359685
55 | 1080.25291 | 2.446369
44 | 1078.353 | 1.201849
33 | 1079.313 | 2.285481
22 | 1082.746255 | 1.184839
11 | 1080.925 | 1.727225
0 | 1077.188865 | 1.41076

## B
| Cycling buffer gas |  | Cycling WGS gases
Distance from top of reactom (mm) | difference in Temperture K | ESD | difference in Temperture K | ESD
165 | -3.888326 | 5.244355 | -7.158561 | 5.026393
154 | -6.447363 | 5.937003 | -6.152083 | 6.332
143 | -4.440786 | 8.021573 | -3.761418 | 5.709783
132 | -3.284328 | 6.466136 | -0.2359502 | 5.508859
121 | -1.404667 | 8.528891 | 1.368238 | 7.826022
110 | 0.8456224 | 6.639279 | 3.745039 | 6.278777
99 | -0.7170006 | 8.71543 | 8.616801 | 5.887132
88 | 1.090337 | 7.455133 | 8.790165 | 6.851926
77 | 2.525957 | 7.751738 | 13.24202 | 8.153275
66 | 4.198553 | 7.588961 | 15.85398 | 6.46202
55 | 3.709313 | 6.475247 | 19.02917 | 6.42414
44 | 5.47824 | 5.177852 | 19.67388 | 7.061737
33 | 4.685254 | 6.441239 | 20.09909 | 6.726312
22 | 2.654276 | 4.893321 | 22.48732 | 5.866857
11 | 5.210927 | 5.37097 | 26.03804 | 6.732254
0 | 5.972422 | 4.696684 | 24.31136 | 6.213832

## C
| Time / min | Top of Reactor | ESD | Bottom of Reactor | ESD
0 | 0 | 1086.27547 | 2.7179016 | 1067.94262 | 2.0263995
7 | 0.1166667 | 1080.92971 | 2.7765434 | 1059.21726 | 2.0149369
14 | 0.2333333 | 1078.44984 | 2.6748805 | 1065.33569 | 1.9890415
21 | 0.35 | 1079.13988 | 2.848036 | 1066.86863 | 1.8708087
28 | 0.4666667 | 1088.0902 | 2.5687464 | 1067.29135 | 2.0390089
35 | 0.5833333 | 1088.08926 | 2.5551627 | 1062.83979 | 1.9594253
42 | 0.7 | 1080.98646 | 2.6219993 | 1065.31245 | 1.9926629
49 | 0.8166667 | 1078.08735 | 2.5073993 | 1064.81377 | 1.9369225
56 | 0.9333333 | 1078.09125 | 2.4597366 | 1063.63049 | 1.9493393
63 | 1.05 | 1085.34417 | 2.4609094 | 1065.5323 | 1.8780999
70 | 1.166667 | 1085.32435 | 2.350494 | 1061.72915 | 1.8612176
77 | 1.283333 | 1079.92324 | 2.5501211 | 1063.4293 | 2.0079781
84 | 1.4 | 1079.51237 | 2.7583276 | 1058.15463 | 1.9668464
91 | 1.516667 | 1084.06118 | 2.5823808 | 1064.22862 | 1.9367824
98 | 1.633333 | 1078.82224 | 2.6049849 | 1064.92854 | 1.8693567
105 | 1.75 | 1079.08023 | 2.607706 | 1063.42099 | 1.9404479
112 | 1.866667 | 1079.08697 | 2.5538879 | 1065.62995 | 1.8220957
119 | 1.983333 | 1084.55367 | 2.5438913 | 1066.25309 | 1.9199848
126 | 2.1 | 1079.66402 | 2.7945755 | 1060.7839 | 1.9605712
133 | 2.216667 | 1084.63103 | 2.7401139 | 1062.25867 | 1.851932
140 | 2.333333 | 1078.83157 | 2.7345713 | 1062.13534 | 1.9411645
147 | 2.45 | 1085.17301 | 2.5800614 | 1065.55948 | 1.9948254
154 | 2.566667 | 1083.88816 | 2.4695547 | 1063.28706 | 1.8939358
161 | 2.683333 | 1084.92583 | 2.5445589 | 1059.24208 | 1.9182219
168 | 2.8 | 1078.42436 | 2.7733087 | 1064.18272 | 1.9191581
175 | 2.916667 | 1085.52092 | 2.6716193 | 1058.03805 | 1.9555139
182 | 3.033333 | 1080.49784 | 2.5350067 | 1059.8539 | 2.0028252
189 | 3.15 | 1087.09903 | 2.7190332 | 1060.17124 | 1.8865723
196 | 3.266667 | 1085.74809 | 2.5629805 | 1063.97335 | 1.9363427
203 | 3.383333 | 1087.74156 | 2.4667047 | 1063.93518 | 1.9462883
210 | 3.5 | 1082.36237 | 2.3143168 | 1066.50072 | 1.7786002
217 | 3.616667 | 1084.68175 | 2.6776939 | 1060.89724 | 1.966003
224 | 3.733333 | 1087.15006 | 2.5247733 | 1066.35393 | 1.9135436
231 | 3.85 | 1080.61282 | 2.7234165 | 1060.66375 | 1.9361921
238 | 3.966667 | 1082.17382 | 2.5557586 | 1063.83341 | 1.937266
245 | 4.083333 | 1090.50701 | 2.7897569 | 1061.33606 | 1.938691
252 | 4.2 | 1085.60141 | 2.4296628 | 1063.41294 | 1.9758635
259 | 4.316667 | 1084.52802 | 2.6088103 | 1063.10189 | 1.9975858
266 | 4.433333 | 1083.22273 | 2.6395732 | 1064.30123 | 1.8318784
273 | 4.55 | 1077.63245 | 2.6784941 | 1066.70787 | 1.9951052
280 | 4.666667 | 1083.7755 | 2.4081676 | 1065.03948 | 1.8973445
287 | 4.783333 | 1080.98249 | 2.6291431 | 1060.92918 | 1.9688438
294 | 4.9 | 1083.91378 | 2.4734004 | 1062.50595 | 1.9861394
301 | 5.016667 | 1081.86014 | 2.5087164 | 1061.47552 | 1.9627803
308 | 5.133333 | 1089.12909 | 2.6783405 | 1060.63846 | 1.884259
315 | 5.25 | 1087.99087 | 2.6735547 | 1062.35998 | 1.9261459
322 | 5.366667 | 1081.95135 | 2.5078238 | 1063.96386 | 1.9042985
329 | 5.483333 | 1086.6406 | 2.5524809 | 1062.38822 | 2.0382209
336 | 5.6 | 1087.23412 | 2.7566112 | 1065.89975 | 2.0497869
343 | 5.716667 | 1082.51733 | 2.6199702 | 1061.87983 | 1.9401427
350 | 5.833333 | 1082.84252 | 2.6167482 | 1064.64091 | 1.9319047
357 | 5.95 | 1082.35419 | 2.5636266 | 1063.86222 | 1.8893701
364 | 6.066667 | 1079.91931 | 2.6279934 | 1063.8667 | 1.9447868
371 | 6.183333 | 1079.67856 | 2.7394613 | 1059.63289 | 1.861207
378 | 6.3 | 1083.75748 | 2.6811811 | 1058.48615 | 1.9564112
385 | 6.416667 | 1081.16917 | 2.4014328 | 1060.27593 | 1.8637067
392 | 6.533333 | 1085.14018 | 2.5408935 | 1060.18904 | 1.9735197
399 | 6.65 | 1087.6036 | 2.6039844 | 1060.66166 | 1.9434521
406 | 6.766667 | 1084.00275 | 2.3410642 | 1064.48248 | 1.9875665
413 | 6.883333 | 1085.79775 | 2.3563674 | 1064.06835 | 2.0206442
420 | 7 | 1082.36322 | 2.474703 | 1057.93476 | 2.0554699
427 | 7.116667 | 1078.51986 | 2.3962495 | 1064.08582 | 2.0099612
434 | 7.233333 | 1082.93203 | 2.4874536 | 1057.71502 | 2.0205272
441 | 7.35 | 1079.82315 | 2.6155389 | 1057.88187 | 1.994081
448 | 7.466667 | 1083.14195 | 2.5488676 | 1060.35354 | 1.973343
455 | 7.583333 | 1077.26336 | 2.4646695 | 1063.73432 | 1.970174
462 | 7.7 | 1086.72116 | 2.6502221 | 1063.69123 | 1.9240903
469 | 7.816667 | 1086.37731 | 2.6334592 | 1063.81289 | 2.0970308
476 | 7.933333 | 1086.50053 | 2.5247621 | 1061.34986 | 1.8223681
483 | 8.05 | 1084.92106 | 2.4438032 | 1065.42216 | 2.0065009