## Sheet1
Light |  |  | Dark
Potential (V) | Current (µA) | Current Density µA /cm2 | Potential (V) | Current (µA) | Current Density µA /cm2
6.24657e-05 | -1.48534 | -1.880177 | 6.24657e-05 | 9.34076 | 11.82375
-0.00993776 | -17.8931 | -22.64949 | -0.00993776 | -6.28448 | -7.955038
-0.019938 | -27.3285 | -34.59304 | -0.019938 | -15.5096 | -19.63241
-0.0299382 | -32.8161 | -41.53937 | -0.0299382 | -21.3347 | -27.00595
-0.039938 | -36.1037 | -45.70089 | -0.039938 | -25.1098 | -31.78456
-0.0499382 | -37.8537 | -47.91608 | -0.0499382 | -27.466 | -34.76709
-0.0599384 | -38.7225 | -49.01582 | -0.0599384 | -28.9161 | -36.60266
-0.0699387 | -38.9475 | -49.30063 | -0.0699387 | -29.7223 | -37.62316
-0.0799389 | -38.8537 | -49.1819 | -0.0799389 | -30.1286 | -38.13747
-0.0899391 | -38.4975 | -48.73101 | -0.0899391 | -30.2536 | -38.2957
-0.0999391 | -38.1162 | -48.24835 | -0.0999391 | -30.1661 | -38.18494
-0.109939 | -37.6724 | -47.68658 | -0.109939 | -29.9848 | -37.95544
-0.119939 | -37.2537 | -47.15658 | -0.119939 | -29.7786 | -37.69443
-0.12994 | -36.8224 | -46.61063 | -0.12994 | -29.4348 | -37.25924
-0.13994 | -36.4162 | -46.09646 | -0.13994 | -29.1286 | -36.87165
-0.14994 | -35.9912 | -45.55848 | -0.14994 | -28.7411 | -36.38114
-0.15994 | -35.5412 | -44.98886 | -0.15994 | -28.2973 | -35.81937
-0.16994 | -35.1162 | -44.45089 | -0.16994 | -27.8473 | -35.24975
-0.17994 | -34.6037 | -43.80215 | -0.17994 | -27.3535 | -34.62468
-0.18994 | -34.0724 | -43.12962 | -0.18994 | -26.8098 | -33.93646
-0.199941 | -33.5224 | -42.43342 | -0.199941 | -26.2535 | -33.23228
-0.209941 | -32.9224 | -41.67392 | -0.209941 | -25.6473 | -32.46494
-0.219941 | -32.3161 | -40.90646 | -0.219941 | -25.0473 | -31.70544
-0.229941 | -31.6599 | -40.07582 | -0.229941 | -24.416 | -30.90633
-0.239941 | -30.9723 | -39.20544 | -0.239941 | -23.8035 | -30.13101
-0.249941 | -30.3098 | -38.36684 | -0.249941 | -23.2035 | -29.37152
-0.259942 | -29.6223 | -37.49658 | -0.259942 | -22.616 | -28.62785
-0.269942 | -28.9723 | -36.6738 | -0.269942 | -22.0472 | -27.90785
-0.279942 | -28.3598 | -35.89848 | -0.279942 | -21.4972 | -27.21165
-0.289942 | -27.766 | -35.14684 | -0.289942 | -20.9972 | -26.57873
-0.299942 | -27.2223 | -34.45861 | -0.299942 | -20.5847 | -26.05658
-0.309942 | -26.691 | -33.78608 | -0.309942 | -20.1722 | -25.53443
-0.319942 | -26.2598 | -33.24025 | -0.319942 | -19.7909 | -25.05177
-0.329942 | -25.8473 | -32.7181 | -0.329942 | -19.5097 | -24.69582
-0.339943 | -25.4785 | -32.25127 | -0.339943 | -19.2534 | -24.37139
-0.349943 | -25.141 | -31.82405 | -0.349943 | -19.0284 | -24.08658
-0.359943 | -24.8598 | -31.4681 | -0.359943 | -18.8472 | -23.85722
-0.369943 | -24.641 | -31.19114 | -0.369943 | -18.7097 | -23.68316
-0.379943 | -24.4848 | -30.99342 | -0.379943 | -18.6034 | -23.54861
-0.389944 | -24.3535 | -30.82722 | -0.389944 | -18.5597 | -23.49329
-0.399944 | -24.2723 | -30.72443 | -0.399944 | -18.5534 | -23.48532
-0.409944 | -24.266 | -30.71646 | -0.409944 | -18.6159 | -23.56443
-0.419944 | -24.2785 | -30.73228 | -0.419944 | -18.7034 | -23.67519
-0.429944 | -24.2972 | -30.75595 | -0.429944 | -18.7972 | -23.79392
-0.439944 | -24.391 | -30.87468 | -0.439944 | -18.9347 | -23.96797
-0.449944 | -24.5223 | -31.04089 | -0.449944 | -19.1222 | -24.20532
-0.459944 | -24.7035 | -31.27025 | -0.459944 | -19.3659 | -24.5138
-0.469945 | -24.8973 | -31.51557 | -0.469945 | -19.5722 | -24.77494
-0.479945 | -25.1723 | -31.86367 | -0.479945 | -19.8347 | -25.10722
-0.489945 | -25.4223 | -32.18013 | -0.489945 | -20.1472 | -25.50278
-0.499945 | -25.7348 | -32.5757 | -0.499945 | -20.4534 | -25.89038
-0.509945 | -26.0535 | -32.97911 | -0.509945 | -20.7659 | -26.28595
-0.519945 | -26.4098 | -33.43013 | -0.519945 | -21.1159 | -26.72899
-0.529946 | -26.791 | -33.91266 | -0.529946 | -21.4597 | -27.16418
-0.539946 | -27.191 | -34.41899 | -0.539946 | -21.816 | -27.61519
-0.549946 | -27.5973 | -34.93329 | -0.549946 | -22.1785 | -28.07405
-0.559946 | -28.0348 | -35.48709 | -0.559946 | -22.5785 | -28.58038
-0.569946 | -28.4973 | -36.07253 | -0.569946 | -22.916 | -29.00759
-0.579947 | -28.9348 | -36.62633 | -0.579947 | -23.2847 | -29.4743
-0.589947 | -29.3973 | -37.21177 | -0.589947 | -23.666 | -29.95696
-0.599947 | -29.8911 | -37.83684 | -0.599947 | -24.0097 | -30.39203
-0.609947 | -30.4161 | -38.50139 | -0.609947 | -24.341 | -30.81139
-0.619947 | -30.9161 | -39.1343 | -0.619947 | -24.691 | -31.25443
-0.629947 | -31.4786 | -39.84633 | -0.629947 | -25.0285 | -31.68165
-0.639947 | -32.0286 | -40.54253 | -0.639947 | -25.4285 | -32.18797
-0.649947 | -32.6911 | -41.38114 | -0.649947 | -25.8598 | -32.73392
-0.659948 | -33.3661 | -42.23557 | -0.659948 | -26.2785 | -33.26392
-0.669948 | -34.0474 | -43.09797 | -0.669948 | -26.8223 | -33.95228
-0.679948 | -34.8474 | -44.11063 | -0.679948 | -27.4285 | -34.71962
-0.689948 | -35.6787 | -45.16291 | -0.689948 | -28.0848 | -35.55038
-0.699948 | -36.6162 | -46.34962 | -0.699948 | -28.8223 | -36.48392
-0.709948 | -37.5662 | -47.55215 | -0.709948 | -29.7223 | -37.62316
-0.719949 | -38.61 | -48.87342 | -0.719949 | -30.7099 | -38.87329
-0.729949 | -39.7662 | -50.33696 | -0.729949 | -31.8036 | -40.25772
-0.739949 | -41.0225 | -51.92722 | -0.739949 | -33.0661 | -41.85582
-0.749949 | -42.3788 | -53.64405 | -0.749949 | -34.5287 | -43.70722
-0.759949 | -43.935 | -55.61392 | -0.759949 | -36.1787 | -45.79582
-0.769949 | -45.6476 | -57.78177 | -0.769949 | -38.0537 | -48.16924
-0.779949 | -47.5851 | -60.2343 | -0.779949 | -40.2037 | -50.89076
-0.78995 | -49.7664 | -62.99544 | -0.78995 | -42.6163 | -53.94468
-0.79995 | -52.2539 | -66.14418 | -0.79995 | -45.3601 | -57.41785
-0.80995 | -55.0915 | -69.73608 | -0.80995 | -48.4289 | -61.30241
-0.81995 | -58.2978 | -73.79468 | -0.81995 | -51.8477 | -65.63
-0.82995 | -61.8791 | -78.32797 | -0.82995 | -55.654 | -70.4481
-0.83995 | -65.8916 | -83.40709 | -0.83995 | -59.829 | -75.73291
-0.849951 | -70.198 | -88.85823 | -0.849951 | -64.3541 | -81.46089
-0.859951 | -74.923 | -94.83924 | -0.859951 | -69.1792 | -87.56861
-0.869951 | -79.8669 | -101.0973 | -0.869951 | -74.2793 | -94.02443
-0.879951 | -85.0669 | -107.6796 | -0.879951 | -79.5606 | -100.7096
-0.889951 | -90.3983 | -114.4282 | -0.889951 | -84.9607 | -107.5452
-0.899951 | -95.8421 | -121.3191 | -0.899951 | -90.417 | -114.4519
|  | 0 |  |  | 0
|  | 0 |  |  | 0
|  | 0 |  |  | 0
|  | 0 |  |  | 0
|  | 0 |  |  | 0
|  | 0 |  |  | 0
|  | 0 |  |  | 0
|  | 0 |  |  | 0
|  | 0 |  |  | 0
|  | 0 |  |  | 0
|  | 0 |  |  | 0
|  | 0 |  |  | 0
|  | 0 |  |  | 0
|  | 0 |  |  | 0
|  | 0 |  |  | 0
|  | 0 |  |  | 0
|  | 0 |  |  | 0
|  | 0 |  |  | 0
|  | 0 |  |  | 0
|  | 0 |  |  | 0
|  | 0 |  |  | 0
|  | 0 |  |  | 0
|  | 0 |  |  | 0
|  | 0 |  |  | 0
|  | 0 |  |  | 0
|  | 0 |  |  | 0
|  | 0 |  |  | 0
|  | 0 |  |  | 0
|  | 0 |  |  | 0
|  | 0 |  |  | 0
|  | 0 |  |  | 0
|  | 0 |  |  | 0
|  | 0 |  |  | 0
|  | 0 |  |  | 0
|  | 0 |  |  | 0
|  | 0 |  |  | 0
|  | 0 |  |  | 0
|  | 0 |  |  | 0
|  | 0 |  |  | 0
|  | 0 |  |  | 0
|  | 0 |  |  | 0
|  | 0 |  |  | 0
|  | 0 |  |  | 0
|  | 0 |  |  | 0
|  | 0 |  |  | 0
|  | 0 |  |  | 0
|  | 0 |  |  | 0
|  | 0 |  |  | 0
|  | 0 |  |  | 0
|  | 0 |  |  | 0
|  | 0 |  |  | 0
|  | 0 |  |  | 0
|  | 0 |  |  | 0
|  | 0 |  |  | 0
|  | 0 |  |  | 0
|  | 0 |  |  | 0
|  | 0 |  |  | 0
|  | 0 |  |  | 0
|  | 0 |  |  | 0
|  | 0 |  |  | 0
|  | 0 |  |  | 0
|  | 0 |  |  | 0
|  | 0 |  |  | 0
|  | 0 |  |  | 0
|  | 0 |  |  | 0
|  | 0 |  |  | 0
|  | 0 |  |  | 0
|  | 0 |  |  | 0
|  | 0 |  |  | 0
|  | 0 |  |  | 0
|  | 0 |  |  | 0
|  | 0 |  |  | 0
|  | 0 |  |  | 0
|  | 0 |  |  | 0
|  | 0 |  |  | 0
|  | 0 |  |  | 0
|  | 0 |  |  | 0
|  | 0 |  |  | 0
|  | 0 |  |  | 0
|  | 0 |  |  | 0
|  | 0 |  |  | 0
|  | 0 |  |  | 0
|  | 0 |  |  | 0
|  | 0 |  |  | 0
|  | 0 |  |  | 0
|  | 0 |  |  | 0
|  | 0 |  |  | 0
|  | 0 |  |  | 0
|  | 0 |  |  | 0
|  | 0 |  |  | 0