## Sheet1
##Temp./›C | TIC | m/z 18 | m/z 44 | DSC | Mass
26.839 | 8.76146 | 0.85641 | 0.914736 | -0.02225894 | 100
28.839 | 8.681367 | 0.8611597 | 0.9214881 | -0.0841391 | 99.97123
30.839 | 8.691978 | 0.9019833 | 0.9639227 | -0.13348 | 99.96449
32.839 | 8.711569 | 0.9531335 | 1.013165 | -0.17075 | 99.95722
34.839 | 8.735255 | 1.012975 | 1.065724 | -0.19976 | 99.94528
36.839 | 8.758451 | 1.080456 | 1.118761 | -0.22172 | 99.93518
38.839 | 8.774476 | 1.155224 | 1.170369 | -0.23858 | 99.92287
40.839 | 8.791208 | 1.23994 | 1.223322 | -0.25334 | 99.91462
42.839 | 8.80937 | 1.336127 | 1.279455 | -0.26815 | 99.89866
44.839 | 8.829351 | 1.444056 | 1.339791 | -0.2843 | 99.88258
46.839 | 8.851717 | 1.565478 | 1.405971 | -0.30109 | 99.87053
48.839 | 8.8759 | 1.701277 | 1.479467 | -0.31909 | 99.85269
50.839 | 8.903316 | 1.85426 | 1.566863 | -0.33877 | 99.837
52.839 | 8.93399 | 2.022776 | 1.672843 | -0.35748 | 99.81317
54.839 | 8.968772 | 2.210869 | 1.804801 | -0.37725 | 99.79308
56.839 | 9.007849 | 2.418929 | 1.967597 | -0.39698 | 99.76964
58.839 | 9.051347 | 2.647102 | 2.165386 | -0.41711 | 99.74056
60.839 | 9.099519 | 2.896247 | 2.402541 | -0.43567 | 99.7159
62.839 | 9.152735 | 3.168043 | 2.682528 | -0.45514 | 99.6854
64.839 | 9.210892 | 3.46278 | 2.99939 | -0.47429 | 99.6491
66.839 | 9.273516 | 3.779154 | 3.343275 | -0.49646 | 99.61221
68.839 | 9.340811 | 4.119197 | 3.708669 | -0.51767 | 99.57383
70.839 | 9.41281 | 4.483996 | 4.089666 | -0.54116 | 99.52868
72.839 | 9.48931 | 4.873358 | 4.479584 | -0.5657 | 99.48431
74.839 | 9.569941 | 5.286163 | 4.871548 | -0.59122 | 99.43529
76.839 | 9.65533 | 5.726336 | 5.239959 | -0.61658 | 99.38105
78.839 | 9.745218 | 6.193223 | 5.500061 | -0.64428 | 99.27491
80.839 | 9.838939 | 6.684034 | 5.757823 | -0.67471 | 99.22454
82.839 | 9.936016 | 7.196963 | 6.014049 | -0.70473 | 99.17017
84.839 | 10.03518 | 7.725953 | 6.267294 | -0.73341 | 99.11679
86.839 | 10.13593 | 8.26898 | 6.518088 | -0.76565 | 99.0081
88.839 | 10.23833 | 8.827046 | 6.768163 | -0.79761 | 98.94104
90.839 | 10.34054 | 9.390821 | 7.01457 | -0.8278 | 98.83538
92.839 | 10.44397 | 9.968794 | 7.262096 | -0.85863 | 98.75667
94.839 | 10.54627 | 10.5485 | 7.383989 | -0.88942 | 98.68457
96.839 | 10.64853 | 11.13558 | 7.461379 | -0.92121 | 98.54519
98.839 | 10.75013 | 11.72554 | 7.538261 | -0.94982 | 98.4714
100.839 | 10.85136 | 12.31894 | 7.614846 | -0.98055 | 98.38764
102.839 | 10.95234 | 12.91554 | 7.691231 | -1.0099 | 98.25221
104.839 | 11.05295 | 13.51369 | 7.767328 | -1.03728 | 98.1326
106.839 | 11.15288 | 14.11056 | 7.842899 | -1.06373 | 98.04206
108.839 | 11.25237 | 14.7067 | 7.918138 | -1.08947 | 97.90442
110.839 | 11.35225 | 15.3062 | 7.993737 | -1.11506 | 97.8177
112.839 | 11.43117 | 15.74582 | 8.00391 | -1.13378 | 97.67443
114.839 | 11.50677 | 16.16025 | 8.00391 | -1.15468 | 97.57105
116.839 | 11.58232 | 16.57435 | 8.00391 | -1.17426 | 97.41381
118.839 | 11.65722 | 16.9849 | 8.00391 | -1.1901 | 97.31576
120.839 | 11.73175 | 17.39348 | 8.00391 | -1.20547 | 97.15399
122.839 | 11.80644 | 17.8029 | 8.00391 | -1.21866 | 97.05368
124.839 | 11.88055 | 18.2091 | 8.00391 | -1.23102 | 96.88921
126.839 | 11.95438 | 18.61381 | 8.00391 | -1.23944 | 96.77802
128.839 | 12.02801 | 19.01747 | 8.004011 | -1.24846 | 96.69029
130.839 | 12.07243 | 19.23868 | 7.887133 | -1.25377 | 96.51507
132.839 | 12.10586 | 19.39129 | 7.727847 | -1.25955 | 96.41608
134.839 | 12.13921 | 19.54348 | 7.57352 | -1.26361 | 96.2596
136.839 | 12.17233 | 19.69464 | 7.42733 | -1.26543 | 96.12559
138.839 | 12.20555 | 19.84629 | 7.290334 | -1.26628 | 95.99575
140.839 | 12.23875 | 19.99782 | 7.165715 | -1.26588 | 95.82618
142.839 | 12.27172 | 20.14826 | 7.056672 | -1.2654 | 95.72628
144.839 | 12.30462 | 20.29843 | 6.964957 | -1.2617 | 95.55977
146.839 | 12.33766 | 20.44925 | 6.892597 | -1.25755 | 95.45003
148.839 | 12.36515 | 20.56175 | 6.839594 | -1.25005 | 95.34249
150.839 | 12.37996 | 20.58617 | 6.80233 | -1.24374 | 95.16324
152.839 | 12.39468 | 20.61127 | 6.786002 | -1.23482 | 95.07129
154.839 | 12.40945 | 20.63787 | 6.787682 | -1.22717 | 94.97651
156.839 | 12.42434 | 20.66669 | 6.804977 | -1.21936 | 94.78938
158.839 | 12.43928 | 20.69821 | 6.835298 | -1.20971 | 94.68688
160.839 | 12.45426 | 20.73297 | 6.875944 | -1.20185 | 94.51894
162.839 | 12.4694 | 20.77181 | 6.924643 | -1.19765 | 94.41852
164.839 | 12.48471 | 20.81541 | 6.978946 | -1.19413 | 94.26008
166.839 | 12.50016 | 20.86426 | 7.036109 | -1.18754 | 94.16582
168.839 | 12.51575 | 20.91692 | 7.011557 | -1.18533 | 94.02272
170.839 | 12.53157 | 20.97496 | 6.97072 | -1.18222 | 93.88077
172.839 | 12.54748 | 21.03768 | 6.935431 | -1.18085 | 93.77542
174.839 | 12.56348 | 21.10455 | 6.908503 | -1.17883 | 93.61854
176.839 | 12.57955 | 21.17483 | 6.892825 | -1.17486 | 93.51664
178.839 | 12.59576 | 21.2483 | 6.891234 | -1.17144 | 93.34076
180.839 | 12.61205 | 21.32415 | 6.906744 | -1.16679 | 93.23435
182.839 | 12.62844 | 21.40195 | 6.942441 | -1.16045 | 93.06835
184.839 | 12.64474 | 21.48024 | 7.00075 | -1.15138 | 92.95459
186.839 | 12.64911 | 21.47477 | 7.080713 | -1.14125 | 92.79444
188.839 | 12.62886 | 21.29547 | 7.179727 | -1.13021 | 92.69163
190.839 | 12.60854 | 21.11552 | 7.303204 | -1.11465 | 92.51761
192.839 | 12.58834 | 20.93672 | 7.446895 | -1.10136 | 92.40622
194.839 | 12.56812 | 20.7577 | 7.608793 | -1.08816 | 92.30474
196.839 | 12.54785 | 20.57821 | 7.786311 | -1.07265 | 92.1474
198.839 | 12.52761 | 20.39897 | 7.975815 | -1.05335 | 92.04487
200.839 | 12.50738 | 20.21991 | 8.174422 | -1.031 | 91.88765
202.839 | 12.4871 | 20.04034 | 8.379971 | -1.00668 | 91.79371
204.839 | 12.46675 | 19.86017 | 8.589555 | -0.98162 | 91.69774
206.839 | 12.4287 | 19.54811 | 8.789208 | -0.95521 | 91.52427
208.839 | 12.38726 | 19.21093 | 8.986077 | -0.92779 | 91.45049
210.839 | 12.34575 | 18.87314 | 9.183301 | -0.89744 | 91.36341
212.839 | 12.30416 | 18.53469 | 9.380908 | -0.86873 | 91.21519
214.839 | 12.2625 | 18.19568 | 9.578849 | -0.83874 | 91.1309
216.839 | 12.22082 | 17.85647 | 9.776898 | -0.80783 | 90.98931
218.839 | 12.17915 | 17.51743 | 9.974856 | -0.77677 | 90.91152
220.839 | 12.13745 | 17.17803 | 10.17302 | -0.74544 | 90.83061
222.839 | 12.09556 | 16.83714 | 10.37205 | -0.71522 | 90.69376
224.839 | 12.04997 | 16.4781 | 10.5418 | -0.68258 | 90.61972
226.839 | 11.99881 | 16.09102 | 10.67043 | -0.65284 | 90.54336
228.839 | 11.94734 | 15.70244 | 10.79982 | -0.61948 | 90.41682
230.839 | 11.89585 | 15.3151 | 10.92925 | -0.58807 | 90.34979
232.839 | 11.84419 | 14.92838 | 11.05913 | -0.55543 | 90.27435
234.839 | 11.79255 | 14.5443 | 11.18896 | -0.52277 | 90.14728
236.839 | 11.74081 | 14.16265 | 11.31901 | -0.48961 | 90.07617
238.839 | 11.68935 | 13.78664 | 11.44839 | -0.45878 | 90.01118
240.839 | 11.63753 | 13.41226 | 11.57866 | -0.42639 | 89.90053
242.839 | 11.58564 | 13.043 | 11.69852 | -0.39401 | 89.84659
244.839 | 11.53185 | 12.676 | 11.6796 | -0.3632 | 89.77542
246.839 | 11.47809 | 12.31474 | 11.66126 | -0.33286 | 89.73224
248.839 | 11.42438 | 11.95967 | 11.64318 | -0.30064 | 89.61121
250.839 | 11.37106 | 11.61312 | 11.6256 | -0.272 | 89.55896
252.839 | 11.31817 | 11.27564 | 11.60865 | -0.24291 | 89.50363
254.839 | 11.26568 | 10.94734 | 11.59245 | -0.21467 | 89.40853
256.839 | 11.2137 | 10.62907 | 11.57716 | -0.18739 | 89.35602
258.839 | 11.16262 | 10.32354 | 11.56302 | -0.159 | 89.30484
260.839 | 11.11252 | 10.03147 | 11.55018 | -0.13432 | 89.26452
262.839 | 11.06281 | 9.751741 | 11.53817 | -0.10791 | 89.1682
264.839 | 11.01433 | 9.486224 | 11.52744 | -0.08302757 | 89.12468
266.839 | 10.96718 | 9.233396 | 11.51789 | -0.05867473 | 89.07776
268.839 | 10.92152 | 8.99255 | 11.50934 | -0.03420834 | 89.03729
270.839 | 10.87724 | 8.761469 | 11.50161 | -0.01262754 | 88.95082
272.839 | 10.83479 | 8.540909 | 11.49457 | 0.01050079 | 88.90952
274.839 | 10.79431 | 8.329963 | 11.48807 | 0.03242259 | 88.86889
276.839 | 10.75579 | 8.126845 | 11.48189 | 0.05472923 | 88.83098
278.839 | 10.71966 | 7.932127 | 11.47592 | 0.07438902 | 88.77833
280.839 | 10.68621 | 7.745957 | 11.46364 | 0.09541134 | 88.73066
282.839 | 10.65494 | 7.565772 | 11.44939 | 0.11533 | 88.68337
284.839 | 10.62571 | 7.392086 | 11.43512 | 0.13415 | 88.63748
286.839 | 10.59832 | 7.22491 | 11.42086 | 0.15309 | 88.59226
288.839 | 10.57242 | 7.063647 | 11.40659 | 0.17169 | 88.54893
290.839 | 10.54786 | 6.908736 | 11.39238 | 0.19011 | 88.50367
292.839 | 10.52406 | 6.758019 | 11.37807 | 0.20543 | 88.46039
294.839 | 10.50077 | 6.611291 | 11.36367 | 0.22273 | 88.41931
296.839 | 10.47797 | 6.470011 | 11.34922 | 0.23901 | 88.37901
298.839 | 10.45359 | 6.332339 | 11.24857 | 0.25389 | 88.3386
300.839 | 10.42878 | 6.198168 | 11.12655 | 0.26904 | 88.29744
302.839 | 10.40427 | 6.069101 | 11.00503 | 0.28311 | 88.25886
304.839 | 10.38003 | 5.944565 | 10.88325 | 0.29707 | 88.2204
306.839 | 10.35625 | 5.825243 | 10.76162 | 0.31161 | 88.18321
308.839 | 10.33285 | 5.710387 | 10.63911 | 0.32303 | 88.14583
310.839 | 10.31022 | 5.60169 | 10.51723 | 0.33482 | 88.10774
312.839 | 10.28829 | 5.49837 | 10.39484 | 0.34587 | 88.07088
314.839 | 10.2672 | 5.400946 | 10.27208 | 0.35854 | 88.0354
316.839 | 10.24667 | 5.309496 | 10.11144 | 0.3666 | 87.99977
318.839 | 10.22717 | 5.224145 | 9.94911 | 0.37873 | 87.96433
320.839 | 10.20878 | 5.144773 | 9.787588 | 0.38944 | 87.93187
322.839 | 10.19122 | 5.069753 | 9.624308 | 0.39832 | 87.89755
324.839 | 10.17473 | 4.999643 | 9.46123 | 0.40867 | 87.86385
326.839 | 10.15932 | 4.934165 | 9.298754 | 0.41843 | 87.82943
328.839 | 10.14489 | 4.872391 | 9.1356 | 0.42625 | 87.79671
330.839 | 10.13148 | 4.814149 | 8.972341 | 0.43494 | 87.76436
332.839 | 10.11907 | 4.758863 | 8.807466 | 0.44308 | 87.73242
334.839 | 10.1077 | 4.706456 | 8.638613 | 0.45228 | 87.70121
336.839 | 10.0973 | 4.656969 | 8.47012 | 0.45843 | 87.66988
338.839 | 10.08777 | 4.610205 | 8.301355 | 0.46595 | 87.63828
340.839 | 10.07908 | 4.566313 | 8.132875 | 0.47416 | 87.60602
342.839 | 10.07111 | 4.525114 | 7.963972 | 0.48005 | 87.57511
344.839 | 10.06387 | 4.486933 | 7.795999 | 0.48687 | 87.54192
346.839 | 10.05726 | 4.451646 | 7.628491 | 0.4925 | 87.5101
348.839 | 10.0512 | 4.419181 | 7.461084 | 0.5002 | 87.47671
350.839 | 10.04566 | 4.389795 | 7.295036 | 0.50522 | 87.44532
352.839 | 10.04051 | 4.363108 | 7.128849 | 0.51102 | 87.41664
354.839 | 10.03577 | 4.339261 | 6.964749 | 0.51544 | 87.38466
356.839 | 10.03134 | 4.318081 | 6.80298 | 0.5196 | 87.35265
358.839 | 10.02718 | 4.299466 | 6.64417 | 0.52347 | 87.32096
360.839 | 10.02324 | 4.283375 | 6.489527 | 0.52925 | 87.2916
362.839 | 10.01948 | 4.269732 | 6.34014 | 0.53396 | 87.25933
364.839 | 10.01583 | 4.258365 | 6.195991 | 0.53758 | 87.22508
366.839 | 10.01225 | 4.24926 | 6.059044 | 0.54164 | 87.18834
368.839 | 10.00761 | 4.242226 | 5.928598 | 0.545 | 87.156
370.839 | 10.00296 | 4.237206 | 5.804549 | 0.54812 | 87.12625
372.839 | 9.998428 | 4.234126 | 5.686285 | 0.55044 | 87.09279
374.839 | 9.994088 | 4.232901 | 5.572987 | 0.55203 | 87.06234
376.839 | 9.989986 | 4.233456 | 5.463387 | 0.55362 | 87.03264
378.839 | 9.986217 | 4.235714 | 5.357431 | 0.55678 | 86.99707
380.839 | 9.982839 | 4.239591 | 5.254125 | 0.55791 | 86.95906
382.839 | 9.979932 | 4.244988 | 5.152987 | 0.55972 | 86.9247
384.839 | 9.977449 | 4.251872 | 5.052393 | 0.56068 | 86.88515
386.839 | 9.975452 | 4.260044 | 4.953622 | 0.56239 | 86.85077
388.839 | 9.974116 | 4.269412 | 4.85688 | 0.56514 | 86.81655
390.839 | 9.973518 | 4.279756 | 4.763931 | 0.56584 | 86.78368
392.839 | 9.97373 | 4.291056 | 4.674805 | 0.56749 | 86.74616
394.839 | 9.974817 | 4.302936 | 4.592382 | 0.56945 | 86.70786
396.839 | 9.976842 | 4.315295 | 4.517225 | 0.57143 | 86.66914
398.839 | 9.979888 | 4.328053 | 4.450042 | 0.57261 | 86.63331
400.839 | 9.984025 | 4.34101 | 4.392323 | 0.57451 | 86.59535
402.839 | 9.989269 | 4.350324 | 4.345139 | 0.575 | 86.55441
404.839 | 9.995558 | 4.359471 | 4.307377 | 0.57718 | 86.51369
406.839 | 10.00277 | 4.368659 | 4.277819 | 0.5783 | 86.47472
408.839 | 10.01073 | 4.377829 | 4.255393 | 0.57983 | 86.43555
410.839 | 10.01931 | 4.386992 | 4.238756 | 0.58203 | 86.3927
412.839 | 10.0284 | 4.396198 | 4.226551 | 0.58385 | 86.35248
414.839 | 10.03784 | 4.405401 | 4.217566 | 0.58578 | 86.31062
416.839 | 10.04747 | 4.414591 | 4.210501 | 0.58824 | 86.2659
418.839 | 10.04992 | 4.40415 | 4.194482 | 0.59143 | 86.22172
420.839 | 10.04601 | 4.376431 | 4.170004 | 0.59455 | 86.18055
422.839 | 10.04209 | 4.348715 | 4.145529 | 0.59909 | 86.13821
424.839 | 10.03818 | 4.320972 | 4.121029 | 0.60397 | 86.09539
426.839 | 10.03428 | 4.293376 | 4.09666 | 0.60946 | 86.0513
428.839 | 10.03035 | 4.26554 | 4.072078 | 0.61421 | 86.00688
430.839 | 10.02643 | 4.237793 | 4.047575 | 0.62077 | 85.96262
432.839 | 10.02251 | 4.210034 | 4.023062 | 0.62795 | 85.91786
434.839 | 10.01643 | 4.171408 | 3.992406 | 0.63459 | 85.87298
436.839 | 9.998665 | 4.07385 | 3.928392 | 0.64378 | 85.83092
438.839 | 9.980913 | 3.976392 | 3.864453 | 0.65448 | 85.78906
440.839 | 9.963193 | 3.879113 | 3.800632 | 0.66562 | 85.74693
442.839 | 9.945354 | 3.781177 | 3.736379 | 0.67714 | 85.70483
444.839 | 9.927653 | 3.684004 | 3.672628 | 0.69021 | 85.66418
446.839 | 9.909837 | 3.586192 | 3.608457 | 0.70256 | 85.62397
448.839 | 9.892018 | 3.48837 | 3.544279 | 0.71713 | 85.58542
450.839 | 9.874213 | 3.390621 | 3.48015 | 0.72951 | 85.54785
452.839 | 9.844004 | 3.264285 | 3.405348 | 0.74436 | 85.50997
454.839 | 9.810753 | 3.131247 | 3.328358 | 0.75871 | 85.47156
456.839 | 9.777887 | 2.999958 | 3.252819 | 0.7727 | 85.43471
458.839 | 9.745733 | 2.871858 | 3.179806 | 0.78867 | 85.39811
460.839 | 9.714228 | 2.746802 | 3.109497 | 0.80181 | 85.36466
462.839 | 9.683907 | 2.627064 | 3.043445 | 0.81532 | 85.33137
464.839 | 9.654927 | 2.513386 | 2.982329 | 0.82919 | 85.30091
466.839 | 9.627531 | 2.406856 | 2.927027 | 0.84215 | 85.26888
468.839 | 9.601572 | 2.306844 | 2.87706 | 0.8538 | 85.2393
470.839 | 9.577086 | 2.213538 | 2.832378 | 0.86676 | 85.20908
472.839 | 9.554307 | 2.12808 | 2.793561 | 0.8776 | 85.17934
474.839 | 9.53313 | 2.050055 | 2.759834 | 0.88863 | 85.15135
476.839 | 9.513325 | 1.978566 | 2.730212 | 0.89858 | 85.12427
478.839 | 9.494688 | 1.912847 | 2.70378 | 0.9085 | 85.09715
480.839 | 9.477186 | 1.852725 | 2.679852 | 0.91767 | 85.06903
482.839 | 9.460658 | 1.797555 | 2.65755 | 0.92668 | 85.04199
484.839 | 9.444873 | 1.746475 | 2.633691 | 0.93514 | 85.01588
486.839 | 9.429708 | 1.699001 | 2.599934 | 0.94522 | 84.99113
488.839 | 9.415115 | 1.654926 | 2.566294 | 0.95268 | 84.96427
490.839 | 9.401021 | 1.613962 | 2.532865 | 0.96047 | 84.9376
492.839 | 9.387323 | 1.575755 | 2.499665 | 0.96665 | 84.91243
494.839 | 9.374035 | 1.540261 | 2.466989 | 0.97608 | 84.88743
496.839 | 9.361054 | 1.507117 | 2.434858 | 0.98244 | 84.86261
498.839 | 9.348327 | 1.476091 | 2.403409 | 0.99008 | 84.83618
500.839 | 9.335777 | 1.44689 | 2.372718 | 0.99668 | 84.81035
502.839 | 9.323315 | 1.419179 | 2.342548 | 1.00524 | 84.78724
504.839 | 9.311072 | 1.392969 | 2.313793 | 1.01182 | 84.76253
506.839 | 9.29901 | 1.367874 | 2.286722 | 1.01894 | 84.73746
508.839 | 9.287285 | 1.343906 | 2.262012 | 1.02511 | 84.71194
510.839 | 9.275932 | 1.32083 | 2.240075 | 1.0318 | 84.689
512.839 | 9.26499 | 1.298424 | 2.221354 | 1.03716 | 84.66486
514.839 | 9.254584 | 1.276633 | 2.206435 | 1.04404 | 84.64144
516.839 | 9.24476 | 1.25524 | 2.195759 | 1.05051 | 84.61531
518.839 | 9.235583 | 1.234107 | 2.189766 | 1.05853 | 84.5901
520.839 | 9.227027 | 1.213232 | 2.188265 | 1.06576 | 84.56685
522.839 | 9.219 | 1.192699 | 2.190673 | 1.07145 | 84.54439
524.839 | 9.211402 | 1.172563 | 2.196423 | 1.07739 | 84.52273
526.839 | 9.204196 | 1.153054 | 2.204891 | 1.08164 | 84.50105
528.839 | 9.197252 | 1.134154 | 2.215539 | 1.08874 | 84.47772
530.839 | 9.190539 | 1.116118 | 2.227693 | 1.09582 | 84.45294
532.839 | 9.183985 | 1.099078 | 2.240714 | 1.10147 | 84.42855
534.839 | 9.175292 | 1.08304 | 2.232757 | 1.10828 | 84.40665
536.839 | 9.163864 | 1.068008 | 2.198313 | 1.11419 | 84.38389
538.839 | 9.15245 | 1.053849 | 2.164804 | 1.11892 | 84.35999
540.839 | 9.141077 | 1.040441 | 2.132927 | 1.12463 | 84.33571
542.839 | 9.129762 | 1.027646 | 2.103359 | 1.12846 | 84.31336
544.839 | 9.118585 | 1.015398 | 2.076931 | 1.13497 | 84.29182
546.839 | 9.107536 | 1.003527 | 2.054229 | 1.13857 | 84.26893
548.839 | 9.096604 | 0.9918655 | 2.03587 | 1.1429 | 84.24506
550.839 | 9.085811 | 0.9798621 | 2.022137 | 1.14767 | 84.22437
552.839 | 9.075175 | 0.966294 | 2.012143 | 1.14866 | 84.20121
554.839 | 9.064903 | 0.9528571 | 2.006954 | 1.15322 | 84.17821
556.839 | 9.055199 | 0.9397369 | 2.005888 | 1.15572 | 84.15509
558.839 | 9.046131 | 0.9269279 | 2.008252 | 1.15975 | 84.13167
560.839 | 9.037972 | 0.9147152 | 2.013319 | 1.16246 | 84.10687
562.839 | 9.030761 | 0.9030463 | 2.020463 | 1.16691 | 84.08381
564.839 | 9.0247 | 0.8921 | 2.028984 | 1.16904 | 84.0594
566.839 | 9.019962 | 0.8820217 | 2.037363 | 1.1711 | 84.03511
568.839 | 9.016621 | 0.8724977 | 2.00688 | 1.17407 | 84.00862
570.839 | 9.014573 | 0.8638304 | 1.977039 | 1.17543 | 83.98376
572.839 | 9.013629 | 0.8558776 | 1.949378 | 1.17624 | 83.95738
574.839 | 9.013615 | 0.848565 | 1.925157 | 1.17663 | 83.93162
576.839 | 9.014348 | 0.8417351 | 1.905347 | 1.17691 | 83.90394
578.839 | 9.015655 | 0.8352647 | 1.891063 | 1.17758 | 83.87636
580.839 | 9.017356 | 0.8290442 | 1.883472 | 1.17771 | 83.84863
582.839 | 9.019255 | 0.8230079 | 1.883686 | 1.17659 | 83.81984
584.839 | 9.016992 | 0.8160919 | 1.88988 | 1.174 | 83.7897
586.839 | 9.013841 | 0.8089478 | 1.903735 | 1.17325 | 83.7591
588.839 | 9.010902 | 0.8018428 | 1.924612 | 1.16962 | 83.72749
590.839 | 9.008259 | 0.7947157 | 1.951552 | 1.16914 | 83.69424
592.839 | 9.006027 | 0.7875791 | 1.983433 | 1.16498 | 83.66025
594.839 | 9.004324 | 0.7804837 | 2.018886 | 1.16317 | 83.62439
596.839 | 9.003244 | 0.7733638 | 2.057117 | 1.15802 | 83.58825
598.839 | 9.0029 | 0.7662383 | 2.09693 | 1.15514 | 83.55066
600.839 | 9.003196 | 0.7588081 | 2.129679 | 1.15144 | 83.50993
602.839 | 9.004183 | 0.7512127 | 2.157509 | 1.14702 | 83.46911
604.839 | 9.005878 | 0.7436951 | 2.18527 | 1.1441 | 83.42561
606.839 | 9.008187 | 0.7362377 | 2.213161 | 1.13973 | 83.38247
608.839 | 9.010987 | 0.7289309 | 2.240984 | 1.13761 | 83.33803
610.839 | 9.014178 | 0.7217889 | 2.268821 | 1.13373 | 83.2915
612.839 | 9.017661 | 0.7148283 | 2.296758 | 1.13189 | 83.24368
614.839 | 9.021326 | 0.7080961 | 2.324761 | 1.13424 | 83.19618
616.839 | 9.020747 | 0.7016454 | 2.340027 | 1.13914 | 83.14468
618.839 | 9.014284 | 0.69542 | 2.338029 | 1.14087 | 83.09153
620.839 | 9.007814 | 0.6894216 | 2.336023 | 1.14563 | 83.0379
622.839 | 9.001346 | 0.6836138 | 2.334009 | 1.1499 | 82.98444
624.839 | 8.99495 | 0.6780123 | 2.332006 | 1.15751 | 82.93126
626.839 | 8.988608 | 0.672555 | 2.330005 | 1.16754 | 82.87822
628.839 | 8.9823 | 0.6671774 | 2.327996 | 1.17579 | 82.8273
630.839 | 8.976073 | 0.6618745 | 2.325991 | 1.18697 | 82.77463
632.839 | 8.969925 | 0.6565049 | 2.31124 | 1.19923 | 82.72233
634.839 | 8.963821 | 0.6508085 | 2.255076 | 1.21286 | 82.67168
636.839 | 8.957778 | 0.645162 | 2.200031 | 1.22722 | 82.61799
638.839 | 8.951852 | 0.6396788 | 2.147657 | 1.24268 | 82.56791
640.839 | 8.945964 | 0.6343458 | 2.098307 | 1.2591 | 82.51933
642.839 | 8.940079 | 0.6291944 | 2.052809 | 1.27337 | 82.46977
644.839 | 8.934244 | 0.6243264 | 2.012607 | 1.28764 | 82.42236
646.839 | 8.928443 | 0.6197876 | 1.97862 | 1.3024 | 82.37491
648.839 | 8.922618 | 0.6155895 | 1.951459 | 1.31508 | 82.32978
650.839 | 8.916799 | 0.6116916 | 1.929293 | 1.33023 | 82.28528
652.839 | 8.910993 | 0.6081676 | 1.914213 | 1.34295 | 82.24162
654.839 | 8.90522 | 0.6049753 | 1.905208 | 1.35739 | 82.19963
656.839 | 8.899412 | 0.6020253 | 1.901189 | 1.36925 | 82.15808
658.839 | 8.893613 | 0.5992908 | 1.901236 | 1.38037 | 82.11799
660.839 | 8.88781 | 0.5967149 | 1.904358 | 1.39217 | 82.07795
662.839 | 8.882001 | 0.5942445 | 1.909577 | 1.403 | 82.03987
664.839 | 8.87618 | 0.5918277 | 1.915885 | 1.41111 | 82.00222
666.839 | 8.859193 | 0.5869997 | 1.864352 | 1.4198 | 81.96755
668.839 | 8.841184 | 0.5819246 | 1.806454 | 1.42852 | 81.93278
670.839 | 8.823629 | 0.5768607 | 1.749677 | 1.43914 | 81.89798
672.839 | 8.807097 | 0.5719068 | 1.69567 | 1.44704 | 81.86235
674.839 | 8.791789 | 0.5670565 | 1.644896 | 1.45437 | 81.8302
676.839 | 8.778039 | 0.5623401 | 1.598241 | 1.45928 | 81.80024
678.839 | 8.766201 | 0.557796 | 1.556669 | 1.46452 | 81.7718
680.839 | 8.756606 | 0.5534545 | 1.521058 | 1.47076 | 81.74634
682.839 | 8.74887 | 0.5492937 | 1.490432 | 1.47649 | 81.72054
684.839 | 8.743247 | 0.5453071 | 1.465444 | 1.48166 | 81.69416
686.839 | 8.73973 | 0.54151 | 1.44623 | 1.4865 | 81.66817
688.839 | 8.737996 | 0.5378825 | 1.432057 | 1.49128 | 81.64118
690.839 | 8.737707 | 0.5343995 | 1.422142 | 1.49453 | 81.6139
692.839 | 8.73854 | 0.5309972 | 1.415638 | 1.49658 | 81.59197
694.839 | 8.74017 | 0.5276721 | 1.411852 | 1.50104 | 81.56983
696.839 | 8.742267 | 0.5243966 | 1.41001 | 1.50402 | 81.55025
698.839 | 8.735489 | 0.5204279 | 1.409363 | 1.50458 | 81.52817
700.839 | 8.721433 | 0.5158915 | 1.409506 | 1.50679 | 81.50508
702.839 | 8.707882 | 0.5114288 | 1.410329 | 1.50697 | 81.48224
704.839 | 8.695142 | 0.5070804 | 1.411729 | 1.51129 | 81.46181
706.839 | 8.683564 | 0.5029024 | 1.413601 | 1.5151 | 81.44407
708.839 | 8.673452 | 0.4989365 | 1.41584 | 1.51879 | 81.42707
710.839 | 8.665101 | 0.4952186 | 1.41835 | 1.52157 | 81.4116
712.839 | 8.658839 | 0.4917957 | 1.421029 | 1.52298 | 81.39487
714.839 | 8.654618 | 0.4886562 | 1.418732 | 1.52775 | 81.37581
716.839 | 8.652297 | 0.485805 | 1.408316 | 1.53124 | 81.36019
718.839 | 8.652141 | 0.4832545 | 1.397845 | 1.53412 | 81.34329
720.839 | 8.653839 | 0.480983 | 1.387402 | 1.5411 | 81.33105
722.839 | 8.657075 | 0.478939 | 1.376946 | 1.54537 | 81.31791
724.839 | 8.661518 | 0.4770856 | 1.366504 | 1.54742 | 81.30205
726.839 | 8.666861 | 0.4753753 | 1.356046 | 1.55176 | 81.28646
728.839 | 8.672779 | 0.4737678 | 1.345585 | 1.55558 | 81.27103
730.839 | 8.674804 | 0.4722227 | 1.330678 | 1.56 | 81.25825
732.839 | 8.662068 | 0.4707107 | 1.300024 | 1.56559 | 81.24553
734.839 | 8.649618 | 0.4692275 | 1.270273 | 1.57008 | 81.23104
736.839 | 8.637637 | 0.4677649 | 1.242014 | 1.57236 | 81.21953
738.839 | 8.626465 | 0.4663352 | 1.216225 | 1.57747 | 81.20859
740.839 | 8.616277 | 0.4649305 | 1.193495 | 1.58158 | 81.19637
742.839 | 8.6073 | 0.4635487 | 1.174542 | 1.58409 | 81.18746
744.839 | 8.599852 | 0.4622026 | 1.160257 | 1.5884 | 81.17529
746.839 | 8.594062 | 0.4608821 | 1.151112 | 1.59399 | 81.16776
748.839 | 8.589406 | 0.4595758 | 1.145555 | 1.59752 | 81.16034
750.839 | 8.586453 | 0.458294 | 1.145261 | 1.60138 | 81.14936
752.839 | 8.584957 | 0.4570391 | 1.149432 | 1.60704 | 81.13814
754.839 | 8.584664 | 0.4558016 | 1.157325 | 1.60947 | 81.12767
756.839 | 8.585343 | 0.4545728 | 1.16827 | 1.61418 | 81.11803
758.839 | 8.586752 | 0.4533615 | 1.181432 | 1.61632 | 81.10953
760.839 | 8.58867 | 0.4521517 | 1.196222 | 1.61902 | 81.10034
762.839 | 8.590848 | 0.4509516 | 1.211795 | 1.62247 | 81.09296
764.839 | 8.590483 | 0.4497567 | 1.215807 | 1.62729 | 81.08087
766.839 | 8.589802 | 0.4485838 | 1.21838 | 1.63095 | 81.07235
768.839 | 8.589119 | 0.4474451 | 1.22096 | 1.63338 | 81.06408
770.839 | 8.588435 | 0.4463594 | 1.223547 | 1.63696 | 81.05519
772.839 | 8.587752 | 0.4453493 | 1.226132 | 1.63936 | 81.04482
774.839 | 8.58707 | 0.4444343 | 1.22871 | 1.643 | 81.03693
776.839 | 8.586388 | 0.4436297 | 1.231289 | 1.6459 | 81.02826
778.839 | 8.585706 | 0.4429531 | 1.233878 | 1.65067 | 81.01901
780.839 | 8.58093 | 0.4424218 | 1.224064 | 1.65342 | 81.01093
782.839 | 8.574743 | 0.4420307 | 1.210043 | 1.65673 | 81.00176
784.839 | 8.568744 | 0.441759 | 1.196791 | 1.65857 | 80.99311
786.839 | 8.563062 | 0.4415889 | 1.184798 | 1.66157 | 80.9837
788.839 | 8.557819 | 0.4415019 | 1.174545 | 1.66753 | 80.97486
790.839 | 8.553151 | 0.4414789 | 1.166521 | 1.66999 | 80.96667
792.839 | 8.549121 | 0.4415011 | 1.1611 | 1.67236 | 80.96089
794.839 | 8.54589 | 0.4415496 | 1.15881 | 1.67308 | 80.9529
796.839 | 8.543352 | 0.44117 | 1.159253 | 1.67691 | 80.94272
798.839 | 8.541542 | 0.4404804 | 1.162611 | 1.68101 | 80.93349
800.839 | 8.540493 | 0.4397877 | 1.169037 | 1.68772 | 80.92607
802.839 | 8.540098 | 0.4391009 | 1.17797 | 1.69321 | 80.91841
804.839 | 8.540232 | 0.4384126 | 1.189022 | 1.69893 | 80.90906
806.839 | 8.54078 | 0.4377244 | 1.201718 | 1.70334 | 80.9
808.839 | 8.54163 | 0.4370336 | 1.215655 | 1.70926 | 80.89075
810.839 | 8.542663 | 0.4363439 | 1.230298 | 1.71415 | 80.88237
812.839 | 8.542568 | 0.4351915 | 1.233504 | 1.72191 | 80.87367
814.839 | 8.540817 | 0.4333939 | 1.22061 | 1.72979 | 80.86493
816.839 | 8.539068 | 0.4315969 | 1.208012 | 1.73381 | 80.85606
818.839 | 8.537318 | 0.4297984 | 1.195902 | 1.73752 | 80.84633
820.839 | 8.535569 | 0.4280024 | 1.184511 | 1.74183 | 80.83594
822.839 | 8.533817 | 0.4262031 | 1.174011 | 1.74662 | 80.82568
824.839 | 8.532071 | 0.4244095 | 1.164657 | 1.75207 | 80.81428
826.839 | 8.530323 | 0.422614 | 1.156611 | 1.75982 | 80.80669
828.839 | 8.527151 | 0.4207619 | 1.149872 | 1.76488 | 80.79934
830.839 | 8.520039 | 0.4188258 | 1.144354 | 1.76717 | 80.79021
832.839 | 8.513188 | 0.4169219 | 1.140259 | 1.77134 | 80.77893
834.839 | 8.506768 | 0.4150655 | 1.137366 | 1.77775 | 80.76748
836.839 | 8.50095 | 0.4132709 | 1.135471 | 1.78142 | 80.75697
838.839 | 8.496028 | 0.4115901 | 1.134396 | 1.78607 | 80.74737
840.839 | 8.492138 | 0.4100281 | 1.133917 | 1.79094 | 80.73402
842.839 | 8.489471 | 0.4086003 | 1.13383 | 1.79662 | 80.72474
844.839 | 8.488208 | 0.4073414 | 1.133759 | 1.80073 | 80.71449
846.839 | 8.487961 | 0.4062363 | 1.13204 | 1.805 | 80.70269
848.839 | 8.489113 | 0.4053045 | 1.130512 | 1.81132 | 80.69373
850.839 | 8.491486 | 0.4045314 | 1.129337 | 1.81466 | 80.68316
852.839 | 8.494846 | 0.4039171 | 1.128704 | 1.81756 | 80.67107
854.839 | 8.499014 | 0.4034431 | 1.128774 | 1.82064 | 80.66226
856.839 | 8.503827 | 0.4030966 | 1.129729 | 1.82367 | 80.65144
858.839 | 8.509042 | 0.4028704 | 1.131741 | 1.82914 | 80.63984
860.839 | 8.514497 | 0.4027522 | 1.134969 | 1.83236 | 80.62487
862.839 | 8.511096 | 0.4027293 | 1.139088 | 1.83725 | 80.60997
864.839 | 8.507026 | 0.4027917 | 1.144483 | 1.84067 | 80.59749
866.839 | 8.503158 | 0.4029267 | 1.150922 | 1.84341 | 80.58516
868.839 | 8.499562 | 0.4031218 | 1.158236 | 1.84931 | 80.57165
870.839 | 8.496294 | 0.4033672 | 1.166315 | 1.854 | 80.55619
872.839 | 8.49345 | 0.4036511 | 1.174981 | 1.8575 | 80.54344
874.839 | 8.491137 | 0.4039596 | 1.183991 | 1.86218 | 80.53188
876.839 | 8.489428 | 0.4042831 | 1.193238 | 1.86716 | 80.51855
878.839 | 8.488193 | 0.4041051 | 1.176236 | 1.87526 | 80.50583
880.839 | 8.487551 | 0.4037666 | 1.151554 | 1.88324 | 80.49307
882.839 | 8.487467 | 0.4034278 | 1.128282 | 1.88947 | 80.47661
884.839 | 8.487855 | 0.4030885 | 1.107221 | 1.89191 | 80.46295
886.839 | 8.488635 | 0.4027467 | 1.089115 | 1.8928 | 80.44515
888.839 | 8.489706 | 0.402408 | 1.075062 | 1.89749 | 80.43245
890.839 | 8.490985 | 0.4020698 | 1.065712 | 1.90378 | 80.41748
892.839 | 8.492394 | 0.4017297 | 1.061842 | 1.90916 | 80.40441
894.839 | 8.489123 | 0.4009088 | 1.062829 | 1.91243 | 80.39012
896.839 | 8.482765 | 0.3997779 | 1.068966 | 1.91573 | 80.37577
898.839 | 8.47665 | 0.3986768 | 1.080474 | 1.92173 | 80.36151
900.839 | 8.470943 | 0.3976258 | 1.096602 | 1.92763 | 80.34752
902.839 | 8.465878 | 0.3966589 | 1.116299 | 1.93017 | 80.32961
904.839 | 8.461548 | 0.3957837 | 1.138985 | 1.9355 | 80.31697
906.839 | 8.458125 | 0.3950214 | 1.163911 | 1.9396 | 80.30377
908.839 | 8.455806 | 0.394399 | 1.190103 | 1.94532 | 80.28652
910.839 | 8.454542 | 0.3939128 | 1.198314 | 1.9494 | 80.2739
912.839 | 8.454256 | 0.3935495 | 1.182122 | 1.9548 | 80.26132
914.839 | 8.455092 | 0.3933255 | 1.166355 | 1.95987 | 80.24833
916.839 | 8.456866 | 0.3932234 | 1.151663 | 1.96521 | 80.23067
918.839 | 8.459432 | 0.3932199 | 1.138209 | 1.96898 | 80.21484
920.839 | 8.462629 | 0.3932951 | 1.126403 | 1.97424 | 80.20299
922.839 | 8.466277 | 0.3934277 | 1.116702 | 1.97741 | 80.19013
924.839 | 8.470205 | 0.3935964 | 1.109476 | 1.97954 | 80.17827
926.839 | 8.473302 | 0.3932106 | 1.104792 | 1.98557 | 80.16676
928.839 | 8.473858 | 0.3912928 | 1.102227 | 1.99141 | 80.1526
930.839 | 8.474416 | 0.3894373 | 1.102295 | 1.99662 | 80.14071
932.839 | 8.474972 | 0.387699 | 1.104608 | 2.00062 | 80.12796
934.839 | 8.47553 | 0.3861158 | 1.108803 | 2.00305 | 80.11687
936.839 | 8.476093 | 0.3847356 | 1.114538 | 2.00935 | 80.10501
938.839 | 8.47665 | 0.3836293 | 1.121333 | 2.01425 | 80.09552
940.839 | 8.477206 | 0.382834 | 1.128838 | 2.02115 | 80.08627
942.839 | 8.477372 | 0.3823835 | 1.135516 | 2.02236 | 80.0748
944.839 | 8.472645 | 0.3821838 | 1.127066 | 2.02601 | 80.06335
946.839 | 8.468049 | 0.3823361 | 1.11869 | 2.03017 | 80.05352
948.839 | 8.463658 | 0.3827909 | 1.110308 | 2.03227 | 80.04453
950.839 | 8.459558 | 0.3835023 | 1.101885 | 2.03435 | 80.03517
952.839 | 8.455897 | 0.3844109 | 1.093525 | 2.03739 | 80.02488
954.839 | 8.452738 | 0.3854745 | 1.085145 | 2.04165 | 80.01596
956.839 | 8.450186 | 0.3866426 | 1.076756 | 2.04379 | 80.00935
958.839 | 8.448345 | 0.3878807 | 1.068361 | 2.0455 | 80.00379
960.839 | 8.447019 | 0.3869987 | 1.056953 | 2.04907 | 79.99798
962.839 | 8.446399 | 0.3859839 | 1.045635 | 2.04984 | 79.99132
964.839 | 8.446405 | 0.385006 | 1.034905 | 2.05252 | 79.98517
966.839 | 8.446937 | 0.3840971 | 1.025213 | 2.05348 | 79.97454
968.839 | 8.447892 | 0.3832738 | 1.016833 | 2.05595 | 79.96278
970.839 | 8.449175 | 0.382555 | 1.010073 | 2.05362 | 79.9577
972.839 | 8.450692 | 0.3819624 | 1.005275 | 2.05076 | 79.95591
974.839 | 8.452322 | 0.3815252 | 1.002833 | 2.04823 | 79.95012
976.839 | 8.451341 | 0.3812074 | 1.002303 | 2.04819 | 79.9397
978.839 | 8.44954 | 0.3810336 | 1.00405 | 2.04656 | 79.93305
980.839 | 8.447746 | 0.3810002 | 1.007933 | 2.04309 | 79.92761
982.839 | 8.445956 | 0.3810842 | 1.013613 | 2.04009 | 79.91991
984.839 | 8.444165 | 0.3812635 | 1.020758 | 2.03709 | 79.91426
986.839 | 8.442361 | 0.3815186 | 1.029102 | 2.03305 | 79.90895
988.839 | 8.440577 | 0.3818228 | 1.038152 | 2.02869 | 79.90499
990.839 | 8.438795 | 0.3821564 | 1.047648 | 2.02439 | 79.89869
992.839 | 8.43809 | 0.382292 | 1.05146 | 2.01877 | 79.89341
994.839 | 8.43809 | 0.382292 | 1.05146 | 2.01174 | 79.88732
996.839 | 8.43809 | 0.382292 | 1.05146 | 2.00591 | 79.88066