## Sheet1
PC1 (time min) | 12CO | 13CO | 13CO/12CO | CO2 | [12CO] / mol | [13CO] / mol | [CO] / ppm | mols CO | Calibration (CO) area
0 | 238 | 1811 | 7.609244 | 2048049 | 2.158561e-06 | 1.642501e-05 | 100 ppm | 1.62799e-06 | 2366
15 | 523 | 3405 | 6.510516 | 3322806 | 4.743391e-06 | 3.088193e-05 | 200 ppm | 3.25598e-06 | 2619
30 | 663 | 4626 | 6.977376 | 3897231 | 6.013133e-06 | 4.195589e-05 | 500 ppm | 8.13995e-06 | 3105
60 | 1024 | 5686 | 5.552734375 | 3978747 | 9.287252e-06 | 5.156964e-05
90 | 989 | 7225 | 7.305359 | 4457324 | 8.969817e-06 | 6.552773e-05
120 | 1073 | 6257 | 5.831314 | 4789798 | 9.731662e-06 | 5.674838e-05
180 | 1455 | 6287 | 4.320962 | 4645194 | 1.319624e-05 | 5.702046e-05
GC-MS analysis
*Instrument: Agilent 8890 GC system with 5977B GC/MSD mass spec
*Column: HP-PLOT-Q
*Injection: 500 microlitres manual injection with gas-tight syringe
*Oven: 50 degrees for 2 mins then increase 10 degrees per minute to 100 degrees and hold 3 mins. Solvent delay 0.5 min.
*Inlet temp 100 degree, flow 1 ml per min, transfer line 280 degrees, injection volum 1 microlitre, carrier gas helium. SIM and scan mode used, range of mass 1.6 to 150, ions monitored 44, 45, 28, 29, 12C, 13C.
Note the combined CO peak probably contains air!