## Sheet1
CV i vs E Scan 1 |  | CV i vs E Scan 2 |  | CV i vs E Scan 3
V | µA | V | µA | V | µA
6.24657e-05 | 4.34375 | 6.24657e-05 | 8.63795 | 6.24657e-05 | 9.44796
0.0100627 | 3.40629 | 0.0100627 | 8.76795 | 0.0100627 | 9.54858
0.0200629 | 3.21889 | 0.0200629 | 8.89607 | 0.0200629 | 9.69046
0.0300632 | 2.78139 | 0.0300632 | 9.04045 | 0.0300632 | 9.87046
0.0400629 | 2.78139 | 0.0400629 | 9.1967 | 0.0400629 | 10.0036
0.0500631 | 3.53444 | 0.0500631 | 9.36358 | 0.0500631 | 10.1617
0.0600634 | 3.67193 | 0.0600634 | 9.54921 | 0.0600634 | 10.3867
0.0700636 | 3.84068 | 0.0700636 | 9.74921 | 0.0700636 | 10.6061
0.0800638 | 4.02818 | 0.0800638 | 9.95421 | 0.0800638 | 10.8149
0.090064 | 4.24068 | 0.090064 | 10.183 | 0.090064 | 11.0636
0.100064 | 4.45225 | 0.100064 | 10.4255 | 0.100064 | 11.3824
0.110064 | 4.67976 | 0.110064 | 10.6849 | 0.110064 | 11.6605
0.120064 | 4.92414 | 0.120064 | 10.9224 | 0.120064 | 11.9355
0.130064 | 5.16914 | 0.130064 | 11.1842 | 0.130064 | 12.2767
0.140065 | 5.4304 | 0.140065 | 11.4417 | 0.140065 | 12.6274
0.150065 | 5.69415 | 0.150065 | 11.6955 | 0.150065 | 12.9405
0.160065 | 5.97853 | 0.160065 | 11.9349 | 0.160065 | 13.258
0.170065 | 6.26166 | 0.170065 | 12.1849 | 0.170065 | 13.5911
0.180065 | 6.56041 | 0.180065 | 12.4068 | 0.180065 | 13.9618
0.190065 | 6.87167 | 0.190065 | 12.628 | 0.190065 | 14.243
0.200066 | 7.1898 | 0.200066 | 12.813 | 0.200066 | 14.5568
0.210066 | 7.52918 | 0.210066 | 13.0205 | 0.210066 | 14.9005
0.220066 | 7.88231 | 0.220066 | 13.1824 | 0.220066 | 15.1855
0.230066 | 8.22356 | 0.230066 | 13.3093 | 0.230066 | 15.4487
0.240066 | 8.60357 | 0.240066 | 13.4486 | 0.240066 | 15.7237
0.250066 | 8.98545 | 0.250066 | 13.5405 | 0.250066 | 16.0221
0.260067 | 9.38358 | 0.260067 | 13.6361 | 0.260067 | 16.2221
0.270067 | 9.79234 | 0.270067 | 13.6899 | 0.270067 | 16.3284
0.280067 | 10.2173 | 0.280067 | 13.7455 | 0.280067 | 16.5596
0.290067 | 10.6549 | 0.290067 | 13.7999 | 0.290067 | 16.6971
0.300067 | 11.1105 | 0.300067 | 13.8061 | 0.300067 | 16.7284
0.310067 | 11.5611 | 0.310067 | 13.8105 | 0.310067 | 16.8159
0.320067 | 12.0386 | 0.320067 | 13.8355 | 0.320067 | 16.8346
0.330068 | 12.5111 | 0.330068 | 13.8349 | 0.330068 | 16.8409
0.340068 | 12.9824 | 0.340068 | 13.813 | 0.340068 | 16.8034
0.350068 | 13.4493 | 0.350068 | 13.8005 | 0.350068 | 16.7534
0.360068 | 13.9005 | 0.360068 | 13.7918 | 0.360068 | 16.7534
0.370068 | 14.3443 | 0.370068 | 13.7568 | 0.370068 | 16.6034
0.380068 | 14.7505 | 0.380068 | 13.7336 | 0.380068 | 16.4659
0.390069 | 15.1155 | 0.390069 | 13.6918 | 0.390069 | 16.3909
0.400069 | 15.4699 | 0.400069 | 13.6993 | 0.400069 | 16.3659
0.410069 | 15.7562 | 0.410069 | 13.648 | 0.410069 | 16.2284
0.420069 | 16.0534 | 0.420069 | 13.613 | 0.420069 | 16.0721
0.430069 | 16.2409 | 0.430069 | 13.5774 | 0.430069 | 16.0159
0.440069 | 16.4659 | 0.440069 | 13.5655 | 0.440069 | 15.9159
0.450069 | 16.5971 | 0.450069 | 13.5155 | 0.450069 | 15.7909
0.46007 | 16.7346 | 0.46007 | 13.4755 | 0.46007 | 15.7409
0.47007 | 16.8471 | 0.47007 | 13.4455 | 0.47007 | 15.5971
0.48007 | 16.9409 | 0.48007 | 13.3886 | 0.48007 | 15.4783
0.49007 | 17.0159 | 0.49007 | 13.3449 | 0.49007 | 15.4096
0.50007 | 17.0971 | 0.50007 | 13.3186 | 0.50007 | 15.2596
0.51007 | 17.1721 | 0.51007 | 13.2836 | 0.51007 | 15.2221
0.520071 | 17.2159 | 0.520071 | 13.2343 | 0.520071 | 15.1346
0.530071 | 17.2971 | 0.530071 | 13.2036 | 0.530071 | 15.0159
0.540071 | 17.4034 | 0.540071 | 13.1755 | 0.540071 | 14.9658
0.550071 | 17.4971 | 0.550071 | 13.1786 | 0.550071 | 14.8408
0.560071 | 17.5909 | 0.560071 | 13.1455 | 0.560071 | 14.8283
0.570071 | 17.6471 | 0.570071 | 13.1249 | 0.570071 | 14.7784
0.580071 | 17.7909 | 0.580071 | 13.1418 | 0.580071 | 14.7158
0.590072 | 17.8596 | 0.590072 | 13.1405 | 0.590072 | 14.7096
0.600071 | 17.9659 | 0.600071 | 13.1399 | 0.600071 | 14.733
0.610072 | 18.0284 | 0.610072 | 13.1999 | 0.610072 | 14.7471
0.620072 | 18.1472 | 0.620072 | 13.2268 | 0.620072 | 14.7596
0.630072 | 18.2096 | 0.630072 | 13.2686 | 0.630072 | 14.7346
0.640072 | 18.2534 | 0.640072 | 13.3324 | 0.640072 | 14.7846
0.650073 | 18.3972 | 0.650073 | 13.4355 | 0.650073 | 14.8909
0.660072 | 18.4909 | 0.660072 | 13.5155 | 0.660072 | 15.0159
0.670073 | 18.6409 | 0.670073 | 13.6149 | 0.670073 | 15.0471
0.680073 | 18.7847 | 0.680073 | 13.7274 | 0.680073 | 15.1221
0.690073 | 18.9534 | 0.690073 | 13.868 | 0.690073 | 15.2658
0.700073 | 19.1347 | 0.700073 | 13.9955 | 0.700073 | 15.4096
0.710073 | 19.3472 | 0.710073 | 14.1612 | 0.710073 | 15.4659
0.720074 | 19.5972 | 0.720074 | 14.3455 | 0.720074 | 15.6909
0.730073 | 19.8534 | 0.730073 | 14.5405 | 0.730073 | 15.8659
0.740074 | 20.1159 | 0.740074 | 14.7268 | 0.740074 | 15.9971
0.750074 | 20.4409 | 0.750074 | 14.9593 | 0.750074 | 16.1159
0.760074 | 20.7534 | 0.760074 | 15.2137 | 0.760074 | 16.4721
0.770074 | 21.1472 | 0.770074 | 15.4774 | 0.770074 | 16.7534
0.780075 | 21.4972 | 0.780075 | 15.7412 | 0.780075 | 16.8909
0.790074 | 21.866 | 0.790074 | 16.0784 | 0.790074 | 17.1159
0.800075 | 22.291 | 0.800075 | 16.3971 | 0.800075 | 17.4909
0.810075 | 22.7535 | 0.810075 | 16.7346 | 0.810075 | 17.8472
0.820075 | 23.1847 | 0.820075 | 17.0971 | 0.820075 | 18.1409
0.830075 | 23.6847 | 0.830075 | 17.5409 | 0.830075 | 18.5409
0.840075 | 24.2535 | 0.840075 | 18.0597 | 0.840075 | 19.0534
0.850075 | 24.9098 | 0.850075 | 18.5971 | 0.850075 | 19.5472
0.860075 | 25.666 | 0.860075 | 19.2159 | 0.860075 | 20.0284
0.870076 | 26.6848 | 0.870076 | 19.9847 | 0.870076 | 20.8222
0.880076 | 27.7848 | 0.880076 | 20.7909 | 0.880076 | 21.6409
0.890076 | 28.9036 | 0.890076 | 21.6535 | 0.890076 | 22.2285
0.900076 | 30.0911 | 0.900076 | 22.491 | 0.900076 | 22.866
0.910077 | 31.2099 | 0.910077 | 23.2597 | 0.910077 | 23.6972
0.920076 | 32.2036 | 0.920076 | 23.9347 | 0.920076 | 24.341
0.930077 | 33.1036 | 0.930077 | 24.5035 | 0.930077 | 24.766
0.940077 | 33.7724 | 0.940077 | 24.991 | 0.940077 | 25.141
0.950077 | 34.3599 | 0.950077 | 25.366 | 0.950077 | 25.441
0.960077 | 34.8099 | 0.960077 | 25.516 | 0.960077 | 25.5723
0.970078 | 35.0412 | 0.970078 | 25.5848 | 0.970078 | 25.516
0.980077 | 35.0912 | 0.980077 | 25.5785 | 0.980077 | 25.4473
0.990077 | 35.0474 | 0.990077 | 25.5285 | 0.990077 | 25.2785
1.00008 | 34.9537 | 1.00008 | 25.3723 | 1.00008 | 25.0098
1.01008 | 34.7286 | 1.01008 | 25.1535 | 1.01008 | 24.6785
1.02008 | 34.4974 | 1.02008 | 25.0785 | 1.02008 | 24.4535
1.03008 | 34.3474 | 1.03008 | 24.9973 | 1.03008 | 24.2472
1.04008 | 34.1537 | 1.04008 | 24.8348 | 1.04008 | 23.8785
1.05008 | 33.9161 | 1.05008 | 24.741 | 1.05008 | 23.7347
1.06008 | 33.7224 | 1.06008 | 24.7222 | 1.06008 | 23.541
1.07008 | 33.5849 | 1.07008 | 24.6722 | 1.07008 | 23.3785
1.08008 | 33.4536 | 1.08008 | 24.6347 | 1.08008 | 23.191
1.09008 | 33.3411 | 1.09008 | 24.6222 | 1.09008 | 23.1347
1.10008 | 33.2974 | 1.10008 | 24.7097 | 1.10008 | 23.0722
1.11008 | 33.2786 | 1.11008 | 24.7535 | 1.11008 | 23.0222
1.12008 | 33.2599 | 1.12008 | 24.7785 | 1.12008 | 22.991
1.13008 | 33.3599 | 1.13008 | 24.9535 | 1.13008 | 23.0613
1.14008 | 33.4599 | 1.14008 | 25.0973 | 1.14008 | 23.1222
1.15008 | 33.6411 | 1.15008 | 25.266 | 1.15008 | 23.1097
1.16008 | 33.7911 | 1.16008 | 25.4223 | 1.16008 | 23.391
1.17008 | 34.0474 | 1.17008 | 25.5973 | 1.17008 | 23.591
1.18008 | 34.3036 | 1.18008 | 25.841 | 1.18008 | 23.6722
1.19008 | 34.5912 | 1.19008 | 26.0598 | 1.19008 | 23.7972
1.20008 | 34.8349 | 1.20008 | 26.3348 | 1.20008 | 24.0535
1.21008 | 35.1412 | 1.21008 | 26.541 | 1.21008 | 24.2847
1.22008 | 35.4662 | 1.22008 | 26.816 | 1.22008 | 24.4535
1.23008 | 35.7224 | 1.23008 | 27.0348 | 1.23008 | 24.5972
1.24008 | 36.0099 | 1.24008 | 27.3535 | 1.24008 | 24.9285
1.25008 | 36.3037 | 1.25008 | 27.6473 | 1.25008 | 25.1035
1.26008 | 36.5912 | 1.26008 | 27.891 | 1.26008 | 25.2535
1.27008 | 36.8537 | 1.27008 | 28.2036 | 1.27008 | 25.5348
1.28008 | 37.1287 | 1.28008 | 28.4911 | 1.28008 | 25.8785
1.29008 | 37.4412 | 1.29008 | 28.7661 | 1.29008 | 26.116
1.30008 | 37.6787 | 1.30008 | 29.0848 | 1.30008 | 26.2723
1.31008 | 38.0162 | 1.31008 | 29.4036 | 1.31008 | 26.6348
1.32008 | 38.4037 | 1.32008 | 29.7348 | 1.32008 | 26.9723
1.33008 | 38.7225 | 1.33008 | 30.1036 | 1.33008 | 27.316
1.34008 | 39.11 | 1.34008 | 30.4473 | 1.34008 | 27.6723
1.35008 | 39.5037 | 1.35008 | 30.8974 | 1.35008 | 27.9536
1.36008 | 39.985 | 1.36008 | 31.3473 | 1.36008 | 28.4223
1.37008 | 40.46 | 1.37008 | 31.7849 | 1.37008 | 28.8098
1.38008 | 40.96 | 1.38008 | 32.2911 | 1.38008 | 29.1911
1.39008 | 41.5163 | 1.39008 | 32.7974 | 1.39008 | 29.6723
1.40008 | 42.06 | 1.40008 | 33.4286 | 1.40008 | 30.1473
1.41008 | 42.6913 | 1.41008 | 34.0161 | 1.41008 | 30.6536
1.42008 | 43.3288 | 1.42008 | 34.5974 | 1.42008 | 31.1599
1.43008 | 44.0163 | 1.43008 | 35.4287 | 1.43008 | 31.8536
1.44008 | 44.8038 | 1.44008 | 36.1662 | 1.44008 | 32.6349
1.45008 | 45.5851 | 1.45008 | 36.9974 | 1.45008 | 33.2786
1.46008 | 46.3913 | 1.46008 | 37.8662 | 1.46008 | 34.1037
1.47009 | 47.3726 | 1.47009 | 38.9162 | 1.47009 | 35.1412
1.48008 | 48.3101 | 1.48008 | 39.9412 | 1.48008 | 36.2412
1.49009 | 49.3914 | 1.49009 | 41.1788 | 1.49009 | 37.5537
1.50009 | 50.4726 | 1.50009 | 42.4725 | 1.50009 | 38.8725
1.51009 | 51.7352 | 1.51009 | 44.0163 | 1.51009 | 40.4037
1.52009 | 53.0227 | 1.52009 | 45.4976 | 1.52009 | 41.96
1.53009 | 54.4727 | 1.53009 | 47.0788 | 1.53009 | 43.7475
1.54009 | 55.9602 | 1.54009 | 48.8289 | 1.54009 | 45.3788
1.55009 | 57.654 | 1.55009 | 50.4601 | 1.55009 | 46.8788
1.56009 | 59.2915 | 1.56009 | 51.9852 | 1.56009 | 48.3539
1.57009 | 61.0478 | 1.57009 | 53.4852 | 1.57009 | 49.7164
1.58009 | 62.9041 | 1.58009 | 54.9727 | 1.58009 | 50.9851
1.59009 | 64.8104 | 1.59009 | 56.2852 | 1.59009 | 52.0727
1.60009 | 66.6667 | 1.60009 | 57.6478 | 1.60009 | 53.1227
1.61009 | 68.5479 | 1.61009 | 58.9915 | 1.61009 | 54.4852
1.62009 | 70.3542 | 1.62009 | 60.479 | 1.62009 | 55.6852
1.63009 | 72.2167 | 1.63009 | 61.8978 | 1.63009 | 56.7915
1.64009 | 73.973 | 1.64009 | 63.5541 | 1.64009 | 58.2915
1.65009 | 75.9855 | 1.65009 | 65.5541 | 1.65009 | 59.804
1.66009 | 77.9918 | 1.66009 | 67.5729 | 1.66009 | 61.3853
1.67009 | 80.2169 | 1.67009 | 69.7354 | 1.67009 | 63.1041
1.68009 | 82.6606 | 1.68009 | 72.2042 | 1.68009 | 65.0791
1.69009 | 85.4169 | 1.69009 | 75.098 | 1.69009 | 67.5104
1.70009 | 88.3232 | 1.70009 | 77.9418 | 1.70009 | 69.8667
1.71009 | 91.4483 | 1.71009 | 81.0481 | 1.71009 | 72.2417
1.72009 | 94.7233 | 1.72009 | 84.3232 | 1.72009 | 74.9293
1.73009 | 98.1671 | 1.73009 | 87.6295 | 1.73009 | 77.9168
1.74009 | 101.473 | 1.74009 | 90.7483 | 1.74009 | 80.5481
1.75009 | 104.798 | 1.75009 | 93.8733 | 1.75009 | 82.9919
1.76009 | 107.942 | 1.76009 | 97.0608 | 1.76009 | 85.5232
1.77009 | 110.724 | 1.77009 | 99.7234 | 1.77009 | 87.9295
1.78009 | 113.086 | 1.78009 | 101.948 | 1.78009 | 89.9295
1.79009 | 115.18 | 1.79009 | 104.092 | 1.79009 | 91.6733
1.80009 | 117.036 | 1.80009 | 106.223 | 1.80009 | 93.6358
1.79009 | 100.661 | 1.79009 | 91.9858 | 1.79009 | 81.9169
1.78009 | 88.2295 | 1.78009 | 81.2419 | 1.78009 | 72.8105
1.77009 | 78.2731 | 1.77009 | 72.573 | 1.77009 | 65.5791
1.76009 | 69.7479 | 1.76009 | 65.2041 | 1.76009 | 59.5603
1.75009 | 62.3603 | 1.75009 | 58.679 | 1.75009 | 54.1102
1.74009 | 55.954 | 1.74009 | 52.8914 | 1.74009 | 49.3476
1.73009 | 50.3101 | 1.73009 | 47.9664 | 1.73009 | 45.0976
1.72009 | 45.3288 | 1.72009 | 43.4788 | 1.72009 | 41.2475
1.71009 | 40.9538 | 1.71009 | 39.31 | 1.71009 | 37.9412
1.70009 | 37.0974 | 1.70009 | 35.8224 | 1.70009 | 34.9787
1.69009 | 33.8974 | 1.69009 | 32.7474 | 1.69009 | 32.3099
1.68009 | 30.9973 | 1.68009 | 30.0411 | 1.68009 | 29.9973
1.67009 | 28.5223 | 1.67009 | 27.6285 | 1.67009 | 27.9848
1.66009 | 26.3285 | 1.66009 | 25.5348 | 1.66009 | 26.2723
1.65009 | 24.441 | 1.65009 | 23.7847 | 1.65009 | 24.7222
1.64009 | 22.7472 | 1.64009 | 22.1597 | 1.64009 | 23.4472
1.63009 | 21.1784 | 1.63009 | 20.6722 | 1.63009 | 22.3472
1.62009 | 19.8034 | 1.62009 | 19.4534 | 1.62009 | 21.3784
1.61009 | 18.5347 | 1.61009 | 18.2909 | 1.61009 | 20.4284
1.60009 | 17.3471 | 1.60009 | 17.1909 | 1.60009 | 19.5597
1.59009 | 16.2784 | 1.59009 | 16.2096 | 1.59009 | 18.7534
1.58009 | 15.2909 | 1.58009 | 15.3159 | 1.58009 | 17.9659
1.57009 | 14.4284 | 1.57009 | 14.5033 | 1.57009 | 17.1159
1.56009 | 13.5846 | 1.56009 | 13.7471 | 1.56009 | 16.2659
1.55009 | 12.8096 | 1.55009 | 13.0471 | 1.55009 | 15.3971
1.54009 | 12.0908 | 1.54009 | 12.4096 | 1.54009 | 14.5346
1.53009 | 11.4908 | 1.53009 | 11.8158 | 1.53009 | 13.6783
1.52009 | 10.8908 | 1.52009 | 11.2221 | 1.52009 | 12.8533
1.51009 | 10.3595 | 1.51009 | 10.772 | 1.51009 | 12.0533
1.50009 | 9.85951 | 1.50009 | 10.297 | 1.50009 | 11.3033
1.49009 | 9.41577 | 1.49009 | 9.84077 | 1.49009 | 10.572
1.48008 | 8.95326 | 1.48008 | 9.43451 | 1.48008 | 9.95328
1.47009 | 8.622 | 1.47009 | 9.09076 | 1.47009 | 9.44703
1.46008 | 8.24075 | 1.46008 | 8.7095 | 1.46008 | 8.95326
1.45008 | 7.9345 | 1.45008 | 8.39076 | 1.45008 | 8.54075
1.44008 | 7.64699 | 1.44008 | 8.10325 | 1.44008 | 8.20949
1.43008 | 7.38449 | 1.43008 | 7.83448 | 1.43008 | 7.94075
1.42008 | 7.13449 | 1.42008 | 7.60324 | 1.42008 | 7.70948
1.41008 | 6.85947 | 1.41008 | 7.32822 | 1.41008 | 7.47824
1.40008 | 6.65321 | 1.40008 | 7.12199 | 1.40008 | 7.28447
1.39008 | 6.42197 | 1.39008 | 6.89073 | 1.39008 | 7.11572
1.38008 | 6.25947 | 1.38008 | 6.71573 | 1.38008 | 6.95324
1.37008 | 6.04696 | 1.37008 | 6.49073 | 1.37008 | 6.74698
1.36008 | 5.87821 | 1.36008 | 6.29697 | 1.36008 | 6.59697
1.35008 | 5.68447 | 1.35008 | 6.10321 | 1.35008 | 6.39696
1.34008 | 5.48446 | 1.34008 | 5.8907 | 1.34008 | 6.25322
1.33008 | 5.3407 | 1.33008 | 5.70321 | 1.33008 | 6.05321
1.32008 | 5.14071 | 1.32008 | 5.5407 | 1.32008 | 5.87196
1.31008 | 4.99694 | 1.31008 | 5.32196 | 1.31008 | 5.6782
1.30008 | 4.79069 | 1.30008 | 5.1532 | 1.30008 | 5.49695
1.29008 | 4.65319 | 1.29008 | 4.95319 | 1.29008 | 5.33445
1.28008 | 4.44069 | 1.28008 | 4.7657 | 1.28008 | 5.1657
1.27008 | 4.27818 | 1.27008 | 4.5532 | 1.27008 | 4.99694
1.26008 | 4.071 | 1.26008 | 4.35319 | 1.26008 | 4.80945
1.25008 | 3.896 | 1.25008 | 4.14069 | 1.25008 | 4.6407
1.24008 | 3.70537 | 1.24008 | 3.92287 | 1.24008 | 4.47819
1.23008 | 3.51787 | 1.23008 | 3.73912 | 1.23008 | 4.34694
1.22008 | 3.33411 | 1.22008 | 3.53162 | 1.22008 | 4.17194
1.21008 | 3.15223 | 1.21008 | 3.36036 | 1.21008 | 3.98475
1.20008 | 2.97473 | 1.20008 | 3.15911 | 1.20008 | 3.8535
1.19008 | 2.80223 | 1.19008 | 2.97536 | 1.19008 | 3.71224
1.18008 | 2.64348 | 1.18008 | 2.79723 | 1.18008 | 3.57287
1.17008 | 2.49785 | 1.17008 | 2.65473 | 1.17008 | 3.42474
1.16008 | 2.32785 | 1.16008 | 2.48723 | 1.16008 | 3.28849
1.15008 | 2.19097 | 1.15008 | 2.33972 | 1.15008 | 3.16349
1.14008 | 2.05097 | 1.14008 | 2.1841 | 1.14008 | 3.01536
1.13008 | 1.91284 | 1.13008 | 2.05909 | 1.13008 | 2.87223
1.12008 | 1.77846 | 1.12008 | 1.91159 | 1.12008 | 2.73036
1.11008 | 1.63159 | 1.11008 | 1.76971 | 1.11008 | 2.57535
1.10008 | 1.49721 | 1.10008 | 1.62471 | 1.10008 | 2.4291
1.09008 | 1.35221 | 1.09008 | 1.48721 | 1.09008 | 2.2891
1.08008 | 1.21096 | 1.08008 | 1.34158 | 1.08008 | 2.14159
1.07008 | 1.0622 | 1.07008 | 1.20533 | 1.07008 | 1.98972
1.06008 | 0.90595 | 1.06008 | 1.04533 | 1.06008 | 1.84784
1.05008 | 0.744698 | 1.05008 | 0.88845 | 1.05008 | 1.70471
1.04008 | 0.554695 | 1.04008 | 0.700324 | 1.04008 | 1.55534
1.03008 | 0.360317 | 1.03008 | 0.512819 | 1.03008 | 1.37721
1.02008 | 0.141563 | 1.02008 | 0.289693 | 1.02008 | 1.1972
1.01008 | -0.100315 | 1.01008 | 0.0559378 | 1.01008 | 1.0172
1.00008 | -0.379069 | 1.00008 | -0.241566 | 1.00008 | 0.816574
0.990077 | -0.703448 | 0.990077 | -0.567821 | 0.990077 | 0.59782
0.980077 | -1.05658 | 0.980077 | -0.929701 | 0.980077 | 0.330317
0.970078 | -1.46346 | 0.970078 | -1.31283 | 0.970078 | 0.0490642
0.960077 | -1.90597 | 0.960077 | -1.78347 | 0.960077 | -0.259693
0.950077 | -2.3866 | 0.950077 | -2.2466 | 0.950077 | -0.659698
0.940077 | -2.86661 | 0.940077 | -2.74285 | 0.940077 | -1.04033
0.930077 | -3.35286 | 0.930077 | -3.23536 | 0.930077 | -1.53659
0.920076 | -3.871 | 0.920076 | -3.76975 | 0.920076 | -2.07347
0.910077 | -4.37663 | 0.910077 | -4.27725 | 0.910077 | -2.63723
0.900076 | -4.87414 | 0.900076 | -4.76664 | 0.900076 | -3.20724
0.890076 | -5.32289 | 0.890076 | -5.21289 | 0.890076 | -3.796
0.880076 | -5.70603 | 0.880076 | -5.62165 | 0.880076 | -4.3335
0.870076 | -5.98915 | 0.870076 | -5.90353 | 0.870076 | -4.72851
0.860075 | -6.14728 | 0.860075 | -6.05353 | 0.860075 | -4.99539
0.850075 | -6.18978 | 0.850075 | -6.09166 | 0.850075 | -5.10789
0.840075 | -6.14291 | 0.840075 | -6.06228 | 0.840075 | -5.16977
0.830075 | -6.04353 | 0.830075 | -5.93853 | 0.830075 | -5.11789
0.820075 | -5.90165 | 0.820075 | -5.8079 | 0.820075 | -5.05852
0.810075 | -5.7429 | 0.810075 | -5.66415 | 0.810075 | -4.96601
0.800075 | -5.62227 | 0.800075 | -5.5304 | 0.800075 | -4.88414
0.790074 | -5.47915 | 0.790074 | -5.39227 | 0.790074 | -4.76664
0.780075 | -5.3554 | 0.780075 | -5.27789 | 0.780075 | -4.71351
0.770074 | -5.24102 | 0.770074 | -5.19539 | 0.770074 | -4.68038
0.760074 | -5.16602 | 0.760074 | -5.10852 | 0.760074 | -4.64038
0.750074 | -5.07477 | 0.750074 | -5.03289 | 0.750074 | -4.57913
0.740074 | -5.01976 | 0.740074 | -4.99476 | 0.740074 | -4.52476
0.730073 | -4.96164 | 0.730073 | -4.93664 | 0.730073 | -4.52476
0.720074 | -4.91351 | 0.720074 | -4.88914 | 0.720074 | -4.48851
0.710073 | -4.87164 | 0.710073 | -4.87039 | 0.710073 | -4.49726
0.700073 | -4.83539 | 0.700073 | -4.84976 | 0.700073 | -4.46601
0.690073 | -4.81726 | 0.690073 | -4.83101 | 0.690073 | -4.45288
0.680073 | -4.78976 | 0.680073 | -4.81664 | 0.680073 | -4.47663
0.670073 | -4.78101 | 0.670073 | -4.80476 | 0.670073 | -4.47726
0.660072 | -4.77226 | 0.660072 | -4.81601 | 0.660072 | -4.49851
0.650073 | -4.76289 | 0.650073 | -4.81851 | 0.650073 | -4.50351
0.640072 | -4.76789 | 0.640072 | -4.82726 | 0.640072 | -4.51288
0.630072 | -4.77039 | 0.630072 | -4.83851 | 0.630072 | -4.51913
0.620072 | -4.77414 | 0.620072 | -4.83601 | 0.620072 | -4.55788
0.610072 | -4.78101 | 0.610072 | -4.84601 | 0.610072 | -4.56976
0.600071 | -4.79289 | 0.600071 | -4.86101 | 0.600071 | -4.58538
0.590072 | -4.80164 | 0.590072 | -4.88351 | 0.590072 | -4.60413
0.580071 | -4.81414 | 0.580071 | -4.90164 | 0.580071 | -4.62476
0.570071 | -4.82789 | 0.570071 | -4.91539 | 0.570071 | -4.63476
0.560071 | -4.83476 | 0.560071 | -4.92164 | 0.560071 | -4.66601
0.550071 | -4.85914 | 0.550071 | -4.95039 | 0.550071 | -4.71226
0.540071 | -4.87101 | 0.540071 | -4.96539 | 0.540071 | -4.71476
0.530071 | -4.88226 | 0.530071 | -4.98976 | 0.530071 | -4.74288
0.520071 | -4.90289 | 0.520071 | -5.00601 | 0.520071 | -4.78789
0.51007 | -4.92351 | 0.51007 | -5.02851 | 0.51007 | -4.84726
0.50007 | -4.94289 | 0.50007 | -5.05726 | 0.50007 | -4.86476
0.49007 | -4.96789 | 0.49007 | -5.06602 | 0.49007 | -4.86914
0.48007 | -4.98664 | 0.48007 | -5.08789 | 0.48007 | -4.95726
0.47007 | -5.01351 | 0.47007 | -5.13227 | 0.47007 | -5.00226
0.46007 | -5.04539 | 0.46007 | -5.16352 | 0.46007 | -5.01789
0.450069 | -5.06789 | 0.450069 | -5.17227 | 0.450069 | -5.06227
0.440069 | -5.10727 | 0.440069 | -5.22164 | 0.440069 | -5.12602
0.430069 | -5.13289 | 0.430069 | -5.25852 | 0.430069 | -5.15102
0.420069 | -5.15414 | 0.420069 | -5.26914 | 0.420069 | -5.17477
0.410069 | -5.16727 | 0.410069 | -5.29539 | 0.410069 | -5.22852
0.400069 | -5.19414 | 0.400069 | -5.32039 | 0.400069 | -5.26414
0.390069 | -5.20914 | 0.390069 | -5.33602 | 0.390069 | -5.28539
0.380068 | -5.21352 | 0.380068 | -5.33039 | 0.380068 | -5.27727
0.370068 | -5.21477 | 0.370068 | -5.35227 | 0.370068 | -5.32102
0.360068 | -5.21727 | 0.360068 | -5.35977 | 0.360068 | -5.37789
0.350068 | -5.22414 | 0.350068 | -5.36415 | 0.350068 | -5.35164
0.340068 | -5.21914 | 0.340068 | -5.36227 | 0.340068 | -5.36289
0.330068 | -5.22414 | 0.330068 | -5.3679 | 0.330068 | -5.40227
0.320067 | -5.23477 | 0.320067 | -5.38227 | 0.320067 | -5.41852
0.310067 | -5.23664 | 0.310067 | -5.38602 | 0.310067 | -5.4479
0.300067 | -5.23289 | 0.300067 | -5.3729 | 0.300067 | -5.4604
0.290067 | -5.23977 | 0.290067 | -5.39727 | 0.290067 | -5.50102
0.280067 | -5.25477 | 0.280067 | -5.4129 | 0.280067 | -5.51477
0.270067 | -5.25727 | 0.270067 | -5.4029 | 0.270067 | -5.52852
0.260067 | -5.26852 | 0.260067 | -5.44227 | 0.260067 | -5.54415
0.250066 | -5.27664 | 0.250066 | -5.4504 | 0.250066 | -5.61102
0.240066 | -5.29039 | 0.240066 | -5.45915 | 0.240066 | -5.6304
0.230066 | -5.30164 | 0.230066 | -5.47415 | 0.230066 | -5.62352
0.220066 | -5.31789 | 0.220066 | -5.48977 | 0.220066 | -5.6504
0.210066 | -5.34727 | 0.210066 | -5.5354 | 0.210066 | -5.6779
0.200066 | -5.36602 | 0.200066 | -5.54852 | 0.200066 | -5.72728
0.190065 | -5.40602 | 0.190065 | -5.56915 | 0.190065 | -5.73853
0.180065 | -5.43352 | 0.180065 | -5.63727 | 0.180065 | -5.79478
0.170065 | -5.4804 | 0.170065 | -5.66977 | 0.170065 | -5.8279
0.160065 | -5.5404 | 0.160065 | -5.7154 | 0.160065 | -5.87603
0.150065 | -5.59477 | 0.150065 | -5.75978 | 0.150065 | -5.93228
0.140065 | -5.65102 | 0.140065 | -5.8429 | 0.140065 | -5.98353
0.130064 | -5.72165 | 0.130064 | -5.90353 | 0.130064 | -6.06791
0.120064 | -5.76853 | 0.120064 | -5.9529 | 0.120064 | -6.10791
0.110064 | -5.82603 | 0.110064 | -6.01353 | 0.110064 | -6.15041
0.100064 | -5.87665 | 0.100064 | -6.07416 | 0.100064 | -6.24478
0.090064 | -5.91728 | 0.090064 | -6.12228 | 0.090064 | -6.27478
0.0800638 | -5.92915 | 0.0800638 | -6.14791 | 0.0800638 | -6.31728
0.0700636 | -5.9504 | 0.0700636 | -6.17791 | 0.0700636 | -6.33791
0.0600634 | -5.94978 | 0.0600634 | -6.19603 | 0.0600634 | -6.35103
0.0500631 | -5.93978 | 0.0500631 | -6.18666 | 0.0500631 | -6.35728
0.0400629 | -5.92665 | 0.0400629 | -6.18666 | 0.0400629 | -6.37291
0.0300632 | -5.90478 | 0.0300632 | -6.19728 | 0.0300632 | -6.37604
0.0200629 | -5.88603 | 0.0200629 | -6.19228 | 0.0200629 | -6.38604
0.0100627 | -5.86728 | 0.0100627 | -6.17853 | 0.0100627 | -6.35604
6.24657e-05 | -5.8479 | 6.24657e-05 | -6.17541 | 6.24657e-05 | -6.37041
-0.00993776 | -5.83665 | -0.00993776 | -6.18103 | -0.00993776 | -6.37979
-0.019938 | -5.82603 | -0.019938 | -6.19041 | -0.019938 | -6.38666
-0.0299382 | -5.81228 | -0.0299382 | -6.17978 | -0.0299382 | -6.39479
-0.039938 | -5.80603 | -0.039938 | -6.19103 | -0.039938 | -6.41604
-0.0499382 | -5.79915 | -0.0499382 | -6.20041 | -0.0499382 | -6.40354
-0.0599384 | -5.79603 | -0.0599384 | -6.19853 | -0.0599384 | -6.42416
-0.0699387 | -5.79728 | -0.0699387 | -6.21166 | -0.0699387 | -6.46354
-0.0799389 | -5.80603 | -0.0799389 | -6.23853 | -0.0799389 | -6.48229
-0.0899391 | -5.81728 | -0.0899391 | -6.25103 | -0.0899391 | -6.50791
-0.0999391 | -5.82728 | -0.0999391 | -6.27103 | -0.0999391 | -6.50666
-0.109939 | -5.8354 | -0.109939 | -6.28603 | -0.109939 | -6.56291
-0.119939 | -5.86353 | -0.119939 | -6.30541 | -0.119939 | -6.60416
-0.12994 | -5.8779 | -0.12994 | -6.33853 | -0.12994 | -6.61229
-0.13994 | -5.88915 | -0.13994 | -6.36104 | -0.13994 | -6.60979
-0.14994 | -5.9079 | -0.14994 | -6.39603 | -0.14994 | -6.68979
-0.15994 | -5.92603 | -0.15994 | -6.41791 | -0.15994 | -6.70166
-0.16994 | -5.9479 | -0.16994 | -6.44791 | -0.16994 | -6.73417
-0.17994 | -5.96103 | -0.17994 | -6.47166 | -0.17994 | -6.78729
-0.18994 | -5.97853 | -0.18994 | -6.50354 | -0.18994 | -6.82354
-0.199941 | -6.0004 | -0.199941 | -6.52791 | -0.199941 | -6.85104
-0.209941 | -6.0179 | -0.209941 | -6.54979 | -0.209941 | -6.85354
-0.219941 | -6.03853 | -0.219941 | -6.58291 | -0.219941 | -6.92792
-0.229941 | -6.06916 | -0.229941 | -6.60916 | -0.229941 | -6.96104
-0.239941 | -6.09041 | -0.239941 | -6.64416 | -0.239941 | -6.97042
-0.249941 | -6.11166 | -0.249941 | -6.67292 | -0.249941 | -7.00917
-0.259942 | -6.15103 | -0.259942 | -6.69854 | -0.259942 | -7.06417
-0.269942 | -6.17541 | -0.269942 | -6.73417 | -0.269942 | -7.09605
-0.279942 | -6.20978 | -0.279942 | -6.76729 | -0.279942 | -7.1023
-0.289942 | -6.23916 | -0.289942 | -6.80354 | -0.289942 | -7.15292
-0.299942 | -6.27853 | -0.299942 | -6.84542 | -0.299942 | -7.2073
-0.309942 | -6.31541 | -0.309942 | -6.87042 | -0.309942 | -7.21855
-0.319942 | -6.34354 | -0.319942 | -6.90604 | -0.319942 | -7.24792
-0.329942 | -6.38041 | -0.329942 | -6.94604 | -0.329942 | -7.27355
-0.339943 | -6.43229 | -0.339943 | -6.98417 | -0.339943 | -7.2998
-0.349943 | -6.46229 | -0.349943 | -7.01667 | -0.349943 | -7.32855
-0.359943 | -6.50291 | -0.359943 | -7.04855 | -0.359943 | -7.34605
-0.369943 | -6.54916 | -0.369943 | -7.0848 | -0.369943 | -7.39793
-0.379943 | -6.58979 | -0.379943 | -7.12917 | -0.379943 | -7.41855
-0.389944 | -6.63166 | -0.389944 | -7.16667 | -0.389944 | -7.43793
-0.399944 | -6.66979 | -0.399944 | -7.19792 | -0.399944 | -7.4848
-0.409944 | -6.72167 | -0.409944 | -7.2373 | -0.409944 | -7.52355
-0.419944 | -6.76479 | -0.419944 | -7.27605 | -0.419944 | -7.5498
-0.429944 | -6.80667 | -0.429944 | -7.30792 | -0.429944 | -7.58105
-0.439944 | -6.85792 | -0.439944 | -7.35543 | -0.439944 | -7.60168
-0.449944 | -6.90104 | -0.449944 | -7.40105 | -0.449944 | -7.65543
-0.459944 | -6.95729 | -0.459944 | -7.4298 | -0.459944 | -7.66793
-0.469945 | -6.99542 | -0.469945 | -7.47418 | -0.469945 | -7.69418
-0.479945 | -7.04667 | -0.479945 | -7.5123 | -0.479945 | -7.75543
-0.489945 | -7.10417 | -0.489945 | -7.56668 | -0.489945 | -7.76043
-0.499945 | -7.15667 | -0.499945 | -7.6073 | -0.499945 | -7.76981
-0.509945 | -7.2023 | -0.509945 | -7.62793 | -0.509945 | -7.82418
-0.519945 | -7.25917 | -0.519945 | -7.68981 | -0.519945 | -7.85731
-0.529946 | -7.31542 | -0.529946 | -7.72918 | -0.529946 | -7.86918
-0.539946 | -7.37105 | -0.539946 | -7.77168 | -0.539946 | -7.87793
-0.549946 | -7.42605 | -0.549946 | -7.82418 | -0.549946 | -7.93043
-0.559946 | -7.48418 | -0.559946 | -7.87606 | -0.559946 | -7.98043
-0.569946 | -7.54793 | -0.569946 | -7.92356 | -0.569946 | -7.97794
-0.579947 | -7.60668 | -0.579947 | -7.96668 | -0.579947 | -8.00294
-0.589947 | -7.67043 | -0.589947 | -8.01856 | -0.589947 | -8.07981
-0.599947 | -7.74793 | -0.599947 | -8.09606 | -0.599947 | -8.12294
-0.609947 | -7.82168 | -0.609947 | -8.14544 | -0.609947 | -8.13169
-0.619947 | -7.89793 | -0.619947 | -8.21169 | -0.619947 | -8.18169
-0.629947 | -7.98918 | -0.629947 | -8.28919 | -0.629947 | -8.26856
-0.639947 | -8.08606 | -0.639947 | -8.37794 | -0.639947 | -8.30419
-0.649947 | -8.19231 | -0.649947 | -8.45232 | -0.649947 | -8.32482
-0.659948 | -8.29794 | -0.659948 | -8.55169 | -0.659948 | -8.40544
-0.669948 | -8.42107 | -0.669948 | -8.65357 | -0.669948 | -8.50107
-0.679948 | -8.54794 | -0.679948 | -8.7692 | -0.679948 | -8.55732
-0.689948 | -8.68107 | -0.689948 | -8.87545 | -0.689948 | -8.59482
-0.699948 | -8.8317 | -0.699948 | -9.00483 | -0.699948 | -8.72107
-0.709948 | -8.98232 | -0.709948 | -9.14858 | -0.709948 | -8.83607
-0.719949 | -9.14358 | -0.719949 | -9.27858 | -0.719949 | -8.90795
-0.729949 | -9.30545 | -0.729949 | -9.42858 | -0.729949 | -9.00108
-0.739949 | -9.48608 | -0.739949 | -9.60046 | -0.739949 | -9.17545
-0.749949 | -9.66859 | -0.749949 | -9.76671 | -0.749949 | -9.31545
-0.759949 | -9.86671 | -0.759949 | -9.93859 | -0.759949 | -9.38171
-0.769949 | -10.0723 | -0.769949 | -10.118 | -0.769949 | -9.55233
-0.779949 | -10.2911 | -0.779949 | -10.3386 | -0.779949 | -9.74609
-0.78995 | -10.5261 | -0.78995 | -10.5542 | -0.78995 | -9.91671
-0.79995 | -10.778 | -0.79995 | -10.7811 | -0.79995 | -10.0748
-0.80995 | -11.0511 | -0.80995 | -11.0355 | -0.80995 | -10.3017
-0.81995 | -11.3617 | -0.81995 | -11.3149 | -0.81995 | -10.5636
-0.82995 | -11.6917 | -0.82995 | -11.6249 | -0.82995 | -10.793
-0.83995 | -12.0511 | -0.83995 | -11.9505 | -0.83995 | -11.0586
-0.849951 | -12.4486 | -0.849951 | -12.323 | -0.849951 | -11.4124
-0.859951 | -12.8999 | -0.859951 | -12.7361 | -0.859951 | -11.7492
-0.869951 | -13.3799 | -0.869951 | -13.1624 | -0.869951 | -12.0867
-0.879951 | -13.9162 | -0.879951 | -13.6793 | -0.879951 | -12.5055
-0.889951 | -14.4818 | -0.889951 | -14.2249 | -0.889951 | -12.9793
-0.899951 | -15.0974 | -0.899951 | -14.813 | -0.899951 | -13.4993
-0.909951 | -15.7168 | -0.909951 | -15.4074 | -0.909951 | -13.9855
-0.919952 | -16.3568 | -0.919952 | -16.0449 | -0.919952 | -14.5374
-0.929952 | -16.9824 | -0.929952 | -16.7074 | -0.929952 | -15.1393
-0.939952 | -17.6096 | -0.939952 | -17.3659 | -0.939952 | -15.7199
-0.949952 | -18.1097 | -0.949952 | -17.9347 | -0.949952 | -16.2637
-0.959952 | -18.6097 | -0.959952 | -18.5097 | -0.959952 | -16.8068
-0.969952 | -19.0409 | -0.969952 | -19.0034 | -0.969952 | -17.3596
-0.979953 | -19.3534 | -0.979953 | -19.4159 | -0.979953 | -17.7659
-0.989953 | -19.6034 | -0.989953 | -19.7972 | -0.989953 | -18.1409
-0.999953 | -19.8222 | -0.999953 | -20.1284 | -0.999953 | -18.5347
-1.00995 | -19.9284 | -1.00995 | -20.3284 | -1.00995 | -18.8097
-1.01995 | -19.9909 | -1.01995 | -20.4409 | -1.01995 | -19.0034
-1.02995 | -20.0159 | -1.02995 | -20.6097 | -1.02995 | -19.1722
-1.03995 | -19.9972 | -1.03995 | -20.6784 | -1.03995 | -19.3409
-1.04995 | -19.9284 | -1.04995 | -20.6597 | -1.04995 | -19.4159
-1.05995 | -19.8722 | -1.05995 | -20.6597 | -1.05995 | -19.5034
-1.06995 | -19.7784 | -1.06995 | -20.6284 | -1.06995 | -19.5972
-1.07995 | -19.7097 | -1.07995 | -20.6347 | -1.07995 | -19.6472
-1.08995 | -19.6222 | -1.08995 | -20.5034 | -1.08995 | -19.6597
-1.09995 | -19.5909 | -1.09995 | -20.4847 | -1.09995 | -19.7909
-1.10995 | -19.5284 | -1.10995 | -20.4659 | -1.10995 | -19.9097
-1.11995 | -19.4784 | -1.11995 | -20.4597 | -1.11995 | -19.9784
-1.12995 | -19.4722 | -1.12995 | -20.4222 | -1.12995 | -20.0784
-1.13996 | -19.4722 | -1.13996 | -20.4159 | -1.13996 | -20.2347
-1.14996 | -19.4597 | -1.14996 | -20.4784 | -1.14996 | -20.3909
-1.15996 | -19.5034 | -1.15996 | -20.5097 | -1.15996 | -20.5972
-1.16996 | -19.5534 | -1.16996 | -20.5472 | -1.16996 | -20.8097
-1.17996 | -19.6472 | -1.17996 | -20.6347 | -1.17996 | -21.0597
-1.18996 | -19.7097 | -1.18996 | -20.7784 | -1.18996 | -21.2972
-1.19996 | -19.8159 | -1.19996 | -20.8659 | -1.19996 | -21.5722
-1.20996 | -19.9034 | -1.20996 | -20.9972 | -1.20996 | -21.9097
-1.21996 | -20.0222 | -1.21996 | -21.1159 | -1.21996 | -22.2722
-1.22996 | -20.0597 | -1.22996 | -21.2347 | -1.22996 | -22.591
-1.23996 | -20.1284 | -1.23996 | -21.2847 | -1.23996 | -22.891
-1.24996 | -20.1159 | -1.24996 | -21.3035 | -1.24996 | -23.1722
-1.25996 | -20.1409 | -1.25996 | -21.2722 | -1.25996 | -23.4285
-1.26996 | -20.1347 | -1.26996 | -21.1472 | -1.26996 | -23.5785
-1.27996 | -20.1159 | -1.27996 | -21.0784 | -1.27996 | -23.6035
-1.28996 | -20.0972 | -1.28996 | -20.9972 | -1.28996 | -23.5722
-1.29996 | -20.1472 | -1.29996 | -20.9909 | -1.29996 | -23.5222
-1.30996 | -20.2222 | -1.30996 | -20.9659 | -1.30996 | -23.416
-1.31996 | -20.2722 | -1.31996 | -20.9472 | -1.31996 | -23.266
-1.32996 | -20.3409 | -1.32996 | -21.016 | -1.32996 | -23.2472
-1.33996 | -20.4472 | -1.33996 | -21.0534 | -1.33996 | -23.2847
-1.34996 | -20.5159 | -1.34996 | -21.066 | -1.34996 | -23.2847
-1.35996 | -20.5472 | -1.35996 | -21.1347 | -1.35996 | -23.3847
-1.36996 | -20.6097 | -1.36996 | -21.1535 | -1.36996 | -23.5347
-1.37996 | -20.6972 | -1.37996 | -21.2034 | -1.37996 | -23.691
-1.38996 | -20.7347 | -1.38996 | -21.2597 | -1.38996 | -23.766
-1.39996 | -20.8159 | -1.39996 | -21.3222 | -1.39996 | -23.941
-1.40996 | -20.9284 | -1.40996 | -21.4472 | -1.40996 | -24.2097
-1.41996 | -21.0472 | -1.41996 | -21.516 | -1.41996 | -24.3598
-1.42996 | -21.1597 | -1.42996 | -21.6035 | -1.42996 | -24.4972
-1.43996 | -21.3035 | -1.43996 | -21.7597 | -1.43996 | -24.7785
-1.44996 | -21.4347 | -1.44996 | -21.941 | -1.44996 | -24.9973
-1.45996 | -21.616 | -1.45996 | -22.0847 | -1.45996 | -25.2223
-1.46996 | -21.8035 | -1.46996 | -22.2285 | -1.46996 | -25.4285
-1.47996 | -21.991 | -1.47996 | -22.4535 | -1.47996 | -25.7223
-1.48996 | -22.241 | -1.48996 | -22.716 | -1.48996 | -25.9473
-1.49996 | -22.4535 | -1.49996 | -22.9222 | -1.49996 | -26.1285
-1.50996 | -22.691 | -1.50996 | -23.2035 | -1.50996 | -26.3223
-1.51996 | -22.9847 | -1.51996 | -23.441 | -1.51996 | -26.6035
-1.52996 | -23.2347 | -1.52996 | -23.7347 | -1.52996 | -26.7848
-1.53996 | -23.4597 | -1.53996 | -23.9722 | -1.53996 | -26.8723
-1.54996 | -23.716 | -1.54996 | -24.2535 | -1.54996 | -27.0848
-1.55996 | -23.9347 | -1.55996 | -24.541 | -1.55996 | -27.3473
-1.56996 | -24.191 | -1.56996 | -24.741 | -1.56996 | -27.5473
-1.57996 | -24.4035 | -1.57996 | -24.9598 | -1.57996 | -27.6723
-1.58996 | -24.666 | -1.58996 | -25.2723 | -1.58996 | -27.9098
-1.59996 | -24.891 | -1.59996 | -25.4973 | -1.59996 | -28.1598
-1.60996 | -25.0598 | -1.60996 | -25.6973 | -1.60996 | -28.3473
-1.61996 | -25.3223 | -1.61996 | -25.8785 | -1.61996 | -28.5536
-1.62996 | -25.541 | -1.62996 | -26.1348 | -1.62996 | -28.8348
-1.63996 | -25.7848 | -1.63996 | -26.3723 | -1.63996 | -29.0911
-1.64996 | -25.9348 | -1.64996 | -26.5285 | -1.64996 | -29.2411
-1.65996 | -26.1598 | -1.65996 | -26.7723 | -1.65996 | -29.4973
-1.66996 | -26.3973 | -1.66996 | -26.9598 | -1.66996 | -29.8348
-1.67996 | -26.5348 | -1.67996 | -27.1035 | -1.67996 | -30.0723
-1.68996 | -26.7035 | -1.68996 | -27.3348 | -1.68996 | -30.2536
-1.69996 | -26.9223 | -1.69996 | -27.5598 | -1.69996 | -30.4661
-1.70996 | -27.116 | -1.70996 | -27.7348 | -1.70996 | -30.8411
-1.71996 | -27.266 | -1.71996 | -27.8786 | -1.71996 | -31.0724
-1.72996 | -27.4161 | -1.72996 | -28.0973 | -1.72996 | -31.2599
-1.73996 | -27.6098 | -1.73996 | -28.3848 | -1.73996 | -31.4974
-1.74996 | -27.8036 | -1.74996 | -28.5348 | -1.74996 | -31.7599
-1.75996 | -27.9098 | -1.75996 | -28.7286 | -1.75996 | -31.9349
-1.76996 | -28.0848 | -1.76996 | -28.9848 | -1.76996 | -32.1099
-1.77996 | -28.2536 | -1.77996 | -29.2161 | -1.77996 | -32.4099
-1.78996 | -28.3723 | -1.78996 | -29.3536 | -1.78996 | -32.5974
-1.79997 | -28.4473 | -1.79997 | -29.5661 | -1.79997 | -32.7349
-1.80997 | -28.5723 | -1.80997 | -29.7411 | -1.80997 | -32.9161
-1.81997 | -28.5848 | -1.81997 | -29.8911 | -1.81997 | -33.2349
-1.82997 | -28.5411 | -1.82997 | -29.9598 | -1.82997 | -33.3349
-1.83997 | -28.5098 | -1.83997 | -30.0661 | -1.83997 | -33.4349
-1.84997 | -28.4348 | -1.84997 | -30.2223 | -1.84997 | -33.6099
-1.85997 | -28.3348 | -1.85997 | -30.1723 | -1.85997 | -33.8474
-1.86997 | -28.2286 | -1.86997 | -30.1911 | -1.86997 | -33.9099
-1.87997 | -28.1598 | -1.87997 | -30.3598 | -1.87997 | -34.1099
-1.88997 | -28.1036 | -1.88997 | -30.4036 | -1.88997 | -34.4224
-1.89997 | -28.0161 | -1.89997 | -30.4348 | -1.89997 | -34.5412
-1.90997 | -27.9473 | -1.90997 | -30.4473 | -1.90997 | -34.6224
-1.91997 | -27.9411 | -1.91997 | -30.6036 | -1.91997 | -34.9599
-1.92997 | -27.9598 | -1.92997 | -30.8036 | -1.92997 | -35.3224
-1.93997 | -27.9973 | -1.93997 | -30.7348 | -1.93997 | -35.4662
-1.94997 | -28.0161 | -1.94997 | -30.8536 | -1.94997 | -35.5412
-1.95997 | -28.1598 | -1.95997 | -31.1911 | -1.95997 | -36.0537
-1.96997 | -28.2536 | -1.96997 | -31.2349 | -1.96997 | -36.4662
-1.97997 | -28.4286 | -1.97997 | -31.4661 | -1.97997 | -36.7412
-1.98997 | -28.6536 | -1.98997 | -31.7099 | -1.98997 | -37.0974
-1.99997 | -28.9661 | -1.99997 | -32.1786 | -1.99997 | -37.7037
-2.00997 | -29.3286 | -2.00997 | -32.4349 | -2.00997 | -38.2475
-2.01997 | -29.7786 | -2.01997 | -32.8724 | -2.01997 | -38.8037
-2.02997 | -30.3911 | -2.02997 | -33.6349 | -2.02997 | -39.5912
-2.03997 | -31.1724 | -2.03997 | -34.4287 | -2.03997 | -40.6788
-2.04997 | -32.0974 | -2.04997 | -35.2974 | -2.04997 | -41.4725
-2.05997 | -33.3036 | -2.05997 | -36.5474 | -2.05997 | -42.7788
-2.06997 | -34.9162 | -2.06997 | -38.1662 | -2.06997 | -44.7101
-2.07997 | -36.9849 | -2.07997 | -40.3037 | -2.07997 | -47.1101
-2.08997 | -39.3475 | -2.08997 | -42.6913 | -2.08997 | -49.9476
-2.09997 | -42.0725 | -2.09997 | -45.8288 | -2.09997 | -53.2602
-2.10997 | -44.6976 | -2.10997 | -49.1789 | -2.10997 | -56.8665
-2.11997 | -46.6351 | -2.11997 | -51.6664 | -2.11997 | -60.1165
-2.12997 | -47.4414 | -2.12997 | -53.2477 | -2.12997 | -62.2041
-2.13997 | -47.7226 | -2.13997 | -53.8727 | -2.13997 | -63.5041
-2.14997 | -47.6289 | -2.14997 | -54.0789 | -2.14997 | -63.6228
-2.15997 | -47.0851 | -2.15997 | -53.7227 | -2.15997 | -62.9603
-2.16997 | -46.0788 | -2.16997 | -52.9289 | -2.16997 | -62.4478
-2.17997 | -44.6726 | -2.17997 | -52.1914 | -2.17997 | -61.6291
-2.18997 | -42.8225 | -2.18997 | -50.5039 | -2.18997 | -60.5916
-2.19997 | -40.6225 | -2.19997 | -48.2664 | -2.19997 | -58.9728
-2.20997 | -38.4037 | -2.20997 | -45.9101 | -2.20997 | -56.854
-2.21997 | -36.2037 | -2.21997 | -43.435 | -2.21997 | -54.529
-2.22997 | -34.1537 | -2.22997 | -40.7975 | -2.22997 | -51.9602
-2.23997 | -32.2911 | -2.23997 | -38.3662 | -2.23997 | -49.1976
-2.24997 | -30.7099 | -2.24997 | -36.3037 | -2.24997 | -46.5913
-2.25997 | -29.3723 | -2.25997 | -34.5349 | -2.25997 | -44.3038
-2.26997 | -28.1473 | -2.26997 | -32.8786 | -2.26997 | -42.0288
-2.27997 | -27.1723 | -2.27997 | -31.4474 | -2.27997 | -40.1287
-2.28997 | -26.3473 | -2.28997 | -30.3411 | -2.28997 | -38.5475
-2.29997 | -25.641 | -2.29997 | -29.3973 | -2.29997 | -37.1412
-2.30997 | -25.0098 | -2.30997 | -28.5598 | -2.30997 | -36.0349
-2.31997 | -24.4848 | -2.31997 | -27.8411 | -2.31997 | -35.0537
-2.32997 | -24.0785 | -2.32997 | -27.316 | -2.32997 | -34.5099
-2.33997 | -23.7285 | -2.33997 | -26.8223 | -2.33997 | -33.8849
-2.34997 | -23.4597 | -2.34997 | -26.441 | -2.34997 | -33.2599
-2.35997 | -23.2597 | -2.35997 | -26.141 | -2.35997 | -33.1099
-2.36997 | -23.0785 | -2.36997 | -25.9223 | -2.36997 | -32.9661
-2.37997 | -22.9535 | -2.37997 | -25.7098 | -2.37997 | -32.6974
-2.38997 | -22.8347 | -2.38997 | -25.5535 | -2.38997 | -32.7661
-2.39997 | -22.7785 | -2.39997 | -25.4723 | -2.39997 | -32.6536
-2.40997 | -22.7472 | -2.40997 | -25.4098 | -2.40997 | -32.7349
-2.41997 | -22.7097 | -2.41997 | -25.391 | -2.41997 | -32.8536
-2.42997 | -22.7222 | -2.42997 | -25.3535 | -2.42997 | -32.9286
-2.43997 | -22.7097 | -2.43997 | -25.3848 | -2.43997 | -33.3411
-2.44998 | -22.7597 | -2.44998 | -25.4598 | -2.44998 | -33.2036
-2.45998 | -22.8472 | -2.45998 | -25.516 | -2.45998 | -33.4411
-2.46998 | -22.9472 | -2.46998 | -25.641 | -2.46998 | -33.8537
-2.47998 | -23.1535 | -2.47998 | -25.8473 | -2.47998 | -34.3349
-2.48998 | -23.3347 | -2.48998 | -26.0598 | -2.48998 | -34.6412
-2.49998 | -23.5972 | -2.49998 | -26.341 | -2.49998 | -34.9662
-2.50998 | -23.9347 | -2.50998 | -26.7098 | -2.50998 | -35.6724
-2.51998 | -24.3472 | -2.51998 | -27.1348 | -2.51998 | -36.4412
-2.52998 | -24.791 | -2.52998 | -27.5535 | -2.52998 | -36.9912
-2.53998 | -25.2848 | -2.53998 | -28.0598 | -2.53998 | -38.0412
-2.54998 | -25.8973 | -2.54998 | -28.6973 | -2.54998 | -39.0912
-2.55998 | -26.5285 | -2.55998 | -29.4161 | -2.55998 | -40.0912
-2.56998 | -27.266 | -2.56998 | -30.0473 | -2.56998 | -41.2913
-2.57998 | -27.9911 | -2.57998 | -30.9036 | -2.57998 | -42.8288
-2.58998 | -28.8411 | -2.58998 | -31.9599 | -2.58998 | -44.6351
-2.59998 | -29.7098 | -2.59998 | -32.7974 | -2.59998 | -46.1413
-2.60998 | -30.6161 | -2.60998 | -33.7474 | -2.60998 | -47.6726
-2.61998 | -31.5286 | -2.61998 | -34.7724 | -2.61998 | -49.6164
-2.62998 | -32.5224 | -2.62998 | -35.7599 | -2.62998 | -51.7227
-2.63998 | -33.5911 | -2.63998 | -36.6537 | -2.63998 | -53.2289
-2.64998 | -34.7099 | -2.64998 | -37.4475 | -2.64998 | -54.8415
-2.65998 | -35.9224 | -2.65998 | -38.5725 | -2.65998 | -56.7602
-2.66998 | -37.1974 | -2.66998 | -39.56 | -2.66998 | -58.4415
-2.67998 | -38.6225 | -2.67998 | -40.4725 | -2.67998 | -59.5415
-2.68998 | -40.1225 | -2.68998 | -41.71 | -2.68998 | -60.9728
-2.69998 | -41.76 | -2.69998 | -43.11 | -2.69998 | -62.6541
-2.70998 | -43.5475 | -2.70998 | -44.5038 | -2.70998 | -63.9603
-2.71998 | -45.4726 | -2.71998 | -45.9601 | -2.71998 | -64.9229
-2.72998 | -47.6164 | -2.72998 | -47.8039 | -2.72998 | -66.1854
-2.73998 | -49.9226 | -2.73998 | -49.8351 | -2.73998 | -67.6292
-2.74998 | -52.3289 | -2.74998 | -51.9102 | -2.74998 | -68.6979
-2.75998 | -54.8727 | -2.75998 | -54.2477 | -2.75998 | -69.6604
-2.76998 | -57.4978 | -2.76998 | -56.8352 | -2.76998 | -71.0542
-2.77998 | -60.1416 | -2.77998 | -59.304 | -2.77998 | -72.3167
-2.78998 | -62.6916 | -2.78998 | -61.7353 | -2.78998 | -73.348
-2.79998 | -65.2541 | -2.79998 | -64.2979 | -2.79998 | -74.3105
-2.80998 | -67.7104 | -2.80998 | -66.9291 | -2.80998 | -75.7605
-2.81998 | -70.0917 | -2.81998 | -69.3417 | -2.81998 | -77.0543
-2.82998 | -72.3667 | -2.82998 | -71.7105 | -2.82998 | -78.0606
-2.83998 | -74.6543 | -2.83998 | -74.0855 | -2.83998 | -79.1293
-2.84998 | -76.8731 | -2.84998 | -76.523 | -2.84998 | -80.6544
-2.85998 | -78.8543 | -2.85998 | -78.6543 | -2.85998 | -81.6919
-2.86998 | -80.5919 | -2.86998 | -80.6169 | -2.86998 | -82.5731
-2.87998 | -82.2169 | -2.87998 | -82.4419 | -2.87998 | -83.5919
-2.88998 | -83.5919 | -2.88998 | -84.1732 | -2.88998 | -84.4669
-2.89998 | -84.7607 | -2.89998 | -85.4482 | -2.89998 | -84.5544
-2.90998 | -85.7107 | -2.90998 | -86.8607 | -2.90998 | -84.6982
-2.91998 | -86.617 | -2.91998 | -88.042 | -2.91998 | -85.6357
-2.92998 | -87.4107 | -2.92998 | -88.942 | -2.92998 | -85.5169
-2.93998 | -88.1295 | -2.93998 | -89.6795 | -2.93998 | -84.9169
-2.94998 | -88.8232 | -2.94998 | -90.6295 | -2.94998 | -84.8482
-2.95998 | -89.542 | -2.95998 | -91.417 | -2.95998 | -85.2919
-2.96998 | -90.1983 | -2.96998 | -92.0233 | -2.96998 | -84.8919
-2.97998 | -90.8545 | -2.97998 | -92.6108 | -2.97998 | -84.2857
-2.98998 | -91.542 | -2.98998 | -93.1858 | -2.98998 | -84.4044
-2.99998 | -92.2858 | -2.99998 | -93.7983 | -2.99998 | -84.1716
-3.00998 | -93.0608 | -3.00998 | -94.2796 | -3.00998 | -83.9357
-3.01998 | -93.7608 | -3.01998 | -94.9108 | -3.01998 | -84.0607
-3.02998 | -94.5858 | -3.02998 | -95.5921 | -3.02998 | -84.4044
-3.03998 | -95.4483 | -3.03998 | -96.0233 | -3.03998 | -83.9732
-3.04998 | -96.2734 | -3.04998 | -96.4046 | -3.04998 | -84.1232
-3.05998 | -97.2234 | -3.05998 | -96.9671 | -3.05998 | -84.6544
-3.06998 | -98.2984 | -3.06998 | -98.0421 | -3.06998 | -84.5732
-3.07998 | -99.5172 | -3.07998 | -98.5671 | -3.07998 | -85.1982
-3.08998 | -100.78 | -3.08998 | -99.0734 | -3.08998 | -85.7607
-3.09998 | -102.317 | -3.09998 | -100.242 | -3.09998 | -86.1732
-3.10999 | -104.205 | -3.10999 | -101.473 | -3.10999 | -87.2357
-3.11999 | -106.399 | -3.11999 | -102.886 | -3.11999 | -88.5232
-3.12999 | -109.049 | -3.12999 | -104.717 | -3.12999 | -89.9858
-3.13999 | -112.474 | -3.13999 | -107.142 | -3.13999 | -92.0983
-3.14999 | -116.692 | -3.14999 | -110.267 | -3.14999 | -94.3296
-3.15999 | -121.805 | -3.15999 | -113.749 | -3.15999 | -97.7296
-3.16999 | -128.243 | -3.16999 | -118.799 | -3.16999 | -101.911
-3.17999 | -136.18 | -3.17999 | -124.993 | -3.17999 | -107.961
-3.18999 | -145.518 | -3.18999 | -132.411 | -3.18999 | -113.905
-3.19999 | -156.406 | -3.19999 | -140.937 | -3.19999 | -121.299
-3.18999 | -140.368 | -3.18999 | -127.374 | -3.18999 | -111.005
-3.17999 | -126.868 | -3.17999 | -116.092 | -3.17999 | -101.611
-3.16999 | -115.474 | -3.16999 | -106.43 | -3.16999 | -93.6921
-3.15999 | -105.936 | -3.15999 | -98.2234 | -3.15999 | -87.4295
-3.14999 | -98.0921 | -3.14999 | -91.492 | -3.14999 | -81.6544
-3.13999 | -91.6295 | -3.13999 | -85.8169 | -3.13999 | -76.7356
-3.12999 | -86.2044 | -3.12999 | -80.9794 | -3.12999 | -72.6667
-3.11999 | -81.6294 | -3.11999 | -76.9668 | -3.11999 | -69.1417
-3.10999 | -77.9293 | -3.10999 | -73.598 | -3.10999 | -66.0104
-3.09998 | -74.7918 | -3.09998 | -70.6605 | -3.09998 | -63.1166
-3.08998 | -72.0105 | -3.08998 | -67.8979 | -3.08998 | -60.8041
-3.07998 | -69.6354 | -3.07998 | -65.7541 | -3.07998 | -58.6915
-3.06998 | -67.4792 | -3.06998 | -63.7041 | -3.06998 | -56.479
-3.05998 | -65.6229 | -3.05998 | -61.8041 | -3.05998 | -54.5727
-3.04998 | -63.8229 | -3.04998 | -59.9665 | -3.04998 | -52.8227
-3.03998 | -62.3666 | -3.03998 | -58.4103 | -3.03998 | -51.2602
-3.02998 | -60.8353 | -3.02998 | -56.929 | -3.02998 | -49.6039
-3.01998 | -59.4228 | -3.01998 | -55.3977 | -3.01998 | -48.0914
-3.00998 | -57.979 | -3.00998 | -53.979 | -3.00998 | -46.6851
-2.99998 | -56.829 | -2.99998 | -52.7164 | -2.99998 | -45.4163
-2.98998 | -55.654 | -2.98998 | -51.4602 | -2.98998 | -44.0038
-2.97998 | -54.3852 | -2.97998 | -50.0664 | -2.97998 | -42.8163
-2.96998 | -53.1977 | -2.96998 | -48.9164 | -2.96998 | -41.7225
-2.95998 | -52.0727 | -2.95998 | -47.7726 | -2.95998 | -40.4537
-2.94998 | -50.9602 | -2.94998 | -46.5913 | -2.94998 | -39.21
-2.93998 | -49.8101 | -2.93998 | -45.3038 | -2.93998 | -38.1787
-2.92998 | -48.6351 | -2.92998 | -44.1788 | -2.92998 | -37.3662
-2.91998 | -47.4851 | -2.91998 | -43.0163 | -2.91998 | -36.0537
-2.90998 | -46.1351 | -2.90998 | -41.6725 | -2.90998 | -34.9724
-2.89998 | -44.7601 | -2.89998 | -40.4037 | -2.89998 | -33.9911
-2.88998 | -43.3475 | -2.88998 | -39.06 | -2.88998 | -32.9599
-2.87998 | -41.785 | -2.87998 | -37.5537 | -2.87998 | -31.8661
-2.86998 | -39.96 | -2.86998 | -35.8349 | -2.86998 | -30.8536
-2.85998 | -37.8975 | -2.85998 | -34.0912 | -2.85998 | -29.7223
-2.84998 | -35.7162 | -2.84998 | -32.1786 | -2.84998 | -28.5848
-2.83998 | -33.4411 | -2.83998 | -30.1286 | -2.83998 | -27.5973
-2.82998 | -30.8536 | -2.82998 | -27.9848 | -2.82998 | -26.4598
-2.81998 | -28.3411 | -2.81998 | -25.9848 | -2.81998 | -25.6223
-2.80998 | -25.9223 | -2.80998 | -23.9972 | -2.80998 | -24.7348
-2.79998 | -23.6285 | -2.79998 | -22.1097 | -2.79998 | -23.9597
-2.78998 | -21.5722 | -2.78998 | -20.4472 | -2.78998 | -23.241
-2.77998 | -19.6784 | -2.77998 | -19.0097 | -2.77998 | -22.7222
-2.76998 | -18.1909 | -2.76998 | -17.7659 | -2.76998 | -22.2347
-2.75998 | -16.9034 | -2.75998 | -16.6659 | -2.75998 | -21.7472
-2.74998 | -15.7346 | -2.74998 | -15.7596 | -2.74998 | -21.2347
-2.73998 | -14.8908 | -2.73998 | -14.9721 | -2.73998 | -20.9472
-2.72998 | -14.1596 | -2.72998 | -14.3034 | -2.72998 | -20.6097
-2.71998 | -13.5033 | -2.71998 | -13.6596 | -2.71998 | -20.3784
-2.70998 | -12.9096 | -2.70998 | -13.1846 | -2.70998 | -20.1409
-2.69998 | -12.4471 | -2.69998 | -12.7721 | -2.69998 | -19.9722
-2.68998 | -12.0533 | -2.68998 | -12.3096 | -2.68998 | -19.8347
-2.67998 | -11.6158 | -2.67998 | -11.9846 | -2.67998 | -19.6909
-2.66998 | -11.2408 | -2.66998 | -11.6658 | -2.66998 | -19.6847
-2.65998 | -10.9158 | -2.65998 | -11.422 | -2.65998 | -19.6347
-2.64998 | -10.5595 | -2.64998 | -11.1596 | -2.64998 | -19.5659
-2.63998 | -10.2533 | -2.63998 | -10.9533 | -2.63998 | -19.5972
-2.62998 | -9.90328 | -2.62998 | -10.7783 | -2.62998 | -19.6097
-2.61998 | -9.62203 | -2.61998 | -10.5845 | -2.61998 | -19.6097
-2.60998 | -9.29701 | -2.60998 | -10.3783 | -2.60998 | -19.6534
-2.59998 | -8.99076 | -2.59998 | -10.2095 | -2.59998 | -19.6972
-2.58998 | -8.77202 | -2.58998 | -10.0658 | -2.58998 | -19.6284
-2.57998 | -8.50326 | -2.57998 | -9.92827 | -2.57998 | -19.6409
-2.56998 | -8.25325 | -2.56998 | -9.74703 | -2.56998 | -19.6409
-2.55998 | -8.01575 | -2.55998 | -9.62203 | -2.55998 | -19.7222
-2.54998 | -7.80325 | -2.54998 | -9.52827 | -2.54998 | -19.7472
-2.53998 | -7.62199 | -2.53998 | -9.42827 | -2.53998 | -19.6972
-2.52998 | -7.44075 | -2.52998 | -9.35951 | -2.52998 | -19.7034
-2.51998 | -7.27199 | -2.51998 | -9.34078 | -2.51998 | -19.7628
-2.50998 | -7.15948 | -2.50998 | -9.34078 | -2.50998 | -19.8284
-2.49998 | -6.96573 | -2.49998 | -9.29701 | -2.49998 | -19.8222
-2.48998 | -6.83448 | -2.48998 | -9.34078 | -2.48998 | -19.9222
-2.47998 | -6.72823 | -2.47998 | -9.37827 | -2.47998 | -19.9659
-2.46998 | -6.65948 | -2.46998 | -9.47827 | -2.46998 | -19.9722
-2.45998 | -6.50322 | -2.45998 | -9.53453 | -2.45998 | -19.9784
-2.44998 | -6.41572 | -2.44998 | -9.60952 | -2.44998 | -20.1034
-2.43997 | -6.36573 | -2.43997 | -9.70953 | -2.43997 | -20.2347
-2.42997 | -6.26572 | -2.42997 | -9.84077 | -2.42997 | -20.1659
-2.41997 | -6.19698 | -2.41997 | -9.94703 | -2.41997 | -20.2097
-2.40997 | -6.12197 | -2.40997 | -10.1033 | -2.40997 | -20.3472
-2.39997 | -6.04697 | -2.39997 | -10.2283 | -2.39997 | -20.3847
-2.38997 | -6.00947 | -2.38997 | -10.3845 | -2.38997 | -20.3534
-2.37997 | -5.96572 | -2.37997 | -10.5283 | -2.37997 | -20.3722
-2.36997 | -5.88447 | -2.36997 | -10.7033 | -2.36997 | -20.4409
-2.35997 | -5.84072 | -2.35997 | -10.8908 | -2.35997 | -20.4347
-2.34997 | -5.82197 | -2.34997 | -11.0908 | -2.34997 | -20.4284
-2.33997 | -5.78446 | -2.33997 | -11.3033 | -2.33997 | -20.4284
-2.32997 | -5.75947 | -2.32997 | -11.5596 | -2.32997 | -20.4097
-2.31997 | -5.76571 | -2.31997 | -11.7096 | -2.31997 | -20.3534
-2.30997 | -5.75322 | -2.30997 | -11.9283 | -2.30997 | -20.3847
-2.29997 | -5.74071 | -2.29997 | -12.1346 | -2.29997 | -20.4222
-2.28997 | -5.71572 | -2.28997 | -12.3596 | -2.28997 | -20.3784
-2.27997 | -5.70321 | -2.27997 | -12.4721 | -2.27997 | -20.2722
-2.26997 | -5.72196 | -2.26997 | -12.7283 | -2.26997 | -20.2222
-2.25997 | -5.70947 | -2.25997 | -12.8533 | -2.25997 | -20.2097
-2.24997 | -5.67821 | -2.24997 | -13.0096 | -2.24997 | -20.1159
-2.23997 | -5.69696 | -2.23997 | -13.1283 | -2.23997 | -20.0534
-2.22997 | -5.65946 | -2.22997 | -13.2596 | -2.22997 | -19.9534
-2.21997 | -5.64697 | -2.21997 | -13.3783 | -2.21997 | -19.8972
-2.20997 | -5.64697 | -2.20997 | -13.4096 | -2.20997 | -19.8097
-2.19997 | -5.60946 | -2.19997 | -13.4971 | -2.19997 | -19.7097
-2.18997 | -5.60322 | -2.18997 | -13.5658 | -2.18997 | -19.5909
-2.17997 | -5.54072 | -2.17997 | -13.5658 | -2.17997 | -19.4659
-2.16997 | -5.47822 | -2.16997 | -13.5533 | -2.16997 | -19.2097
-2.15997 | -5.3907 | -2.15997 | -13.5721 | -2.15997 | -19.0097
-2.14997 | -5.32196 | -2.14997 | -13.5096 | -2.14997 | -18.7784
-2.13997 | -5.19695 | -2.13997 | -13.4346 | -2.13997 | -18.6409
-2.12997 | -5.13445 | -2.12997 | -13.3721 | -2.12997 | -18.3159
-2.11997 | -5.02195 | -2.11997 | -13.3221 | -2.11997 | -18.0097
-2.10997 | -4.9157 | -2.10997 | -13.2408 | -2.10997 | -17.8034
-2.09997 | -4.8282 | -2.09997 | -13.1408 | -2.09997 | -17.6034
-2.08997 | -4.77195 | -2.08997 | -13.0846 | -2.08997 | -17.3409
-2.07997 | -4.70946 | -2.07997 | -13.0471 | -2.07997 | -17.0784
-2.06997 | -4.7282 | -2.06997 | -12.9971 | -2.06997 | -16.9159
-2.05997 | -4.67196 | -2.05997 | -12.9533 | -2.05997 | -16.7846
-2.04997 | -4.65976 | -2.04997 | -12.9533 | -2.04997 | -16.5596
-2.03997 | -4.67538 | -2.03997 | -12.9721 | -2.03997 | -16.3971
-2.02997 | -4.71789 | -2.02997 | -12.9908 | -2.02997 | -16.3034
-2.01997 | -4.74976 | -2.01997 | -13.0346 | -2.01997 | -16.1596
-2.00997 | -4.78601 | -2.00997 | -13.0471 | -2.00997 | -16.0159
-1.99997 | -4.85539 | -1.99997 | -13.0596 | -1.99997 | -15.9221
-1.98997 | -4.90914 | -1.98997 | -13.0783 | -1.98997 | -15.8284
-1.97997 | -4.95289 | -1.97997 | -13.0408 | -1.97997 | -15.7034
-1.96997 | -5.00226 | -1.96997 | -13.0283 | -1.96997 | -15.6221
-1.95997 | -5.05664 | -1.95997 | -13.0221 | -1.95997 | -15.4659
-1.94997 | -5.09914 | -1.94997 | -12.9658 | -1.94997 | -15.3721
-1.93997 | -5.13727 | -1.93997 | -12.9221 | -1.93997 | -15.2471
-1.92997 | -5.17602 | -1.92997 | -12.9283 | -1.92997 | -15.0971
-1.91997 | -5.21977 | -1.91997 | -12.8596 | -1.91997 | -14.9159
-1.90997 | -5.24664 | -1.90997 | -12.8346 | -1.90997 | -14.7534
-1.89997 | -5.26414 | -1.89997 | -12.7658 | -1.89997 | -14.6971
-1.88997 | -5.27477 | -1.88997 | -12.7471 | -1.88997 | -14.4908
-1.87997 | -5.28914 | -1.87997 | -12.6471 | -1.87997 | -14.1846
-1.86997 | -5.26414 | -1.86997 | -12.4971 | -1.86997 | -13.9471
-1.85997 | -5.24352 | -1.85997 | -12.4033 | -1.85997 | -13.7783
-1.84997 | -5.19914 | -1.84997 | -12.2408 | -1.84997 | -13.4721
-1.83997 | -5.13477 | -1.83997 | -11.9783 | -1.83997 | -13.0783
-1.82997 | -5.05664 | -1.82997 | -11.7596 | -1.82997 | -12.7721
-1.81997 | -4.97789 | -1.81997 | -11.5221 | -1.81997 | -12.5158
-1.80997 | -4.89476 | -1.80997 | -11.2345 | -1.80997 | -12.1221
-1.79997 | -4.80976 | -1.79997 | -10.9345 | -1.79997 | -11.7283
-1.78996 | -4.73289 | -1.78996 | -10.6595 | -1.78996 | -11.5158
-1.77996 | -4.69726 | -1.77996 | -10.4533 | -1.77996 | -11.2533
-1.76996 | -4.66413 | -1.76996 | -10.2158 | -1.76996 | -10.922
-1.75996 | -4.66788 | -1.75996 | -10.0533 | -1.75996 | -10.7158
-1.74996 | -4.67976 | -1.74996 | -9.92827 | -1.74996 | -10.5533
-1.73996 | -4.71663 | -1.73996 | -9.80953 | -1.73996 | -10.4033
-1.72996 | -4.76914 | -1.72996 | -9.72203 | -1.72996 | -10.222
-1.71996 | -4.82476 | -1.71996 | -9.68453 | -1.71996 | -10.0908
-1.70996 | -4.89039 | -1.70996 | -9.61578 | -1.70996 | -10.0283
-1.69996 | -4.94914 | -1.69996 | -9.57203 | -1.69996 | -9.94078
-1.68996 | -5.00164 | -1.68996 | -9.53453 | -1.68996 | -9.82202
-1.67996 | -5.05977 | -1.67996 | -9.44077 | -1.67996 | -9.74077
-1.66996 | -5.10852 | -1.66996 | -9.40952 | -1.66996 | -9.68453
-1.65996 | -5.15164 | -1.65996 | -9.36577 | -1.65996 | -9.58452
-1.64996 | -5.19289 | -1.64996 | -9.29077 | -1.64996 | -9.47202
-1.63996 | -5.22852 | -1.63996 | -9.20327 | -1.63996 | -9.37827
-1.62996 | -5.25477 | -1.62996 | -9.14701 | -1.62996 | -9.31576
-1.61996 | -5.27289 | -1.61996 | -9.07202 | -1.61996 | -9.19076
-1.60996 | -5.28414 | -1.60996 | -8.99701 | -1.60996 | -9.06577
-1.59996 | -5.28477 | -1.59996 | -8.87201 | -1.59996 | -8.97201
-1.58996 | -5.27539 | -1.58996 | -8.78451 | -1.58996 | -8.85952
-1.57996 | -5.27352 | -1.57996 | -8.67826 | -1.57996 | -8.75326
-1.56996 | -5.25227 | -1.56996 | -8.55325 | -1.56996 | -8.63451
-1.55996 | -5.24164 | -1.55996 | -8.42201 | -1.55996 | -8.49701
-1.54996 | -5.22539 | -1.54996 | -8.32826 | -1.54996 | -8.40325
-1.53996 | -5.20352 | -1.53996 | -8.19075 | -1.53996 | -8.272
-1.52996 | -5.19102 | -1.52996 | -8.04075 | -1.52996 | -8.122
-1.51996 | -5.16539 | -1.51996 | -7.947 | -1.51996 | -7.97825
-1.50996 | -5.14227 | -1.50996 | -7.79699 | -1.50996 | -7.85949
-1.49996 | -5.12727 | -1.49996 | -7.62824 | -1.49996 | -7.68449
-1.48996 | -5.08914 | -1.48996 | -7.50949 | -1.48996 | -7.49074
-1.47996 | -5.07352 | -1.47996 | -7.36574 | -1.47996 | -7.37824
-1.46996 | -5.03601 | -1.46996 | -7.20949 | -1.46996 | -7.19699
-1.45996 | -4.99476 | -1.45996 | -7.04074 | -1.45996 | -6.99073
-1.44996 | -4.96601 | -1.44996 | -6.89698 | -1.44996 | -6.79073
-1.43996 | -4.91164 | -1.43996 | -6.74698 | -1.43996 | -6.61572
-1.42996 | -4.86414 | -1.42996 | -6.59072 | -1.42996 | -6.43448
-1.41996 | -4.80976 | -1.41996 | -6.41572 | -1.41996 | -6.20947
-1.40996 | -4.75414 | -1.40996 | -6.25948 | -1.40996 | -6.02196
-1.39996 | -4.69851 | -1.39996 | -6.05322 | -1.39996 | -5.82197
-1.38996 | -4.63038 | -1.38996 | -5.92822 | -1.38996 | -5.61571
-1.37996 | -4.56163 | -1.37996 | -5.75322 | -1.37996 | -5.41571
-1.36996 | -4.48851 | -1.36996 | -5.57196 | -1.36996 | -5.2407
-1.35996 | -4.411 | -1.35996 | -5.41571 | -1.35996 | -5.04695
-1.34996 | -4.34288 | -1.34996 | -5.24696 | -1.34996 | -4.83445
-1.33996 | -4.26288 | -1.33996 | -5.10945 | -1.33996 | -4.66571
-1.32996 | -4.18163 | -1.32996 | -4.9032 | -1.32996 | -4.5157
-1.31996 | -4.09538 | -1.31996 | -4.78444 | -1.31996 | -4.35944
-1.30996 | -4.01225 | -1.30996 | -4.62196 | -1.30996 | -4.14069
-1.29996 | -3.9185 | -1.29996 | -4.44694 | -1.29996 | -3.95537
-1.28996 | -3.831 | -1.28996 | -4.27194 | -1.28996 | -3.78912
-1.27996 | -3.74099 | -1.27996 | -4.12975 | -1.27996 | -3.63349
-1.26996 | -3.65599 | -1.26996 | -3.98912 | -1.26996 | -3.45474
-1.25996 | -3.55724 | -1.25996 | -3.846 | -1.25996 | -3.29286
-1.24996 | -3.46099 | -1.24996 | -3.71099 | -1.24996 | -3.15161
-1.23996 | -3.37099 | -1.23996 | -3.57537 | -1.23996 | -2.98036
-1.22996 | -3.26724 | -1.22996 | -3.44349 | -1.22996 | -2.82848
-1.21996 | -3.16599 | -1.21996 | -3.31036 | -1.21996 | -2.68535
-1.20996 | -3.07536 | -1.20996 | -3.19036 | -1.20996 | -2.55348
-1.19996 | -2.96973 | -1.19996 | -3.05098 | -1.19996 | -2.41285
-1.18996 | -2.87973 | -1.18996 | -2.92536 | -1.18996 | -2.26222
-1.17996 | -2.77285 | -1.17996 | -2.79911 | -1.17996 | -2.13722
-1.16996 | -2.68098 | -1.16996 | -2.66973 | -1.16996 | -2.01659
-1.15996 | -2.5716 | -1.15996 | -2.53035 | -1.15996 | -1.87097
-1.14996 | -2.4741 | -1.14996 | -2.40972 | -1.14996 | -1.71471
-1.13996 | -2.36535 | -1.13996 | -2.26972 | -1.13996 | -1.60909
-1.12995 | -2.25847 | -1.12995 | -2.1391 | -1.12995 | -1.46533
-1.11995 | -2.1541 | -1.11995 | -2.00909 | -1.11995 | -1.34158
-1.10995 | -2.04909 | -1.10995 | -1.86909 | -1.10995 | -1.19783
-1.09995 | -1.93534 | -1.09995 | -1.73721 | -1.09995 | -1.0797
-1.08995 | -1.83722 | -1.08995 | -1.59409 | -1.08995 | -0.952202
-1.07995 | -1.71784 | -1.07995 | -1.45971 | -1.07995 | -0.80845
-1.06995 | -1.60909 | -1.06995 | -1.31971 | -1.06995 | -0.680948
-1.05995 | -1.49034 | -1.05995 | -1.18096 | -1.05995 | -0.562822
-1.04995 | -1.37096 | -1.04995 | -1.04158 | -1.04995 | -0.419693
-1.03995 | -1.24783 | -1.03995 | -0.901576 | -1.03995 | -0.286567
-1.02995 | -1.12033 | -1.02995 | -0.762824 | -1.02995 | -0.165939
-1.01995 | -0.991578 | -1.01995 | -0.625948 | -1.01995 | -0.0378132
-1.00995 | -0.857201 | -1.00995 | -0.479696 | -1.00995 | 0.0971889
-0.999953 | -0.718448 | -0.999953 | -0.331569 | -0.999953 | 0.24166
-0.989953 | -0.572821 | -0.989953 | -0.195315 | -0.989953 | 0.354537
-0.979953 | -0.419693 | -0.979953 | -0.0615644 | -0.979953 | 0.472976
-0.969952 | -0.272818 | -0.969952 | 0.088439 | -0.969952 | 0.609228
-0.959952 | -0.112815 | -0.959952 | 0.235317 | -0.959952 | 0.727042
-0.949952 | 0.0353122 | -0.949952 | 0.381662 | -0.949952 | 0.836169
-0.939952 | 0.189691 | -0.939952 | 0.509727 | -0.939952 | 0.945796
-0.929952 | 0.348724 | -0.929952 | 0.650979 | -0.929952 | 1.08036
-0.919952 | 0.492039 | -0.919952 | 0.777793 | -0.919952 | 1.1618
-0.909951 | 0.625916 | -0.909951 | 0.89542 | -0.909951 | 1.26018
-0.899951 | 0.75323 | -0.899951 | 1.00461 | -0.899951 | 1.38299
-0.889951 | 0.877545 | -0.889951 | 1.11924 | -0.889951 | 1.46893
-0.879951 | 0.993546 | -0.879951 | 1.21549 | -0.879951 | 1.5463
-0.869951 | 1.08886 | -0.869951 | 1.30599 | -0.869951 | 1.62599
-0.859951 | 1.18924 | -0.859951 | 1.39818 | -0.859951 | 1.71471
-0.849951 | 1.28155 | -0.849951 | 1.48305 | -0.849951 | 1.78846
-0.83995 | 1.36668 | -0.83995 | 1.56156 | -0.83995 | 1.84597
-0.82995 | 1.44424 | -0.82995 | 1.63381 | -0.82995 | 1.92409
-0.81995 | 1.51162 | -0.81995 | 1.70471 | -0.81995 | 2.01972
-0.80995 | 1.58443 | -0.80995 | 1.77222 | -0.80995 | 2.06534
-0.79995 | 1.65393 | -0.79995 | 1.82409 | -0.79995 | 2.11222
-0.78995 | 1.70534 | -0.78995 | 1.90159 | -0.78995 | 2.1941
-0.779949 | 1.77159 | -0.779949 | 1.96347 | -0.779949 | 2.26222
-0.769949 | 1.82596 | -0.769949 | 2.01784 | -0.769949 | 2.30722
-0.759949 | 1.88472 | -0.759949 | 2.08222 | -0.759949 | 2.35722
-0.749949 | 1.93784 | -0.749949 | 2.1541 | -0.749949 | 2.43285
-0.739949 | 1.99222 | -0.739949 | 2.20972 | -0.739949 | 2.49973
-0.729949 | 2.04784 | -0.729949 | 2.2666 | -0.729949 | 2.53973
-0.719949 | 2.11222 | -0.719949 | 2.3216 | -0.719949 | 2.58785
-0.709948 | 2.16597 | -0.709948 | 2.39785 | -0.709948 | 2.68598
-0.699948 | 2.22222 | -0.699948 | 2.44473 | -0.699948 | 2.7441
-0.689948 | 2.27722 | -0.689948 | 2.50597 | -0.689948 | 2.78723
-0.679948 | 2.3316 | -0.679948 | 2.5766 | -0.679948 | 2.85786
-0.669948 | 2.39347 | -0.669948 | 2.63973 | -0.669948 | 2.93411
-0.659948 | 2.4541 | -0.659948 | 2.69285 | -0.659948 | 2.98661
-0.649947 | 2.50848 | -0.649947 | 2.75035 | -0.649947 | 3.04098
-0.639947 | 2.56535 | -0.639947 | 2.84223 | -0.639947 | 3.11661
-0.629947 | 2.63035 | -0.629947 | 2.89848 | -0.629947 | 3.19911
-0.619947 | 2.69098 | -0.619947 | 2.94598 | -0.619947 | 3.22911
-0.609947 | 2.74723 | -0.609947 | 3.02098 | -0.609947 | 3.29161
-0.599947 | 2.81473 | -0.599947 | 3.10349 | -0.599947 | 3.39036
-0.589947 | 2.87536 | -0.589947 | 3.16849 | -0.589947 | 3.44349
-0.579947 | 2.93473 | -0.579947 | 3.22786 | -0.579947 | 3.49849
-0.569946 | 2.99536 | -0.569946 | 3.29661 | -0.569946 | 3.56537
-0.559946 | 3.06598 | -0.559946 | 3.38036 | -0.559946 | 3.63599
-0.549946 | 3.13224 | -0.549946 | 3.44412 | -0.549946 | 3.71724
-0.539946 | 3.19911 | -0.539946 | 3.50412 | -0.539946 | 3.78474
-0.529946 | 3.26536 | -0.529946 | 3.59349 | -0.529946 | 3.86975
-0.519945 | 3.33474 | -0.519945 | 3.67224 | -0.519945 | 3.93912
-0.509945 | 3.40599 | -0.509945 | 3.73287 | -0.509945 | 4.001
-0.499945 | 3.46662 | -0.499945 | 3.79537 | -0.499945 | 4.096
-0.489945 | 3.54412 | -0.489945 | 3.89912 | -0.489945 | 4.18663
-0.479945 | 3.62224 | -0.479945 | 3.97287 | -0.479945 | 4.256
-0.469945 | 3.69787 | -0.469945 | 4.0485 | -0.469945 | 4.33538
-0.459944 | 3.77412 | -0.459944 | 4.13475 | -0.459944 | 4.38975
-0.449944 | 3.85475 | -0.449944 | 4.22538 | -0.449944 | 4.49851
-0.439944 | 3.931 | -0.439944 | 4.31225 | -0.439944 | 4.57601
-0.429944 | 4.01725 | -0.429944 | 4.39163 | -0.429944 | 4.64788
-0.419944 | 4.10662 | -0.419944 | 4.50538 | -0.419944 | 4.76351
-0.409944 | 4.19225 | -0.409944 | 4.59851 | -0.409944 | 4.83726
-0.399944 | 4.2885 | -0.399944 | 4.69163 | -0.399944 | 4.90664
-0.389944 | 4.37726 | -0.389944 | 4.79226 | -0.389944 | 5.01101
-0.379943 | 4.47288 | -0.379943 | 4.90789 | -0.379943 | 5.13164
-0.369943 | 4.58288 | -0.369943 | 5.01664 | -0.369943 | 5.23977
-0.359943 | 4.67726 | -0.359943 | 5.12102 | -0.359943 | 5.28477
-0.349943 | 4.78726 | -0.349943 | 5.23414 | -0.349943 | 5.41352
-0.339943 | 4.89914 | -0.339943 | 5.34727 | -0.339943 | 5.56977
-0.329942 | 5.01289 | -0.329942 | 5.47727 | -0.329942 | 5.64165
-0.319942 | 5.11164 | -0.319942 | 5.5754 | -0.319942 | 5.7454
-0.309942 | 5.23852 | -0.309942 | 5.71852 | -0.309942 | 5.89165
-0.299942 | 5.35227 | -0.299942 | 5.85728 | -0.299942 | 6.01166
-0.289942 | 5.46915 | -0.289942 | 5.96978 | -0.289942 | 6.0954
-0.279942 | 5.5804 | -0.279942 | 6.08353 | -0.279942 | 6.20978
-0.269942 | 5.6954 | -0.269942 | 6.22791 | -0.269942 | 6.38729
-0.259942 | 5.81915 | -0.259942 | 6.36291 | -0.259942 | 6.49729
-0.249941 | 5.92978 | -0.249941 | 6.49166 | -0.249941 | 6.54354
-0.239941 | 6.03728 | -0.239941 | 6.61041 | -0.239941 | 6.69416
-0.229941 | 6.16916 | -0.229941 | 6.75854 | -0.229941 | 6.85854
-0.219941 | 6.27791 | -0.219941 | 6.88167 | -0.219941 | 6.95604
-0.209941 | 6.38729 | -0.209941 | 6.99792 | -0.209941 | 7.02605
-0.199941 | 6.49166 | -0.199941 | 7.14292 | -0.199941 | 7.18042
-0.18994 | 6.60791 | -0.18994 | 7.28042 | -0.18994 | 7.31542
-0.17994 | 6.71354 | -0.17994 | 7.37105 | -0.17994 | 7.41168
-0.16994 | 6.82979 | -0.16994 | 7.48543 | -0.16994 | 7.50355
-0.15994 | 6.93292 | -0.15994 | 7.63605 | -0.15994 | 7.65605
-0.14994 | 7.04917 | -0.14994 | 7.74106 | -0.14994 | 7.78418
-0.13994 | 7.14667 | -0.13994 | 7.84356 | -0.13994 | 7.85731
-0.12994 | 7.25042 | -0.12994 | 7.97043 | -0.12994 | 7.96418
-0.119939 | 7.35417 | -0.119939 | 8.10044 | -0.119939 | 8.13794
-0.109939 | 7.46855 | -0.109939 | 8.20481 | -0.109939 | 8.21919
-0.0999391 | 7.56355 | -0.0999391 | 8.30919 | -0.0999391 | 8.26669
-0.0899391 | 7.66168 | -0.0899391 | 8.44544 | -0.0899391 | 8.39857
-0.0799389 | 7.76293 | -0.0799389 | 8.55794 | -0.0799389 | 8.51982
-0.0699387 | 7.87418 | -0.0699387 | 8.64107 | -0.0699387 | 8.61857
-0.0599384 | 7.97731 | -0.0599384 | 8.74545 | -0.0599384 | 8.68857
-0.0499382 | 8.07606 | -0.0499382 | 8.89857 | -0.0499382 | 8.78045
-0.039938 | 8.17294 | -0.039938 | 8.99482 | -0.039938 | 8.91232
-0.0299382 | 8.28294 | -0.0299382 | 9.0717 | -0.0299382 | 9.01045
-0.019938 | 8.39294 | -0.019938 | 9.2042 | -0.019938 | 9.07795
-0.00993776 | 8.51357 | -0.00993776 | 9.33045 | -0.00993776 | 9.2067