## Sheet1
CV i vs E Scan 1 |  | CV i vs E Scan 2 |  | CV i vs E Scan 3
V | µA | V | µA | V | µA
6.24657e-05 | 3.21889 | 6.24657e-05 | 15.8596 | 6.24657e-05 | 11.6374
0.0100627 | 2.46882 | 0.0100627 | 15.9034 | 0.0100627 | 11.7455
0.0200629 | 1.90616 | 0.0200629 | 15.9096 | 0.0200629 | 11.8399
0.0300632 | 1.90616 | 0.0300632 | 15.9971 | 0.0300632 | 11.9517
0.0400629 | 1.90616 | 0.0400629 | 16.0659 | 0.0400629 | 12.0617
0.0500631 | 2.83442 | 0.0500631 | 16.1159 | 0.0500631 | 12.1811
0.0600634 | 2.94068 | 0.0600634 | 16.1909 | 0.0600634 | 12.3061
0.0700636 | 3.10316 | 0.0700636 | 16.2534 | 0.0700636 | 12.4155
0.0800638 | 3.29692 | 0.0800638 | 16.3471 | 0.0800638 | 12.5436
0.090064 | 3.45318 | 0.090064 | 16.4159 | 0.090064 | 12.6749
0.100064 | 3.67412 | 0.100064 | 16.4721 | 0.100064 | 12.7861
0.110064 | 3.87225 | 0.110064 | 16.5221 | 0.110064 | 12.9099
0.120064 | 4.076 | 0.120064 | 16.6034 | 0.120064 | 13.0249
0.130064 | 4.2985 | 0.130064 | 16.6596 | 0.130064 | 13.1449
0.140065 | 4.51226 | 0.140065 | 16.7284 | 0.140065 | 13.253
0.150065 | 4.74101 | 0.150065 | 16.7909 | 0.150065 | 13.3655
0.160065 | 4.97539 | 0.160065 | 16.8471 | 0.160065 | 13.4805
0.170065 | 5.21102 | 0.170065 | 16.8971 | 0.170065 | 13.608
0.180065 | 5.45727 | 0.180065 | 16.9534 | 0.180065 | 13.7224
0.190065 | 5.70165 | 0.190065 | 17.0159 | 0.190065 | 13.8674
0.200066 | 5.94915 | 0.200066 | 17.1159 | 0.200066 | 13.9918
0.210066 | 6.20853 | 0.210066 | 17.2159 | 0.210066 | 14.1493
0.220066 | 6.45479 | 0.220066 | 17.3034 | 0.220066 | 14.2918
0.230066 | 6.70354 | 0.230066 | 17.4222 | 0.230066 | 14.4487
0.240066 | 6.94229 | 0.240066 | 17.5659 | 0.240066 | 14.6043
0.250066 | 7.1848 | 0.250066 | 17.7222 | 0.250066 | 14.7718
0.260067 | 7.39605 | 0.260067 | 17.8596 | 0.260067 | 14.9493
0.270067 | 7.62418 | 0.270067 | 18.0096 | 0.270067 | 15.1255
0.280067 | 7.83543 | 0.280067 | 18.2096 | 0.280067 | 15.3062
0.290067 | 8.02794 | 0.290067 | 18.3659 | 0.290067 | 15.5055
0.300067 | 8.22731 | 0.300067 | 18.5596 | 0.300067 | 15.6949
0.310067 | 8.41544 | 0.310067 | 18.7659 | 0.310067 | 15.9137
0.320067 | 8.59857 | 0.320067 | 18.9347 | 0.320067 | 16.1159
0.330068 | 8.78232 | 0.330068 | 19.1847 | 0.330068 | 16.3221
0.340068 | 8.9717 | 0.340068 | 19.3847 | 0.340068 | 16.5221
0.350068 | 9.16045 | 0.350068 | 19.5847 | 0.350068 | 16.7721
0.360068 | 9.35858 | 0.360068 | 19.8347 | 0.360068 | 16.9596
0.370068 | 9.56171 | 0.370068 | 20.0409 | 0.370068 | 17.1971
0.380068 | 9.73921 | 0.380068 | 20.2472 | 0.380068 | 17.4471
0.390069 | 9.94484 | 0.390069 | 20.4722 | 0.390069 | 17.6534
0.400069 | 10.1405 | 0.400069 | 20.6472 | 0.400069 | 17.8909
0.410069 | 10.3205 | 0.410069 | 20.8722 | 0.410069 | 18.1534
0.420069 | 10.5105 | 0.420069 | 21.0284 | 0.420069 | 18.3972
0.430069 | 10.6786 | 0.430069 | 21.2034 | 0.430069 | 18.6472
0.440069 | 10.858 | 0.440069 | 21.3972 | 0.440069 | 18.8722
0.450069 | 11.023 | 0.450069 | 21.5472 | 0.450069 | 19.0972
0.46007 | 11.1836 | 0.46007 | 21.7097 | 0.46007 | 19.3159
0.47007 | 11.3367 | 0.47007 | 21.9097 | 0.47007 | 19.5659
0.48007 | 11.4849 | 0.48007 | 22.1222 | 0.48007 | 19.8347
0.49007 | 11.6249 | 0.49007 | 22.3285 | 0.49007 | 20.0597
0.50007 | 11.7717 | 0.50007 | 22.5285 | 0.50007 | 20.2784
0.51007 | 11.888 | 0.51007 | 22.766 | 0.51007 | 20.5409
0.520071 | 12.0236 | 0.520071 | 23.0097 | 0.520071 | 20.7347
0.530071 | 12.1336 | 0.530071 | 23.2535 | 0.530071 | 20.9472
0.540071 | 12.2524 | 0.540071 | 23.5222 | 0.540071 | 21.2034
0.550071 | 12.3511 | 0.550071 | 23.7535 | 0.550071 | 21.4035
0.560071 | 12.4374 | 0.560071 | 23.9972 | 0.560071 | 21.616
0.570071 | 12.5143 | 0.570071 | 24.291 | 0.570071 | 21.8597
0.580071 | 12.6186 | 0.580071 | 24.6098 | 0.580071 | 22.0347
0.590072 | 12.6911 | 0.590072 | 24.8472 | 0.590072 | 22.2285
0.600071 | 12.7874 | 0.600071 | 25.1348 | 0.600071 | 22.4222
0.610072 | 12.8849 | 0.610072 | 25.4035 | 0.610072 | 22.5972
0.620072 | 12.9786 | 0.620072 | 25.6598 | 0.620072 | 22.7472
0.630072 | 13.0805 | 0.630072 | 25.8598 | 0.630072 | 22.941
0.640072 | 13.1911 | 0.640072 | 26.0973 | 0.640072 | 23.0097
0.650073 | 13.3199 | 0.650073 | 26.2535 | 0.650073 | 23.1222
0.660072 | 13.4474 | 0.660072 | 26.341 | 0.660072 | 23.191
0.670073 | 13.6218 | 0.670073 | 26.4598 | 0.670073 | 23.2597
0.680073 | 13.7849 | 0.680073 | 26.4973 | 0.680073 | 23.2597
0.690073 | 13.978 | 0.690073 | 26.5535 | 0.690073 | 23.2566
0.700073 | 14.1968 | 0.700073 | 26.5723 | 0.700073 | 23.241
0.710073 | 14.4474 | 0.710073 | 26.566 | 0.710073 | 23.266
0.720074 | 14.733 | 0.720074 | 26.6223 | 0.720074 | 23.2097
0.730073 | 15.0462 | 0.730073 | 26.591 | 0.730073 | 23.2285
0.740074 | 15.4087 | 0.740074 | 26.6473 | 0.740074 | 23.2035
0.750074 | 15.7937 | 0.750074 | 26.7035 | 0.750074 | 23.2472
0.760074 | 16.2659 | 0.760074 | 26.766 | 0.760074 | 23.2347
0.770074 | 16.7409 | 0.770074 | 26.8223 | 0.770074 | 23.2722
0.780075 | 17.3409 | 0.780075 | 26.9535 | 0.780075 | 23.2785
0.790074 | 18.0096 | 0.790074 | 27.0473 | 0.790074 | 23.3597
0.800075 | 18.8784 | 0.800075 | 27.2535 | 0.800075 | 23.4472
0.810075 | 19.8409 | 0.810075 | 27.3973 | 0.810075 | 23.516
0.820075 | 21.0472 | 0.820075 | 27.5785 | 0.820075 | 23.616
0.830075 | 22.441 | 0.830075 | 27.8223 | 0.830075 | 23.7785
0.840075 | 24.1722 | 0.840075 | 28.0723 | 0.840075 | 23.8785
0.850075 | 26.1223 | 0.850075 | 28.3223 | 0.850075 | 24.0222
0.860075 | 28.2098 | 0.860075 | 28.5598 | 0.860075 | 24.1597
0.870076 | 30.4786 | 0.870076 | 28.8223 | 0.870076 | 24.3222
0.880076 | 32.7349 | 0.880076 | 29.0536 | 0.880076 | 24.466
0.890076 | 34.8161 | 0.890076 | 29.2411 | 0.890076 | 24.616
0.900076 | 36.5474 | 0.900076 | 29.3536 | 0.900076 | 24.7097
0.910077 | 37.8662 | 0.910077 | 29.4723 | 0.910077 | 24.791
0.920076 | 38.7975 | 0.920076 | 29.4348 | 0.920076 | 24.8847
0.930077 | 39.285 | 0.930077 | 29.4661 | 0.930077 | 24.8973
0.940077 | 39.3537 | 0.940077 | 29.3911 | 0.940077 | 24.8785
0.950077 | 39.1912 | 0.950077 | 29.2848 | 0.950077 | 24.8723
0.960077 | 38.7475 | 0.960077 | 29.1598 | 0.960077 | 24.7972
0.970078 | 38.0787 | 0.970078 | 29.1098 | 0.970078 | 24.7597
0.980077 | 37.3349 | 0.980077 | 28.9598 | 0.980077 | 24.6722
0.990077 | 36.4474 | 0.990077 | 28.8036 | 0.990077 | 24.5847
1.00008 | 35.5537 | 1.00008 | 28.6536 | 1.00008 | 24.4972
1.01008 | 34.6349 | 1.01008 | 28.5786 | 1.01008 | 24.491
1.02008 | 33.7286 | 1.02008 | 28.4661 | 1.02008 | 24.4222
1.03008 | 32.8536 | 1.03008 | 28.3786 | 1.03008 | 24.3847
1.04008 | 32.0911 | 1.04008 | 28.2911 | 1.04008 | 24.3347
1.05008 | 31.3724 | 1.05008 | 28.1911 | 1.05008 | 24.3285
1.06008 | 30.7348 | 1.06008 | 28.1536 | 1.06008 | 24.316
1.07008 | 30.1223 | 1.07008 | 28.1598 | 1.07008 | 24.2723
1.08008 | 29.6536 | 1.08008 | 28.1348 | 1.08008 | 24.2972
1.09008 | 29.1723 | 1.09008 | 28.1348 | 1.09008 | 24.3222
1.10008 | 28.8473 | 1.10008 | 28.1723 | 1.10008 | 24.3347
1.11008 | 28.6286 | 1.11008 | 28.2161 | 1.11008 | 24.441
1.12008 | 28.4536 | 1.12008 | 28.2723 | 1.12008 | 24.4848
1.13008 | 28.3473 | 1.13008 | 28.3348 | 1.13008 | 24.566
1.14008 | 28.316 | 1.14008 | 28.3973 | 1.14008 | 24.6285
1.15008 | 28.4223 | 1.15008 | 28.5098 | 1.15008 | 24.7535
1.16008 | 28.5598 | 1.16008 | 28.5973 | 1.16008 | 24.8285
1.17008 | 28.7036 | 1.17008 | 28.6786 | 1.17008 | 24.941
1.18008 | 28.9598 | 1.18008 | 28.7536 | 1.18008 | 25.0222
1.19008 | 29.1598 | 1.19008 | 28.8786 | 1.19008 | 25.166
1.20008 | 29.4286 | 1.20008 | 28.9786 | 1.20008 | 25.241
1.21008 | 29.6036 | 1.21008 | 29.0786 | 1.21008 | 25.416
1.22008 | 29.8223 | 1.22008 | 29.1973 | 1.22008 | 25.5098
1.23008 | 29.9536 | 1.23008 | 29.2848 | 1.23008 | 25.6723
1.24008 | 30.1286 | 1.24008 | 29.3973 | 1.24008 | 25.7723
1.25008 | 30.2411 | 1.25008 | 29.5473 | 1.25008 | 25.941
1.26008 | 30.3411 | 1.26008 | 29.5973 | 1.26008 | 26.0535
1.27008 | 30.4536 | 1.27008 | 29.7536 | 1.27008 | 26.241
1.28008 | 30.5661 | 1.28008 | 29.8848 | 1.28008 | 26.4035
1.29008 | 30.6849 | 1.29008 | 29.9973 | 1.29008 | 26.5973
1.30008 | 30.8536 | 1.30008 | 30.1286 | 1.30008 | 26.7785
1.31008 | 31.0724 | 1.31008 | 30.2973 | 1.31008 | 26.9973
1.32008 | 31.3161 | 1.32008 | 30.4536 | 1.32008 | 27.2973
1.33008 | 31.6286 | 1.33008 | 30.7286 | 1.33008 | 27.616
1.34008 | 31.9599 | 1.34008 | 30.9661 | 1.34008 | 27.9723
1.35008 | 32.3849 | 1.35008 | 31.2849 | 1.35008 | 28.3661
1.36008 | 32.8536 | 1.36008 | 31.6724 | 1.36008 | 28.8786
1.37008 | 33.3786 | 1.37008 | 32.1161 | 1.37008 | 29.4348
1.38008 | 34.0036 | 1.38008 | 32.6411 | 1.38008 | 30.0161
1.39008 | 34.6599 | 1.39008 | 33.2224 | 1.39008 | 30.6786
1.40008 | 35.4599 | 1.40008 | 33.9036 | 1.40008 | 31.4474
1.41008 | 36.2974 | 1.41008 | 34.6911 | 1.41008 | 32.2849
1.42008 | 37.2725 | 1.42008 | 35.5412 | 1.42008 | 33.2161
1.43008 | 38.4412 | 1.43008 | 36.5224 | 1.43008 | 34.2161
1.44008 | 39.6725 | 1.44008 | 37.6287 | 1.44008 | 35.3412
1.45008 | 41.0788 | 1.45008 | 38.8287 | 1.45008 | 36.5912
1.46008 | 42.6663 | 1.46008 | 40.185 | 1.46008 | 37.9225
1.47009 | 44.5038 | 1.47009 | 41.685 | 1.47009 | 39.4662
1.48008 | 46.4788 | 1.48008 | 43.385 | 1.48008 | 41.1225
1.49009 | 48.6164 | 1.49009 | 45.2851 | 1.49009 | 42.9163
1.50009 | 50.8852 | 1.50009 | 47.3289 | 1.50009 | 44.8726
1.51009 | 53.1602 | 1.51009 | 49.4664 | 1.51009 | 46.8913
1.52009 | 55.404 | 1.52009 | 51.6227 | 1.52009 | 48.9226
1.53009 | 57.479 | 1.53009 | 53.7102 | 1.53009 | 51.0039
1.54009 | 59.2415 | 1.54009 | 55.6727 | 1.54009 | 52.9414
1.55009 | 60.7978 | 1.55009 | 57.5352 | 1.55009 | 54.7727
1.56009 | 61.9103 | 1.56009 | 59.2728 | 1.56009 | 56.5165
1.57009 | 62.7603 | 1.57009 | 60.8478 | 1.57009 | 58.1228
1.58009 | 63.3478 | 1.58009 | 62.2416 | 1.58009 | 59.479
1.59009 | 63.8479 | 1.59009 | 63.5478 | 1.59009 | 60.6603
1.60009 | 64.3979 | 1.60009 | 64.5291 | 1.60009 | 61.5853
1.61009 | 64.9479 | 1.61009 | 65.4229 | 1.61009 | 62.2853
1.62009 | 65.7416 | 1.62009 | 66.1666 | 1.62009 | 62.7916
1.63009 | 66.7354 | 1.63009 | 66.8292 | 1.63009 | 63.3166
1.64009 | 67.8667 | 1.64009 | 67.5979 | 1.64009 | 63.9416
1.65009 | 69.2667 | 1.65009 | 68.5604 | 1.65009 | 64.8166
1.66009 | 70.9605 | 1.66009 | 69.8604 | 1.66009 | 65.9291
1.67009 | 72.823 | 1.67009 | 71.4542 | 1.67009 | 67.4667
1.68009 | 75.0668 | 1.68009 | 73.3605 | 1.68009 | 69.3104
1.69009 | 77.5043 | 1.69009 | 75.5605 | 1.69009 | 71.4355
1.70009 | 80.0481 | 1.70009 | 77.9981 | 1.70009 | 73.6855
1.71009 | 82.7919 | 1.71009 | 80.5043 | 1.71009 | 76.1043
1.72009 | 85.4857 | 1.72009 | 83.1106 | 1.72009 | 78.5481
1.73009 | 88.2607 | 1.73009 | 85.6232 | 1.73009 | 80.8981
1.74009 | 90.742 | 1.74009 | 87.9545 | 1.74009 | 83.0482
1.75009 | 93.0983 | 1.75009 | 90.1545 | 1.75009 | 85.0982
1.76009 | 95.1421 | 1.76009 | 92.0733 | 1.76009 | 86.9045
1.77009 | 97.0046 | 1.77009 | 93.8546 | 1.77009 | 88.5545
1.78009 | 98.6546 | 1.78009 | 95.4358 | 1.78009 | 90.1232
1.79009 | 100.23 | 1.79009 | 97.0359 | 1.79009 | 91.6858
1.80009 | 101.705 | 1.80009 | 98.6171 | 1.80009 | 93.2296
1.79009 | 86.5419 | 1.79009 | 84.5857 | 1.79009 | 79.5731
1.78009 | 75.5668 | 1.78009 | 74.4793 | 1.78009 | 69.6979
1.77009 | 66.9604 | 1.77009 | 66.5541 | 1.77009 | 62.0041
1.76009 | 59.854 | 1.76009 | 59.8353 | 1.76009 | 55.5852
1.75009 | 53.7102 | 1.75009 | 54.1414 | 1.75009 | 50.0601
1.74009 | 48.3226 | 1.74009 | 49.0289 | 1.74009 | 45.1726
1.73009 | 43.5788 | 1.73009 | 44.4413 | 1.73009 | 40.7537
1.72009 | 39.3037 | 1.72009 | 40.1975 | 1.72009 | 36.7662
1.71009 | 35.5724 | 1.71009 | 36.4224 | 1.71009 | 33.1974
1.70009 | 32.2161 | 1.70009 | 33.0161 | 1.70009 | 29.9348
1.69009 | 29.2911 | 1.69009 | 29.9911 | 1.69009 | 27.0723
1.68009 | 26.6723 | 1.68009 | 27.2535 | 1.68009 | 24.4972
1.67009 | 24.466 | 1.67009 | 24.8535 | 1.67009 | 22.2222
1.66009 | 22.4347 | 1.66009 | 22.7785 | 1.66009 | 20.1909
1.65009 | 20.6159 | 1.65009 | 20.9159 | 1.65009 | 18.4534
1.64009 | 19.0534 | 1.64009 | 19.2659 | 1.64009 | 16.9221
1.63009 | 17.5972 | 1.63009 | 17.7846 | 1.63009 | 15.5721
1.62009 | 16.2971 | 1.62009 | 16.4784 | 1.62009 | 14.3283
1.61009 | 15.0659 | 1.61009 | 15.3033 | 1.61009 | 13.2471
1.60009 | 13.9783 | 1.60009 | 14.2283 | 1.60009 | 12.2471
1.59009 | 12.9533 | 1.59009 | 13.2846 | 1.59009 | 11.3783
1.58009 | 12.0471 | 1.58009 | 12.3971 | 1.58009 | 10.5533
1.57009 | 11.1908 | 1.57009 | 11.5908 | 1.57009 | 9.82203
1.56009 | 10.4158 | 1.56009 | 10.8533 | 1.56009 | 9.19702
1.55009 | 9.75952 | 1.55009 | 10.2158 | 1.55009 | 8.59702
1.54009 | 9.15952 | 1.54009 | 9.59702 | 1.54009 | 8.01575
1.53009 | 8.60326 | 1.53009 | 9.07202 | 1.53009 | 7.55324
1.52009 | 8.0595 | 1.52009 | 8.59075 | 1.52009 | 7.10323
1.51009 | 7.672 | 1.51009 | 8.147 | 1.51009 | 6.64697
1.50009 | 7.26573 | 1.50009 | 7.74698 | 1.50009 | 6.29072
1.49009 | 6.90949 | 1.49009 | 7.372 | 1.49009 | 5.95322
1.48008 | 6.57198 | 1.48008 | 7.01573 | 1.48008 | 5.64072
1.47009 | 6.25947 | 1.47009 | 6.76572 | 1.47009 | 5.3782
1.46008 | 5.99697 | 1.46008 | 6.46572 | 1.46008 | 5.12195
1.45008 | 5.70946 | 1.45008 | 6.20322 | 1.45008 | 4.8532
1.44008 | 5.45321 | 1.44008 | 5.99072 | 1.44008 | 4.65319
1.43008 | 5.24695 | 1.43008 | 5.77822 | 1.43008 | 4.44694
1.42008 | 5.02195 | 1.42008 | 5.55947 | 1.42008 | 4.27818
1.41008 | 4.8157 | 1.41008 | 5.37195 | 1.41008 | 4.04694
1.40008 | 4.62193 | 1.40008 | 5.17821 | 1.40008 | 3.8835
1.39008 | 4.42195 | 1.39008 | 4.97196 | 1.39008 | 3.73037
1.38008 | 4.21569 | 1.38008 | 4.8032 | 1.38008 | 3.55537
1.37008 | 4.04069 | 1.37008 | 4.58443 | 1.37008 | 3.39286
1.36008 | 3.85662 | 1.36008 | 4.43444 | 1.36008 | 3.22286
1.35008 | 3.70724 | 1.35008 | 4.27818 | 1.35008 | 3.05661
1.34008 | 3.51412 | 1.34008 | 4.07662 | 1.34008 | 2.90036
1.33008 | 3.34036 | 1.33008 | 3.91475 | 1.33008 | 2.74473
1.32008 | 3.16224 | 1.32008 | 3.73474 | 1.32008 | 2.57848
1.31008 | 2.98911 | 1.31008 | 3.55474 | 1.31008 | 2.4216
1.30008 | 2.78348 | 1.30008 | 3.37724 | 1.30008 | 2.26347
1.29008 | 2.59223 | 1.29008 | 3.21224 | 1.29008 | 2.12097
1.28008 | 2.39285 | 1.28008 | 3.03286 | 1.28008 | 1.94222
1.27008 | 2.16722 | 1.27008 | 2.85536 | 1.27008 | 1.78721
1.26008 | 1.92222 | 1.26008 | 2.67473 | 1.26008 | 1.63221
1.25008 | 1.67846 | 1.25008 | 2.51223 | 1.25008 | 1.47221
1.24008 | 1.38721 | 1.24008 | 2.3141 | 1.24008 | 1.32096
1.23008 | 1.11283 | 1.23008 | 2.13347 | 1.23008 | 1.16283
1.22008 | 0.824075 | 1.22008 | 1.96097 | 1.22008 | 1.01533
1.21008 | 0.544696 | 1.21008 | 1.78409 | 1.21008 | 0.8622
1.20008 | 0.269692 | 1.20008 | 1.60096 | 1.20008 | 0.719073
1.19008 | -0.0109386 | 1.19008 | 1.44284 | 1.19008 | 0.585322
1.18008 | -0.245316 | 1.18008 | 1.26783 | 1.18008 | 0.435319
1.17008 | -0.488445 | 1.17008 | 1.11095 | 1.17008 | 0.328443
1.16008 | -0.697824 | 1.16008 | 0.969076 | 1.16008 | 0.176566
1.15008 | -0.880951 | 1.15008 | 0.825324 | 1.15008 | 0.0484371
1.14008 | -1.06783 | 1.14008 | 0.689073 | 1.14008 | -0.0696898
1.13008 | -1.25221 | 1.13008 | 0.543447 | 1.13008 | -0.198441
1.12008 | -1.43096 | 1.12008 | 0.392818 | 1.12008 | -0.316786
1.11008 | -1.61221 | 1.11008 | 0.239692 | 1.11008 | -0.455101
1.10008 | -1.79471 | 1.10008 | 0.090313 | 1.10008 | -0.58004
1.09008 | -1.99097 | 1.09008 | -0.0790644 | 1.09008 | -0.712605
1.08008 | -2.18972 | 1.08008 | -0.239692 | 1.08008 | -0.862669
1.07008 | -2.3991 | 1.07008 | -0.4206 | 1.07008 | -0.991859
1.06008 | -2.61598 | 1.06008 | -0.611916 | 1.06008 | -1.1508
1.05008 | -2.87223 | 1.05008 | -0.832669 | 1.05008 | -1.33655
1.04008 | -3.17786 | 1.04008 | -1.08317 | 1.04008 | -1.51324
1.03008 | -3.52099 | 1.03008 | -1.36343 | 1.03008 | -1.729
1.02008 | -3.94225 | 1.02008 | -1.69381 | 1.02008 | -1.95287
1.01008 | -4.46851 | 1.01008 | -2.00994 | 1.01008 | -2.23097
1.00008 | -5.11227 | 1.00008 | -2.46535 | 1.00008 | -2.50535
0.990077 | -5.87853 | 0.990077 | -2.89223 | 0.990077 | -2.83848
0.980077 | -6.76854 | 0.980077 | -3.37161 | 0.980077 | -3.24286
0.970078 | -7.80731 | 0.970078 | -3.9135 | 0.970078 | -3.69349
0.960077 | -8.94545 | 0.960077 | -4.44663 | 0.960077 | -4.14975
0.950077 | -10.1023 | 0.950077 | -5.01164 | 0.950077 | -4.60038
0.940077 | -11.143 | 0.940077 | -5.55352 | 0.940077 | -5.05101
0.930077 | -12.0642 | 0.930077 | -6.0279 | 0.930077 | -5.45415
0.920076 | -12.8261 | 0.920076 | -6.42104 | 0.920076 | -5.82165
0.910077 | -13.3343 | 0.910077 | -6.74979 | 0.910077 | -6.12916
0.900076 | -13.663 | 0.900076 | -7.01167 | 0.900076 | -6.39479
0.890076 | -13.8411 | 0.890076 | -7.20917 | 0.890076 | -6.62041
0.880076 | -13.8855 | 0.880076 | -7.3723 | 0.880076 | -6.82229
0.870076 | -13.8174 | 0.870076 | -7.4923 | 0.870076 | -6.97667
0.860075 | -13.633 | 0.860075 | -7.57855 | 0.860075 | -7.08855
0.850075 | -13.3743 | 0.850075 | -7.6148 | 0.850075 | -7.16042
0.840075 | -13.0793 | 0.840075 | -7.61418 | 0.840075 | -7.19917
0.830075 | -12.7236 | 0.830075 | -7.56918 | 0.830075 | -7.1923
0.820075 | -12.3724 | 0.820075 | -7.50293 | 0.820075 | -7.16855
0.810075 | -12.0424 | 0.810075 | -7.40355 | 0.810075 | -7.1098
0.800075 | -11.7505 | 0.800075 | -7.29417 | 0.800075 | -7.04667
0.790074 | -11.4674 | 0.790074 | -7.2123 | 0.790074 | -6.96917
0.780075 | -11.2049 | 0.780075 | -7.11542 | 0.780075 | -6.89667
0.770074 | -10.9786 | 0.770074 | -7.00917 | 0.770074 | -6.82979
0.760074 | -10.7811 | 0.760074 | -6.93354 | 0.760074 | -6.76104
0.750074 | -10.5923 | 0.750074 | -6.84792 | 0.750074 | -6.70042
0.740074 | -10.4248 | 0.740074 | -6.78729 | 0.740074 | -6.65166
0.730073 | -10.288 | 0.730073 | -6.72667 | 0.730073 | -6.61916
0.720074 | -10.1655 | 0.720074 | -6.66916 | 0.720074 | -6.58666
0.710073 | -10.0498 | 0.710073 | -6.64229 | 0.710073 | -6.56979
0.700073 | -9.95672 | 0.700073 | -6.59916 | 0.700073 | -6.53916
0.690073 | -9.88609 | 0.690073 | -6.58479 | 0.690073 | -6.52104
0.680073 | -9.82796 | 0.680073 | -6.55979 | 0.680073 | -6.52229
0.670073 | -9.77546 | 0.670073 | -6.54854 | 0.670073 | -6.52354
0.660072 | -9.71734 | 0.660072 | -6.55791 | 0.660072 | -6.54229
0.650073 | -9.68359 | 0.650073 | -6.55791 | 0.650073 | -6.56416
0.640072 | -9.64421 | 0.640072 | -6.55791 | 0.640072 | -6.58104
0.630072 | -9.63858 | 0.630072 | -6.57041 | 0.630072 | -6.60604
0.620072 | -9.60108 | 0.620072 | -6.60354 | 0.620072 | -6.62791
0.610072 | -9.59921 | 0.610072 | -6.62979 | 0.610072 | -6.65541
0.600071 | -9.58921 | 0.600071 | -6.63854 | 0.600071 | -6.68666
0.590072 | -9.58858 | 0.590072 | -6.66166 | 0.590072 | -6.72729
0.580071 | -9.59921 | 0.580071 | -6.70416 | 0.580071 | -6.76104
0.570071 | -9.60233 | 0.570071 | -6.73104 | 0.570071 | -6.80729
0.560071 | -9.61859 | 0.560071 | -6.76042 | 0.560071 | -6.86354
0.550071 | -9.63171 | 0.550071 | -6.80229 | 0.550071 | -6.90229
0.540071 | -9.65859 | 0.540071 | -6.84417 | 0.540071 | -6.94479
0.530071 | -9.68546 | 0.530071 | -6.88417 | 0.530071 | -6.98854
0.520071 | -9.71671 | 0.520071 | -6.92479 | 0.520071 | -7.03417
0.51007 | -9.75984 | 0.51007 | -6.97167 | 0.51007 | -7.08292
0.50007 | -9.79921 | 0.50007 | -7.0148 | 0.50007 | -7.1473
0.49007 | -9.84171 | 0.49007 | -7.0723 | 0.49007 | -7.2023
0.48007 | -9.89984 | 0.48007 | -7.11417 | 0.48007 | -7.26105
0.47007 | -9.96547 | 0.47007 | -7.1748 | 0.47007 | -7.31668
0.46007 | -10.0323 | 0.46007 | -7.22105 | 0.46007 | -7.37105
0.450069 | -10.1148 | 0.450069 | -7.2798 | 0.450069 | -7.4273
0.440069 | -10.1967 | 0.440069 | -7.34167 | 0.440069 | -7.49793
0.430069 | -10.2498 | 0.430069 | -7.39918 | 0.430069 | -7.55355
0.420069 | -10.3223 | 0.420069 | -7.4523 | 0.420069 | -7.60105
0.410069 | -10.3836 | 0.410069 | -7.4948 | 0.410069 | -7.65418
0.400069 | -10.4348 | 0.400069 | -7.53918 | 0.400069 | -7.69606
0.390069 | -10.4767 | 0.390069 | -7.57043 | 0.390069 | -7.73168
0.380068 | -10.5148 | 0.380068 | -7.60105 | 0.380068 | -7.75168
0.370068 | -10.5361 | 0.370068 | -7.6323 | 0.370068 | -7.78418
0.360068 | -10.5786 | 0.360068 | -7.66106 | 0.360068 | -7.79606
0.350068 | -10.6111 | 0.350068 | -7.67856 | 0.350068 | -7.82543
0.340068 | -10.6492 | 0.340068 | -7.70043 | 0.340068 | -7.84918
0.330068 | -10.7074 | 0.330068 | -7.73293 | 0.330068 | -7.87231
0.320067 | -10.7611 | 0.320067 | -7.75668 | 0.320067 | -7.90293
0.310067 | -10.8136 | 0.310067 | -7.79293 | 0.310067 | -7.91731
0.300067 | -10.8742 | 0.300067 | -7.80231 | 0.300067 | -7.95418
0.290067 | -10.923 | 0.290067 | -7.84293 | 0.290067 | -7.96856
0.280067 | -10.9861 | 0.280067 | -7.87418 | 0.280067 | -7.99606
0.270067 | -11.0436 | 0.270067 | -7.90106 | 0.270067 | -8.03981
0.260067 | -11.1124 | 0.260067 | -7.92981 | 0.260067 | -8.06481
0.250066 | -11.1605 | 0.250066 | -7.95918 | 0.250066 | -8.08794
0.240066 | -11.2217 | 0.240066 | -7.98543 | 0.240066 | -8.12481
0.230066 | -11.2961 | 0.230066 | -8.01794 | 0.230066 | -8.15106
0.220066 | -11.3449 | 0.220066 | -8.05981 | 0.220066 | -8.18981
0.210066 | -11.4149 | 0.210066 | -8.09481 | 0.210066 | -8.22544
0.200066 | -11.4724 | 0.200066 | -8.11419 | 0.200066 | -8.25419
0.190065 | -11.5392 | 0.190065 | -8.16794 | 0.190065 | -8.29294
0.180065 | -11.5992 | 0.180065 | -8.21231 | 0.180065 | -8.34169
0.170065 | -11.6592 | 0.170065 | -8.25169 | 0.170065 | -8.37919
0.160065 | -11.7242 | 0.160065 | -8.30794 | 0.160065 | -8.43857
0.150065 | -11.7942 | 0.150065 | -8.37107 | 0.150065 | -8.49357
0.140065 | -11.8536 | 0.140065 | -8.41732 | 0.140065 | -8.54732
0.130064 | -11.9399 | 0.130064 | -8.48107 | 0.130064 | -8.61169
0.120064 | -11.9967 | 0.120064 | -8.54107 | 0.120064 | -8.6667
0.110064 | -12.063 | 0.110064 | -8.60294 | 0.110064 | -8.72232
0.100064 | -12.1186 | 0.100064 | -8.65545 | 0.100064 | -8.7742
0.090064 | -12.1861 | 0.090064 | -8.69545 | 0.090064 | -8.82107
0.0800638 | -12.2318 | 0.0800638 | -8.73482 | 0.0800638 | -8.85857
0.0700636 | -12.278 | 0.0700636 | -8.74795 | 0.0700636 | -8.8667
0.0600634 | -12.308 | 0.0600634 | -8.75482 | 0.0600634 | -8.88295
0.0500631 | -12.3568 | 0.0500631 | -8.76545 | 0.0500631 | -8.88232
0.0400629 | -12.3955 | 0.0400629 | -8.76295 | 0.0400629 | -8.88107
0.0300632 | -12.4374 | 0.0300632 | -8.76295 | 0.0300632 | -8.87607
0.0200629 | -12.4836 | 0.0200629 | -8.75232 | 0.0200629 | -8.87795
0.0100627 | -12.533 | 0.0100627 | -8.75607 | 0.0100627 | -8.8742
6.24657e-05 | -12.588 | 6.24657e-05 | -8.75045 | 6.24657e-05 | -8.87732
-0.00993776 | -12.6536 | -0.00993776 | -8.7567 | -0.00993776 | -8.88107
-0.019938 | -12.7118 | -0.019938 | -8.75295 | -0.019938 | -8.88732
-0.0299382 | -12.7818 | -0.0299382 | -8.7592 | -0.0299382 | -8.8942
-0.039938 | -12.8568 | -0.039938 | -8.76607 | -0.039938 | -8.90482
-0.0499382 | -12.9324 | -0.0499382 | -8.78107 | -0.0499382 | -8.91545
-0.0599384 | -12.9999 | -0.0599384 | -8.79045 | -0.0599384 | -8.92857
-0.0699387 | -13.0699 | -0.0699387 | -8.79607 | -0.0699387 | -8.94982
-0.0799389 | -13.1411 | -0.0799389 | -8.81232 | -0.0799389 | -8.9692
-0.0899391 | -13.2099 | -0.0899391 | -8.83045 | -0.0899391 | -8.97858
-0.0999391 | -13.2574 | -0.0999391 | -8.84857 | -0.0999391 | -9.00733
-0.109939 | -13.3161 | -0.109939 | -8.86982 | -0.109939 | -9.01858
-0.119939 | -13.3555 | -0.119939 | -8.8842 | -0.119939 | -9.03733
-0.12994 | -13.393 | -0.12994 | -8.89607 | -0.12994 | -9.05795
-0.13994 | -13.4074 | -0.13994 | -8.92107 | -0.13994 | -9.07733
-0.14994 | -13.4155 | -0.14994 | -8.93732 | -0.14994 | -9.0917
-0.15994 | -13.4086 | -0.15994 | -8.96608 | -0.15994 | -9.11858
-0.16994 | -13.3961 | -0.16994 | -8.9942 | -0.16994 | -9.1417
-0.17994 | -13.3705 | -0.17994 | -9.0142 | -0.17994 | -9.15983
-0.18994 | -13.3361 | -0.18994 | -9.03608 | -0.18994 | -9.18358
-0.199941 | -13.2999 | -0.199941 | -9.06983 | -0.199941 | -9.1992
-0.209941 | -13.2568 | -0.209941 | -9.10045 | -0.209941 | -9.2392
-0.219941 | -13.1999 | -0.219941 | -9.13545 | -0.219941 | -9.25858
-0.229941 | -13.1443 | -0.229941 | -9.16983 | -0.229941 | -9.29546
-0.239941 | -13.0811 | -0.239941 | -9.20295 | -0.239941 | -9.32796
-0.249941 | -13.0236 | -0.249941 | -9.25295 | -0.249941 | -9.36983
-0.259942 | -12.9568 | -0.259942 | -9.29796 | -0.259942 | -9.40358
-0.269942 | -12.8961 | -0.269942 | -9.33796 | -0.269942 | -9.44858
-0.279942 | -12.8405 | -0.279942 | -9.38546 | -0.279942 | -9.48608
-0.289942 | -12.7736 | -0.289942 | -9.43671 | -0.289942 | -9.53421
-0.299942 | -12.713 | -0.299942 | -9.47858 | -0.299942 | -9.57358
-0.309942 | -12.6555 | -0.309942 | -9.51608 | -0.309942 | -9.61859
-0.319942 | -12.5949 | -0.319942 | -9.55546 | -0.319942 | -9.65671
-0.329942 | -12.5418 | -0.329942 | -9.59983 | -0.329942 | -9.68671
-0.339943 | -12.478 | -0.339943 | -9.62046 | -0.339943 | -9.72734
-0.349943 | -12.4193 | -0.349943 | -9.65358 | -0.349943 | -9.76046
-0.359943 | -12.378 | -0.359943 | -9.68046 | -0.359943 | -9.79421
-0.369943 | -12.3261 | -0.369943 | -9.71921 | -0.369943 | -9.82921
-0.379943 | -12.2824 | -0.379943 | -9.74671 | -0.379943 | -9.86421
-0.389944 | -12.2386 | -0.389944 | -9.78859 | -0.389944 | -9.90234
-0.399944 | -12.2236 | -0.399944 | -9.82109 | -0.399944 | -9.94921
-0.409944 | -12.2017 | -0.409944 | -9.86171 | -0.409944 | -9.98797
-0.419944 | -12.1886 | -0.419944 | -9.90359 | -0.419944 | -10.0398
-0.429944 | -12.1949 | -0.429944 | -9.95796 | -0.429944 | -10.0823
-0.439944 | -12.2124 | -0.439944 | -10.0111 | -0.439944 | -10.1436
-0.449944 | -12.2374 | -0.449944 | -10.0748 | -0.449944 | -10.1967
-0.459944 | -12.2761 | -0.459944 | -10.1355 | -0.459944 | -10.2617
-0.469945 | -12.3486 | -0.469945 | -10.2117 | -0.469945 | -10.3298
-0.479945 | -12.4324 | -0.479945 | -10.3011 | -0.479945 | -10.4148
-0.489945 | -12.5468 | -0.489945 | -10.3898 | -0.489945 | -10.5092
-0.499945 | -12.6949 | -0.499945 | -10.493 | -0.499945 | -10.6036
-0.509945 | -12.8705 | -0.509945 | -10.6211 | -0.509945 | -10.7167
-0.519945 | -13.0893 | -0.519945 | -10.7542 | -0.519945 | -10.8449
-0.529946 | -13.3368 | -0.529946 | -10.8924 | -0.529946 | -10.9855
-0.539946 | -13.6161 | -0.539946 | -11.0655 | -0.539946 | -11.1292
-0.549946 | -13.9236 | -0.549946 | -11.2442 | -0.549946 | -11.3067
-0.559946 | -14.2768 | -0.559946 | -11.433 | -0.559946 | -11.488
-0.569946 | -14.6418 | -0.569946 | -11.6417 | -0.569946 | -11.6686
-0.579947 | -15.0299 | -0.579947 | -11.8492 | -0.579947 | -11.8636
-0.589947 | -15.4212 | -0.589947 | -12.0599 | -0.589947 | -12.0549
-0.599947 | -15.8156 | -0.599947 | -12.2661 | -0.599947 | -12.2568
-0.609947 | -16.1856 | -0.609947 | -12.4799 | -0.609947 | -12.4486
-0.619947 | -16.5212 | -0.619947 | -12.6624 | -0.619947 | -12.6305
-0.629947 | -16.8212 | -0.629947 | -12.8536 | -0.629947 | -12.8105
-0.639947 | -17.0971 | -0.639947 | -13.0274 | -0.639947 | -12.9855
-0.649947 | -17.3159 | -0.649947 | -13.1949 | -0.649947 | -13.153
-0.659948 | -17.5284 | -0.659948 | -13.3499 | -0.659948 | -13.3243
-0.669948 | -17.6909 | -0.669948 | -13.4968 | -0.669948 | -13.4899
-0.679948 | -17.8409 | -0.679948 | -13.6486 | -0.679948 | -13.6461
-0.689948 | -17.9721 | -0.689948 | -13.7861 | -0.689948 | -13.818
-0.699948 | -18.0784 | -0.699948 | -13.9293 | -0.699948 | -13.9812
-0.709948 | -18.2097 | -0.709948 | -14.0705 | -0.709948 | -14.1499
-0.719949 | -18.2847 | -0.719949 | -14.2218 | -0.719949 | -14.3299
-0.729949 | -18.4097 | -0.729949 | -14.3774 | -0.729949 | -14.5212
-0.739949 | -18.5159 | -0.739949 | -14.5537 | -0.739949 | -14.7187
-0.749949 | -18.6659 | -0.749949 | -14.7362 | -0.749949 | -14.9362
-0.759949 | -18.8097 | -0.759949 | -14.9343 | -0.759949 | -15.173
-0.769949 | -18.9784 | -0.769949 | -15.1574 | -0.769949 | -15.4249
-0.779949 | -19.1784 | -0.779949 | -15.4037 | -0.779949 | -15.7131
-0.78995 | -19.4034 | -0.78995 | -15.6681 | -0.78995 | -16.0193
-0.79995 | -19.6097 | -0.79995 | -15.9574 | -0.79995 | -16.3562
-0.80995 | -19.8909 | -0.80995 | -16.2793 | -0.80995 | -16.7318
-0.81995 | -20.1347 | -0.81995 | -16.6224 | -0.81995 | -17.1096
-0.82995 | -20.4222 | -0.82995 | -16.9731 | -0.82995 | -17.5346
-0.83995 | -20.7534 | -0.83995 | -17.3534 | -0.83995 | -17.9784
-0.849951 | -21.0909 | -0.849951 | -17.7222 | -0.849951 | -18.4409
-0.859951 | -21.441 | -0.859951 | -18.1097 | -0.859951 | -18.8722
-0.869951 | -21.841 | -0.869951 | -18.4909 | -0.869951 | -19.3534
-0.879951 | -22.2347 | -0.879951 | -18.8722 | -0.879951 | -19.8347
-0.889951 | -22.6535 | -0.889951 | -19.2722 | -0.889951 | -20.2847
-0.899951 | -23.0972 | -0.899951 | -19.6222 | -0.899951 | -20.7159
-0.909951 | -23.5535 | -0.909951 | -19.9784 | -0.909951 | -21.1722
-0.919952 | -24.0097 | -0.919952 | -20.3597 | -0.919952 | -21.5847
-0.929952 | -24.4722 | -0.929952 | -20.7097 | -0.929952 | -21.991
-0.939952 | -24.8848 | -0.939952 | -20.9972 | -0.939952 | -22.391
-0.949952 | -25.291 | -0.949952 | -21.316 | -0.949952 | -22.7597
-0.959952 | -25.6785 | -0.959952 | -21.5847 | -0.959952 | -23.1472
-0.969952 | -26.0535 | -0.969952 | -21.8472 | -0.969952 | -23.5285
-0.979953 | -26.366 | -0.979953 | -22.0535 | -0.979953 | -23.866
-0.989953 | -26.6285 | -0.989953 | -22.2722 | -0.989953 | -24.266
-0.999953 | -26.9348 | -0.999953 | -22.416 | -0.999953 | -24.6348
-1.00995 | -27.141 | -1.00995 | -22.5597 | -1.00995 | -25.041
-1.01995 | -27.341 | -1.01995 | -22.6847 | -1.01995 | -25.4035
-1.02995 | -27.5535 | -1.02995 | -22.816 | -1.02995 | -25.7785
-1.03995 | -27.7161 | -1.03995 | -22.916 | -1.03995 | -26.166
-1.04995 | -27.8973 | -1.04995 | -23.0347 | -1.04995 | -26.5035
-1.05995 | -28.0473 | -1.05995 | -23.0972 | -1.05995 | -26.8348
-1.06995 | -28.1911 | -1.06995 | -23.191 | -1.06995 | -27.141
-1.07995 | -28.3973 | -1.07995 | -23.291 | -1.07995 | -27.4535
-1.08995 | -28.5348 | -1.08995 | -23.3535 | -1.08995 | -27.7223
-1.09995 | -28.7036 | -1.09995 | -23.4535 | -1.09995 | -27.9848
-1.10995 | -28.9098 | -1.10995 | -23.5222 | -1.10995 | -28.2223
-1.11995 | -29.0973 | -1.11995 | -23.5972 | -1.11995 | -28.4723
-1.12995 | -29.3036 | -1.12995 | -23.6597 | -1.12995 | -28.6848
-1.13996 | -29.5411 | -1.13996 | -23.7285 | -1.13996 | -28.9161
-1.14996 | -29.7911 | -1.14996 | -23.7722 | -1.14996 | -29.1286
-1.15996 | -30.0723 | -1.15996 | -23.8472 | -1.15996 | -29.3536
-1.16996 | -30.3286 | -1.16996 | -23.8722 | -1.16996 | -29.6036
-1.17996 | -30.6286 | -1.17996 | -23.9347 | -1.17996 | -29.8223
-1.18996 | -30.9348 | -1.18996 | -23.9847 | -1.18996 | -30.0536
-1.19996 | -31.2161 | -1.19996 | -24.041 | -1.19996 | -30.2786
-1.20996 | -31.4786 | -1.20996 | -24.1035 | -1.20996 | -30.5098
-1.21996 | -31.7224 | -1.21996 | -24.1472 | -1.21996 | -30.6786
-1.22996 | -31.8786 | -1.22996 | -24.1597 | -1.22996 | -30.8473
-1.23996 | -31.9724 | -1.23996 | -24.216 | -1.23996 | -30.9973
-1.24996 | -31.9911 | -1.24996 | -24.2285 | -1.24996 | -31.1036
-1.25996 | -31.9599 | -1.25996 | -24.266 | -1.25996 | -31.1473
-1.26996 | -31.8286 | -1.26996 | -24.316 | -1.26996 | -31.0974
-1.27996 | -31.6724 | -1.27996 | -24.316 | -1.27996 | -31.0474
-1.28996 | -31.4786 | -1.28996 | -24.3722 | -1.28996 | -30.9411
-1.29996 | -31.2973 | -1.29996 | -24.3785 | -1.29996 | -30.7911
-1.30996 | -31.0474 | -1.30996 | -24.3847 | -1.30996 | -30.6473
-1.31996 | -30.8349 | -1.31996 | -24.3973 | -1.31996 | -30.4411
-1.32996 | -30.6036 | -1.32996 | -24.4098 | -1.32996 | -30.2723
-1.33996 | -30.3473 | -1.33996 | -24.4285 | -1.33996 | -30.1036
-1.34996 | -30.0723 | -1.34996 | -24.4285 | -1.34996 | -29.9036
-1.35996 | -29.8536 | -1.35996 | -24.4347 | -1.35996 | -29.7223
-1.36996 | -29.5848 | -1.36996 | -24.4347 | -1.36996 | -29.5723
-1.37996 | -29.3286 | -1.37996 | -24.391 | -1.37996 | -29.3911
-1.38996 | -29.1411 | -1.38996 | -24.3722 | -1.38996 | -29.2098
-1.39996 | -28.9223 | -1.39996 | -24.3285 | -1.39996 | -29.0161
-1.40996 | -28.7411 | -1.40996 | -24.2785 | -1.40996 | -28.8411
-1.41996 | -28.5848 | -1.41996 | -24.166 | -1.41996 | -28.6661
-1.42996 | -28.4598 | -1.42996 | -24.0535 | -1.42996 | -28.4848
-1.43996 | -28.3848 | -1.43996 | -23.9535 | -1.43996 | -28.3036
-1.44996 | -28.3036 | -1.44996 | -23.7785 | -1.44996 | -28.0786
-1.45996 | -28.2661 | -1.45996 | -23.6285 | -1.45996 | -27.8786
-1.46996 | -28.2286 | -1.46996 | -23.441 | -1.46996 | -27.6848
-1.47996 | -28.2848 | -1.47996 | -23.316 | -1.47996 | -27.4848
-1.48996 | -28.3036 | -1.48996 | -23.1097 | -1.48996 | -27.2973
-1.49996 | -28.3661 | -1.49996 | -22.9785 | -1.49996 | -27.1473
-1.50996 | -28.4473 | -1.50996 | -22.8035 | -1.50996 | -26.9535
-1.51996 | -28.5286 | -1.51996 | -22.6722 | -1.51996 | -26.766
-1.52996 | -28.5848 | -1.52996 | -22.5597 | -1.52996 | -26.6098
-1.53996 | -28.6473 | -1.53996 | -22.4722 | -1.53996 | -26.4723
-1.54996 | -28.7473 | -1.54996 | -22.3785 | -1.54996 | -26.3035
-1.55996 | -28.7911 | -1.55996 | -22.3035 | -1.55996 | -26.116
-1.56996 | -28.8786 | -1.56996 | -22.2535 | -1.56996 | -25.9848
-1.57996 | -28.9161 | -1.57996 | -22.191 | -1.57996 | -25.7973
-1.58996 | -28.9598 | -1.58996 | -22.166 | -1.58996 | -25.666
-1.59996 | -29.0036 | -1.59996 | -22.1097 | -1.59996 | -25.5223
-1.60996 | -29.1098 | -1.60996 | -22.1097 | -1.60996 | -25.3723
-1.61996 | -29.1786 | -1.61996 | -22.0972 | -1.61996 | -25.2848
-1.62996 | -29.2286 | -1.62996 | -22.0722 | -1.62996 | -25.2098
-1.63996 | -29.2911 | -1.63996 | -22.0535 | -1.63996 | -25.1785
-1.64996 | -29.3536 | -1.64996 | -22.091 | -1.64996 | -25.166
-1.65996 | -29.4161 | -1.65996 | -22.1035 | -1.65996 | -25.166
-1.66996 | -29.5223 | -1.66996 | -22.091 | -1.66996 | -25.2098
-1.67996 | -29.5911 | -1.67996 | -22.166 | -1.67996 | -25.3035
-1.68996 | -29.6973 | -1.68996 | -22.2035 | -1.68996 | -25.4848
-1.69996 | -29.7536 | -1.69996 | -22.2722 | -1.69996 | -25.691
-1.70996 | -29.8411 | -1.70996 | -22.3847 | -1.70996 | -25.9973
-1.71996 | -29.9286 | -1.71996 | -22.5285 | -1.71996 | -26.3973
-1.72996 | -30.0473 | -1.72996 | -22.6847 | -1.72996 | -26.8848
-1.73996 | -30.1161 | -1.73996 | -22.8972 | -1.73996 | -27.4973
-1.74996 | -30.2098 | -1.74996 | -23.116 | -1.74996 | -28.2098
-1.75996 | -30.2973 | -1.75996 | -23.4035 | -1.75996 | -28.9348
-1.76996 | -30.3973 | -1.76996 | -23.691 | -1.76996 | -29.6973
-1.77996 | -30.4973 | -1.77996 | -24.0347 | -1.77996 | -30.4036
-1.78996 | -30.5161 | -1.78996 | -24.3847 | -1.78996 | -30.9973
-1.79997 | -30.6224 | -1.79997 | -24.7348 | -1.79997 | -31.4599
-1.80997 | -30.6973 | -1.80997 | -25.0598 | -1.80997 | -31.7411
-1.81997 | -30.7661 | -1.81997 | -25.3035 | -1.81997 | -31.9099
-1.82997 | -30.8411 | -1.82997 | -25.491 | -1.82997 | -31.9474
-1.83997 | -30.8974 | -1.83997 | -25.6285 | -1.83997 | -31.8786
-1.84997 | -30.9849 | -1.84997 | -25.6473 | -1.84997 | -31.7036
-1.85997 | -31.0099 | -1.85997 | -25.641 | -1.85997 | -31.4286
-1.86997 | -31.1036 | -1.86997 | -25.5285 | -1.86997 | -31.1473
-1.87997 | -31.1599 | -1.87997 | -25.366 | -1.87997 | -30.8473
-1.88997 | -31.2661 | -1.88997 | -25.1973 | -1.88997 | -30.5661
-1.89997 | -31.4411 | -1.89997 | -24.9785 | -1.89997 | -30.2848
-1.90997 | -31.6349 | -1.90997 | -24.7348 | -1.90997 | -30.0348
-1.91997 | -31.8974 | -1.91997 | -24.5285 | -1.91997 | -29.7973
-1.92997 | -32.2661 | -1.92997 | -24.3348 | -1.92997 | -29.6098
-1.93997 | -32.6974 | -1.93997 | -24.1347 | -1.93997 | -29.4723
-1.94997 | -33.2349 | -1.94997 | -23.9035 | -1.94997 | -29.4223
-1.95997 | -33.9661 | -1.95997 | -23.7285 | -1.95997 | -29.4223
-1.96997 | -34.7912 | -1.96997 | -23.5847 | -1.96997 | -29.5098
-1.97997 | -35.8412 | -1.97997 | -23.4285 | -1.97997 | -29.6473
-1.98997 | -37.1662 | -1.98997 | -23.3285 | -1.98997 | -29.8786
-1.99997 | -38.6787 | -1.99997 | -23.2597 | -1.99997 | -30.2411
-2.00997 | -40.5475 | -2.00997 | -23.2597 | -2.00997 | -30.7161
-2.01997 | -42.735 | -2.01997 | -23.2535 | -2.01997 | -31.2536
-2.02997 | -45.3226 | -2.02997 | -23.3285 | -2.02997 | -31.9224
-2.03997 | -48.0976 | -2.03997 | -23.441 | -2.03997 | -32.5349
-2.04997 | -50.4102 | -2.04997 | -23.6035 | -2.04997 | -33.1286
-2.05997 | -50.8227 | -2.05997 | -23.816 | -2.05997 | -33.6474
-2.06997 | -49.8226 | -2.06997 | -24.0222 | -2.06997 | -33.9974
-2.07997 | -48.9726 | -2.07997 | -24.3098 | -2.07997 | -34.3349
-2.08997 | -48.3914 | -2.08997 | -24.6285 | -2.08997 | -34.5787
-2.09997 | -47.8226 | -2.09997 | -24.9535 | -2.09997 | -34.8287
-2.10997 | -47.1538 | -2.10997 | -25.2973 | -2.10997 | -35.0787
-2.11997 | -46.2913 | -2.11997 | -25.6973 | -2.11997 | -35.3287
-2.12997 | -45.1413 | -2.12997 | -26.016 | -2.12997 | -35.5099
-2.13997 | -43.8163 | -2.13997 | -26.2785 | -2.13997 | -35.6849
-2.14997 | -42.3413 | -2.14997 | -26.4535 | -2.14997 | -35.7849
-2.15997 | -40.8162 | -2.15997 | -26.5285 | -2.15997 | -35.7912
-2.16997 | -39.3287 | -2.16997 | -26.4723 | -2.16997 | -35.6849
-2.17997 | -37.885 | -2.17997 | -26.366 | -2.17997 | -35.5037
-2.18997 | -36.4224 | -2.18997 | -26.1473 | -2.18997 | -35.2099
-2.19997 | -35.1099 | -2.19997 | -25.9035 | -2.19997 | -34.8974
-2.20997 | -33.8786 | -2.20997 | -25.6035 | -2.20997 | -34.5599
-2.21997 | -32.7474 | -2.21997 | -25.3035 | -2.21997 | -34.2162
-2.22997 | -31.7349 | -2.22997 | -25.016 | -2.22997 | -33.9036
-2.23997 | -30.7911 | -2.23997 | -24.7848 | -2.23997 | -33.5724
-2.24997 | -29.9411 | -2.24997 | -24.5347 | -2.24997 | -33.2974
-2.25997 | -29.2536 | -2.25997 | -24.341 | -2.25997 | -33.0161
-2.26997 | -28.5848 | -2.26997 | -24.1722 | -2.26997 | -32.7974
-2.27997 | -28.0348 | -2.27997 | -24.016 | -2.27997 | -32.6099
-2.28997 | -27.5285 | -2.28997 | -23.8785 | -2.28997 | -32.4161
-2.29997 | -27.1223 | -2.29997 | -23.8035 | -2.29997 | -32.2786
-2.30997 | -26.7785 | -2.30997 | -23.7035 | -2.30997 | -32.1849
-2.31997 | -26.4785 | -2.31997 | -23.7097 | -2.31997 | -32.0911
-2.32997 | -26.241 | -2.32997 | -23.7035 | -2.32997 | -32.0224
-2.33997 | -26.041 | -2.33997 | -23.7035 | -2.33997 | -31.9849
-2.34997 | -25.9285 | -2.34997 | -23.6972 | -2.34997 | -31.9411
-2.35997 | -25.8473 | -2.35997 | -23.7785 | -2.35997 | -31.9411
-2.36997 | -25.7723 | -2.36997 | -23.8785 | -2.36997 | -31.9411
-2.37997 | -25.7223 | -2.37997 | -23.966 | -2.37997 | -31.9849
-2.38997 | -25.7285 | -2.38997 | -24.066 | -2.38997 | -32.0099
-2.39997 | -25.6848 | -2.39997 | -24.1972 | -2.39997 | -32.0974
-2.40997 | -25.716 | -2.40997 | -24.3222 | -2.40997 | -32.1536
-2.41997 | -25.6848 | -2.41997 | -24.4785 | -2.41997 | -32.2536
-2.42997 | -25.716 | -2.42997 | -24.666 | -2.42997 | -32.3661
-2.43997 | -25.7535 | -2.43997 | -24.8535 | -2.43997 | -32.5099
-2.44998 | -25.8348 | -2.44998 | -25.0598 | -2.44998 | -32.6849
-2.45998 | -25.9035 | -2.45998 | -25.3223 | -2.45998 | -32.8786
-2.46998 | -26.0285 | -2.46998 | -25.591 | -2.46998 | -33.0974
-2.47998 | -26.2348 | -2.47998 | -25.866 | -2.47998 | -33.3661
-2.48998 | -26.4848 | -2.48998 | -26.191 | -2.48998 | -33.6349
-2.49998 | -26.791 | -2.49998 | -26.5223 | -2.49998 | -33.9162
-2.50998 | -27.2348 | -2.50998 | -26.8973 | -2.50998 | -34.2349
-2.51998 | -27.7348 | -2.51998 | -27.316 | -2.51998 | -34.5224
-2.52998 | -28.3598 | -2.52998 | -27.766 | -2.52998 | -34.8849
-2.53998 | -29.1223 | -2.53998 | -28.3036 | -2.53998 | -35.2537
-2.54998 | -29.9348 | -2.54998 | -28.8536 | -2.54998 | -35.6974
-2.55998 | -30.9536 | -2.55998 | -29.4661 | -2.55998 | -36.1474
-2.56998 | -32.0224 | -2.56998 | -30.1598 | -2.56998 | -36.7287
-2.57998 | -33.1974 | -2.57998 | -30.9348 | -2.57998 | -37.3662
-2.58998 | -34.4411 | -2.58998 | -31.7411 | -2.58998 | -38.1225
-2.59998 | -35.6787 | -2.59998 | -32.6349 | -2.59998 | -38.9912
-2.60998 | -36.8849 | -2.60998 | -33.4724 | -2.60998 | -39.9037
-2.61998 | -38.085 | -2.61998 | -34.3224 | -2.61998 | -40.7788
-2.62998 | -39.21 | -2.62998 | -35.1162 | -2.62998 | -41.61
-2.63998 | -40.3287 | -2.63998 | -35.8599 | -2.63998 | -42.36
-2.64998 | -41.4788 | -2.64998 | -36.5974 | -2.64998 | -43.01
-2.65998 | -42.735 | -2.65998 | -37.3662 | -2.65998 | -43.6663
-2.66998 | -44.1038 | -2.66998 | -38.1912 | -2.66998 | -44.2788
-2.67998 | -45.6038 | -2.67998 | -39.0537 | -2.67998 | -44.9288
-2.68998 | -47.3476 | -2.68998 | -40.0412 | -2.68998 | -45.6351
-2.69998 | -49.3101 | -2.69998 | -41.1788 | -2.69998 | -46.4538
-2.70998 | -51.5352 | -2.70998 | -42.4913 | -2.70998 | -47.3914
-2.71998 | -54.054 | -2.71998 | -43.96 | -2.71998 | -48.4914
-2.72998 | -56.879 | -2.72998 | -45.6226 | -2.72998 | -49.7164
-2.73998 | -60.0665 | -2.73998 | -47.5289 | -2.73998 | -51.1727
-2.74998 | -63.5604 | -2.74998 | -49.7289 | -2.74998 | -52.8727
-2.75998 | -67.4354 | -2.75998 | -52.1039 | -2.75998 | -54.8352
-2.76998 | -71.573 | -2.76998 | -54.6977 | -2.76998 | -56.954
-2.77998 | -76.0793 | -2.77998 | -57.4728 | -2.77998 | -59.2478
-2.78998 | -80.7106 | -2.78998 | -60.279 | -2.78998 | -61.6478
-2.79998 | -85.3857 | -2.79998 | -63.0103 | -2.79998 | -64.0166
-2.80998 | -89.8983 | -2.80998 | -65.5416 | -2.80998 | -66.1729
-2.81998 | -94.0983 | -2.81998 | -67.7917 | -2.81998 | -67.9854
-2.82998 | -97.9671 | -2.82998 | -69.7292 | -2.82998 | -69.3729
-2.83998 | -101.573 | -2.83998 | -71.4105 | -2.83998 | -70.348
-2.84998 | -104.861 | -2.84998 | -72.873 | -2.84998 | -70.9792
-2.85998 | -107.849 | -2.85998 | -74.1418 | -2.85998 | -71.3105
-2.86998 | -110.467 | -2.86998 | -75.2168 | -2.86998 | -71.4792
-2.87998 | -112.761 | -2.87998 | -76.1418 | -2.87998 | -71.473
-2.88998 | -114.661 | -2.88998 | -76.9543 | -2.88998 | -71.4417
-2.89998 | -116.274 | -2.89998 | -77.6668 | -2.89998 | -71.3355
-2.90998 | -117.624 | -2.90998 | -78.2918 | -2.90998 | -71.2417
-2.91998 | -118.805 | -2.91998 | -78.8856 | -2.91998 | -71.1855
-2.92998 | -119.817 | -2.92998 | -79.4731 | -2.92998 | -71.1605
-2.93998 | -120.742 | -2.93998 | -80.0606 | -2.93998 | -71.198
-2.94998 | -121.63 | -2.94998 | -80.6294 | -2.94998 | -71.2417
-2.95998 | -122.449 | -2.95998 | -81.2231 | -2.95998 | -71.3667
-2.96998 | -123.268 | -2.96998 | -81.8669 | -2.96998 | -71.5667
-2.97998 | -124.061 | -2.97998 | -82.4856 | -2.97998 | -71.7917
-2.98998 | -124.824 | -2.98998 | -83.1607 | -2.98998 | -72.098
-2.99998 | -125.599 | -2.99998 | -83.8607 | -2.99998 | -72.4417
-3.00998 | -126.324 | -3.00998 | -84.5919 | -3.00998 | -72.8605
-3.01998 | -127.08 | -3.01998 | -85.3982 | -3.01998 | -73.3542
-3.02998 | -127.843 | -3.02998 | -86.2357 | -3.02998 | -73.948
-3.03998 | -128.655 | -3.03998 | -87.1295 | -3.03998 | -74.623
-3.04998 | -129.499 | -3.04998 | -88.1107 | -3.04998 | -75.398
-3.05998 | -130.418 | -3.05998 | -89.1982 | -3.05998 | -76.3168
-3.06998 | -131.386 | -3.06998 | -90.4358 | -3.06998 | -77.4106
-3.07998 | -132.543 | -3.07998 | -91.842 | -3.07998 | -78.7231
-3.08998 | -133.818 | -3.08998 | -93.4858 | -3.08998 | -80.3294
-3.09998 | -135.324 | -3.09998 | -95.4983 | -3.09998 | -82.3356
-3.10999 | -137.143 | -3.10999 | -97.9421 | -3.10999 | -84.8669
-3.11999 | -139.412 | -3.11999 | -101.023 | -3.11999 | -88.1045
-3.12999 | -142.274 | -3.12999 | -104.948 | -3.12999 | -92.3358
-3.13999 | -145.974 | -3.13999 | -110.024 | -3.13999 | -97.8734
-3.14999 | -150.755 | -3.14999 | -116.586 | -3.14999 | -105.08
-3.15999 | -157.018 | -3.15999 | -125.111 | -3.15999 | -114.467
-3.16999 | -165.149 | -3.16999 | -136.018 | -3.16999 | -126.405
-3.17999 | -175.668 | -3.17999 | -149.755 | -3.17999 | -141.449
-3.18999 | -189.597 | -3.18999 | -166.656 | -3.18999 | -159.693
-3.19999 | -206.284 | -3.19999 | -187.909 | -3.19999 | -181.512
-3.18999 | -181.284 | -3.18999 | -159.346 | -3.18999 | -152.784
-3.17999 | -161.596 | -3.17999 | -136.721 | -3.17999 | -129.971
-3.16999 | -146.284 | -3.16999 | -118.971 | -3.16999 | -111.158
-3.15999 | -134.533 | -3.15999 | -104.845 | -3.15999 | -96.4702
-3.14999 | -124.721 | -3.14999 | -94.0952 | -3.14999 | -84.7826
-3.13999 | -117.658 | -3.13999 | -84.9075 | -3.13999 | -76.0324
-3.12999 | -111.596 | -3.12999 | -78.5325 | -3.12999 | -68.7823
-3.11999 | -106.658 | -3.11999 | -73.3449 | -3.11999 | -64.0948
-3.10999 | -102.783 | -3.10999 | -68.9074 | -3.10999 | -59.8447
-3.09998 | -99.7202 | -3.09998 | -65.9698 | -3.09998 | -56.3446
-3.08998 | -96.6578 | -3.08998 | -63.4072 | -3.08998 | -53.9696
-3.07998 | -94.1577 | -3.07998 | -60.7822 | -3.07998 | -51.782
-3.06998 | -92.2202 | -3.06998 | -58.7196 | -3.06998 | -50.032
-3.05998 | -90.3451 | -3.05998 | -57.4696 | -3.05998 | -48.6571
-3.04998 | -88.5326 | -3.04998 | -55.9071 | -3.04998 | -47.5321
-3.03998 | -86.9076 | -3.03998 | -54.7822 | -3.03998 | -46.0944
-3.02998 | -85.5325 | -3.02998 | -53.032 | -3.02998 | -45.2194
-3.01998 | -84.2825 | -3.01998 | -52.407 | -3.01998 | -43.785
-3.00998 | -82.6576 | -3.00998 | -51.282 | -3.00998 | -42.9975
-2.99998 | -81.095 | -2.99998 | -50.4695 | -2.99998 | -42.2475
-2.98998 | -80.4075 | -2.98998 | -49.657 | -2.98998 | -41.56
-2.97998 | -79.0324 | -2.97998 | -48.7195 | -2.97998 | -40.9163
-2.96998 | -77.595 | -2.96998 | -47.9071 | -2.96998 | -40.3412
-2.95998 | -76.5325 | -2.95998 | -46.5101 | -2.95998 | -39.7475
-2.94998 | -75.0325 | -2.94998 | -45.7163 | -2.94998 | -39.1725
-2.93998 | -74.3449 | -2.93998 | -44.8976 | -2.93998 | -38.5725
-2.92998 | -72.7824 | -2.92998 | -44.135 | -2.92998 | -37.9975
-2.91998 | -71.2198 | -2.91998 | -43.2413 | -2.91998 | -37.3787
-2.90998 | -69.8448 | -2.90998 | -42.3288 | -2.90998 | -36.7037
-2.89998 | -68.0948 | -2.89998 | -41.31 | -2.89998 | -36.0037
-2.88998 | -65.7197 | -2.88998 | -40.16 | -2.88998 | -35.1599
-2.87998 | -63.3447 | -2.87998 | -38.8225 | -2.87998 | -34.2162
-2.86998 | -60.2196 | -2.86998 | -37.2599 | -2.86998 | -33.1224
-2.85998 | -56.7821 | -2.85998 | -35.4912 | -2.85998 | -31.8411
-2.84998 | -52.9696 | -2.84998 | -33.4286 | -2.84998 | -30.3786
-2.83998 | -48.7195 | -2.83998 | -31.1099 | -2.83998 | -28.7473
-2.82998 | -44.4694 | -2.82998 | -28.6161 | -2.82998 | -26.9473
-2.81998 | -39.7818 | -2.81998 | -26.0223 | -2.81998 | -25.0535
-2.80998 | -35.1567 | -2.80998 | -23.5097 | -2.80998 | -23.216
-2.79998 | -30.7193 | -2.79998 | -21.0534 | -2.79998 | -21.4847
-2.78998 | -26.4098 | -2.78998 | -18.8784 | -2.78998 | -19.9034
-2.77998 | -23.0972 | -2.77998 | -16.9721 | -2.77998 | -18.5472
-2.76998 | -20.3034 | -2.76998 | -15.3909 | -2.76998 | -17.4534
-2.75998 | -18.0159 | -2.75998 | -14.1033 | -2.75998 | -16.5909
-2.74998 | -16.1409 | -2.74998 | -13.1033 | -2.74998 | -15.8846
-2.73998 | -14.6783 | -2.73998 | -12.2908 | -2.73998 | -15.3909
-2.72998 | -13.5033 | -2.72998 | -11.6471 | -2.72998 | -14.9221
-2.71998 | -12.5096 | -2.71998 | -11.1408 | -2.71998 | -14.6034
-2.70998 | -11.7346 | -2.70998 | -10.7283 | -2.70998 | -14.2783
-2.69998 | -11.122 | -2.69998 | -10.3533 | -2.69998 | -14.0221
-2.68998 | -10.522 | -2.68998 | -10.022 | -2.68998 | -13.8096
-2.67998 | -10.0345 | -2.67998 | -9.74703 | -2.67998 | -13.5721
-2.66998 | -9.60327 | -2.66998 | -9.50327 | -2.66998 | -13.3533
-2.65998 | -9.20951 | -2.65998 | -9.23452 | -2.65998 | -13.1533
-2.64998 | -8.82201 | -2.64998 | -8.97826 | -2.64998 | -12.9408
-2.63998 | -8.42201 | -2.63998 | -8.77202 | -2.63998 | -12.7033
-2.62998 | -8.12825 | -2.62998 | -8.5345 | -2.62998 | -12.4533
-2.61998 | -7.77199 | -2.61998 | -8.31575 | -2.61998 | -12.2158
-2.60998 | -7.47824 | -2.60998 | -8.122 | -2.60998 | -11.9971
-2.59998 | -7.20949 | -2.59998 | -7.91575 | -2.59998 | -11.8158
-2.58998 | -6.93449 | -2.58998 | -7.71575 | -2.58998 | -11.6346
-2.57998 | -6.71573 | -2.57998 | -7.58449 | -2.57998 | -11.4596
-2.56998 | -6.49698 | -2.56998 | -7.41574 | -2.56998 | -11.3283
-2.55998 | -6.34698 | -2.55998 | -7.25324 | -2.55998 | -11.2158
-2.54998 | -6.19072 | -2.54998 | -7.17824 | -2.54998 | -11.122
-2.53998 | -6.01572 | -2.53998 | -7.04699 | -2.53998 | -11.0595
-2.52998 | -5.88447 | -2.52998 | -6.95949 | -2.52998 | -10.972
-2.51998 | -5.79071 | -2.51998 | -6.87199 | -2.51998 | -10.9408
-2.50998 | -5.68446 | -2.50998 | -6.80948 | -2.50998 | -10.8658
-2.49998 | -5.58447 | -2.49998 | -6.72199 | -2.49998 | -10.8095
-2.48998 | -5.50946 | -2.48998 | -6.67822 | -2.48998 | -10.7783
-2.47998 | -5.40321 | -2.47998 | -6.60948 | -2.47998 | -10.7408
-2.46998 | -5.29696 | -2.46998 | -6.55948 | -2.46998 | -10.6908
-2.45998 | -5.24696 | -2.45998 | -6.46572 | -2.45998 | -10.672
-2.44998 | -5.1782 | -2.44998 | -6.41572 | -2.44998 | -10.622
-2.43997 | -5.07821 | -2.43997 | -6.39073 | -2.43997 | -10.6345
-2.42997 | -5.04071 | -2.42997 | -6.35322 | -2.42997 | -10.6095
-2.41997 | -4.97196 | -2.41997 | -6.29072 | -2.41997 | -10.5908
-2.40997 | -4.85945 | -2.40997 | -6.26572 | -2.40997 | -10.5595
-2.39997 | -4.79696 | -2.39997 | -6.21573 | -2.39997 | -10.5033
-2.38997 | -4.72195 | -2.38997 | -6.17197 | -2.38997 | -10.497
-2.37997 | -4.63445 | -2.37997 | -6.07822 | -2.37997 | -10.4408
-2.36997 | -4.54071 | -2.36997 | -6.04072 | -2.36997 | -10.447
-2.35997 | -4.46163 | -2.35997 | -5.99072 | -2.35997 | -10.4095
-2.34997 | -4.38975 | -2.34997 | -5.96572 | -2.34997 | -10.422
-2.33997 | -4.3135 | -2.33997 | -5.89696 | -2.33997 | -10.3845
-2.32997 | -4.23475 | -2.32997 | -5.82821 | -2.32997 | -10.3658
-2.31997 | -4.1535 | -2.31997 | -5.79697 | -2.31997 | -10.3595
-2.30997 | -4.081 | -2.30997 | -5.77822 | -2.30997 | -10.3158
-2.29997 | -4.001 | -2.29997 | -5.69072 | -2.29997 | -10.297
-2.28997 | -3.9335 | -2.28997 | -5.67197 | -2.28997 | -10.2845
-2.27997 | -3.84975 | -2.27997 | -5.61571 | -2.27997 | -10.2345
-2.26997 | -3.77975 | -2.26997 | -5.59696 | -2.26997 | -10.2283
-2.25997 | -3.69474 | -2.25997 | -5.50946 | -2.25997 | -10.1845
-2.24997 | -3.62037 | -2.24997 | -5.45946 | -2.24997 | -10.1408
-2.23997 | -3.52724 | -2.23997 | -5.41571 | -2.23997 | -10.097
-2.22997 | -3.42787 | -2.22997 | -5.29696 | -2.22997 | -10.0095
-2.21997 | -3.31474 | -2.21997 | -5.20946 | -2.21997 | -9.90952
-2.20997 | -3.17599 | -2.20997 | -5.07821 | -2.20997 | -9.77827
-2.19997 | -3.00286 | -2.19997 | -4.93445 | -2.19997 | -9.61578
-2.18997 | -2.7916 | -2.18997 | -4.77819 | -2.18997 | -9.35951
-2.17997 | -2.54098 | -2.17997 | -4.52819 | -2.17997 | -9.07202
-2.16997 | -2.2591 | -2.16997 | -4.24695 | -2.16997 | -8.74701
-2.15997 | -1.91909 | -2.15997 | -3.94695 | -2.15997 | -8.3595
-2.14997 | -1.56846 | -2.14997 | -3.58443 | -2.14997 | -7.92199
-2.13997 | -1.18908 | -2.13997 | -3.19849 | -2.13997 | -7.46574
-2.12997 | -0.825325 | -2.12997 | -2.83473 | -2.12997 | -7.04074
-2.11997 | -0.456569 | -2.11997 | -2.5141 | -2.11997 | -6.65948
-2.10997 | -0.148439 | -2.10997 | -2.20597 | -2.10997 | -6.31572
-2.09997 | 0.124063 | -2.09997 | -1.96222 | -2.09997 | -6.03447
-2.08997 | 0.340319 | -2.08997 | -1.75972 | -2.08997 | -5.77822
-2.07997 | 0.50657 | -2.07997 | -1.62659 | -2.07997 | -5.66571
-2.06997 | 0.620322 | -2.06997 | -1.51096 | -2.06997 | -5.57821
-2.05997 | 0.697198 | -2.05997 | -1.43846 | -2.05997 | -5.52821
-2.04997 | 0.747824 | -2.04997 | -1.40346 | -2.04997 | -5.49695
-2.03997 | 0.790324 | -2.03997 | -1.37346 | -2.03997 | -5.50321
-2.02997 | 0.820324 | -2.02997 | -1.34408 | -2.02997 | -5.51571
-2.01997 | 0.85345 | -2.01997 | -1.33221 | -2.01997 | -5.50321
-2.00997 | 0.884075 | -2.00997 | -1.30721 | -2.00997 | -5.52197
-1.99997 | 0.927827 | -1.99997 | -1.28346 | -1.99997 | -5.50946
-1.98997 | 0.957828 | -1.98997 | -1.25096 | -1.98997 | -5.49071
-1.97997 | 1.00783 | -1.97997 | -1.22596 | -1.97997 | -5.46571
-1.96997 | 1.04783 | -1.96997 | -1.19158 | -1.96997 | -5.45321
-1.95997 | 1.0847 | -1.95997 | -1.16596 | -1.95997 | -5.40321
-1.94997 | 1.12596 | -1.94997 | -1.12846 | -1.94997 | -5.39696
-1.93997 | 1.16971 | -1.93997 | -1.09595 | -1.93997 | -5.35321
-1.92997 | 1.20533 | -1.92997 | -1.05158 | -1.92997 | -5.27821
-1.91997 | 1.25346 | -1.91997 | -1.01158 | -1.91997 | -5.19695
-1.90997 | 1.31721 | -1.90997 | -0.947202 | -1.90997 | -5.10945
-1.89997 | 1.40221 | -1.89997 | -0.869076 | -1.89997 | -4.99071
-1.88997 | 1.50409 | -1.88997 | -0.752825 | -1.88997 | -4.83445
-1.87997 | 1.64659 | -1.87997 | -0.614072 | -1.87997 | -4.6782
-1.86997 | 1.81409 | -1.86997 | -0.422194 | -1.86997 | -4.38445
-1.85997 | 2.05159 | -1.85997 | -0.209067 | -1.85997 | -4.10943
-1.84997 | 2.3016 | -1.84997 | 0.0640631 | -1.84997 | -3.72193
-1.83997 | 2.57598 | -1.83997 | 0.342193 | -1.83997 | -3.32099
-1.82997 | 2.86348 | -1.82997 | 0.662823 | -1.82997 | -2.89473
-1.81997 | 3.16036 | -1.81997 | 0.969076 | -1.81997 | -2.4466
-1.80997 | 3.41099 | -1.80997 | 1.29158 | -1.80997 | -2.00659
-1.79997 | 3.63537 | -1.79997 | 1.54659 | -1.79997 | -1.59659
-1.78996 | 3.81662 | -1.78996 | 1.78159 | -1.78996 | -1.22846
-1.77996 | 3.93162 | -1.77996 | 1.95909 | -1.77996 | -0.924702
-1.76996 | 4.00975 | -1.76996 | 2.09034 | -1.76996 | -0.684073
-1.75996 | 4.04225 | -1.75996 | 2.16972 | -1.75996 | -0.519695
-1.74996 | 4.03787 | -1.74996 | 2.21285 | -1.74996 | -0.402193
-1.73996 | 4.01975 | -1.73996 | 2.23097 | -1.73996 | -0.330942
-1.72996 | 3.981 | -1.72996 | 2.2341 | -1.72996 | -0.291567
-1.71996 | 3.956 | -1.71996 | 2.21785 | -1.71996 | -0.254066
-1.70996 | 3.9135 | -1.70996 | 2.21785 | -1.70996 | -0.239692
-1.69996 | 3.89162 | -1.69996 | 2.21769 | -1.69996 | -0.206284
-1.68996 | 3.866 | -1.68996 | 2.21535 | -1.68996 | -0.181784
-1.67996 | 3.86287 | -1.67996 | 2.21972 | -1.67996 | -0.153846
-1.66996 | 3.8485 | -1.66996 | 2.22285 | -1.66996 | -0.121658
-1.65996 | 3.8585 | -1.65996 | 2.2391 | -1.65996 | -0.0829076
-1.64996 | 3.87225 | -1.64996 | 2.26972 | -1.64996 | -0.0417819
-1.63996 | 3.90037 | -1.63996 | 2.28535 | -1.63996 | -0.00828147
-1.62996 | 3.91537 | -1.62996 | 2.31847 | -1.62996 | 0.0337193
-1.61996 | 3.94975 | -1.61996 | 2.34472 | -1.61996 | 0.0874701
-1.60996 | 3.98537 | -1.60996 | 2.38472 | -1.60996 | 0.123533
-1.59996 | 4.03475 | -1.59996 | 2.41597 | -1.59996 | 0.162034
-1.58996 | 4.07037 | -1.58996 | 2.46785 | -1.58996 | 0.201097
-1.57996 | 4.13475 | -1.57996 | 2.51285 | -1.57996 | 0.242785
-1.56996 | 4.18788 | -1.56996 | 2.56098 | -1.56996 | 0.289786
-1.55996 | 4.24725 | -1.55996 | 2.62285 | -1.55996 | 0.335224
-1.54996 | 4.31038 | -1.54996 | 2.67285 | -1.54996 | 0.373537
-1.53996 | 4.3785 | -1.53996 | 2.72473 | -1.53996 | 0.428725
-1.52996 | 4.45725 | -1.52996 | 2.79473 | -1.52996 | 0.472163
-1.51996 | 4.53851 | -1.51996 | 2.85973 | -1.51996 | 0.521352
-1.50996 | 4.62101 | -1.50996 | 2.92973 | -1.50996 | 0.580353
-1.49996 | 4.71038 | -1.49996 | 2.99598 | -1.49996 | 0.633978
-1.48996 | 4.79913 | -1.48996 | 3.07098 | -1.48996 | 0.683667
-1.47996 | 4.90226 | -1.47996 | 3.15036 | -1.47996 | 0.741105
-1.46996 | 5.00976 | -1.46996 | 3.23099 | -1.46996 | 0.802231
-1.45996 | 5.12539 | -1.45996 | 3.30724 | -1.45996 | 0.863795
-1.44996 | 5.26164 | -1.44996 | 3.41099 | -1.44996 | 0.927358
-1.43996 | 5.38665 | -1.43996 | 3.50162 | -1.43996 | 1.00167
-1.42996 | 5.54852 | -1.42996 | 3.60974 | -1.42996 | 1.0663
-1.41996 | 5.70853 | -1.41996 | 3.72224 | -1.41996 | 1.13742
-1.40996 | 5.88853 | -1.40996 | 3.84287 | -1.40996 | 1.22261
-1.39996 | 6.08791 | -1.39996 | 3.97287 | -1.39996 | 1.2933
-1.38996 | 6.31853 | -1.38996 | 4.12475 | -1.38996 | 1.37924
-1.37996 | 6.55791 | -1.37996 | 4.26475 | -1.37996 | 1.4698
-1.36996 | 6.84854 | -1.36996 | 4.43226 | -1.36996 | 1.56131
-1.35996 | 7.1623 | -1.35996 | 4.61726 | -1.35996 | 1.66962
-1.34996 | 7.50543 | -1.34996 | 4.81789 | -1.34996 | 1.78034
-1.33996 | 7.89606 | -1.33996 | 5.04039 | -1.33996 | 1.90034
-1.32996 | 8.34106 | -1.32996 | 5.27477 | -1.32996 | 2.01784
-1.31996 | 8.82732 | -1.31996 | 5.5354 | -1.31996 | 2.15785
-1.30996 | 9.39733 | -1.30996 | 5.82415 | -1.30996 | 2.3166
-1.29996 | 10.018 | -1.29996 | 6.14728 | -1.29996 | 2.47785
-1.28996 | 10.7005 | -1.28996 | 6.50104 | -1.28996 | 2.66785
-1.27996 | 11.443 | -1.27996 | 6.87729 | -1.27996 | 2.89348
-1.26996 | 12.2486 | -1.26996 | 7.2723 | -1.26996 | 3.13661
-1.25996 | 13.0661 | -1.25996 | 7.7073 | -1.25996 | 3.41786
-1.24996 | 13.8787 | -1.24996 | 8.14106 | -1.24996 | 3.73537
-1.23996 | 14.653 | -1.23996 | 8.57607 | -1.23996 | 4.0885
-1.22996 | 15.3868 | -1.22996 | 8.9967 | -1.22996 | 4.51663
-1.21996 | 16.0281 | -1.21996 | 9.40983 | -1.21996 | 4.98601
-1.20996 | 16.6284 | -1.20996 | 9.81921 | -1.20996 | 5.55602
-1.19996 | 17.1346 | -1.19996 | 10.2073 | -1.19996 | 6.20478
-1.18996 | 17.6159 | -1.18996 | 10.6255 | -1.18996 | 6.92417
-1.17996 | 18.0597 | -1.17996 | 11.033 | -1.17996 | 7.68668
-1.16996 | 18.5222 | -1.16996 | 11.4555 | -1.16996 | 8.47607
-1.15996 | 18.9784 | -1.15996 | 11.8874 | -1.15996 | 9.2267
-1.14996 | 19.5159 | -1.14996 | 12.278 | -1.14996 | 9.89046
-1.13996 | 20.0284 | -1.13996 | 12.6624 | -1.13996 | 10.4423
-1.12995 | 20.5472 | -1.12995 | 12.9986 | -1.12995 | 10.8567
-1.11995 | 21.1035 | -1.11995 | 13.3018 | -1.11995 | 11.1486
-1.10995 | 21.5909 | -1.10995 | 13.5593 | -1.10995 | 11.3305
-1.09995 | 22.0785 | -1.09995 | 13.7824 | -1.09995 | 11.4311
-1.08995 | 22.4785 | -1.08995 | 13.9474 | -1.08995 | 11.463
-1.07995 | 22.7972 | -1.07995 | 14.0843 | -1.07995 | 11.4561
-1.06995 | 23.141 | -1.06995 | 14.1943 | -1.06995 | 11.4317
-1.05995 | 23.316 | -1.05995 | 14.2687 | -1.05995 | 11.3886
-1.04995 | 23.4785 | -1.04995 | 14.298 | -1.04995 | 11.3517
-1.03995 | 23.5347 | -1.03995 | 14.3162 | -1.03995 | 11.2942
-1.02995 | 23.541 | -1.02995 | 14.2849 | -1.02995 | 11.2474
-1.01995 | 23.416 | -1.01995 | 14.2455 | -1.01995 | 11.178
-1.00995 | 23.291 | -1.00995 | 14.1612 | -1.00995 | 11.1267
-0.999953 | 23.0847 | -0.999953 | 14.083 | -0.999953 | 11.0636
-0.989953 | 22.8722 | -0.989953 | 13.9643 | -0.989953 | 11.0024
-0.979953 | 22.5722 | -0.979953 | 13.853 | -0.979953 | 10.9342
-0.969952 | 22.2597 | -0.969952 | 13.703 | -0.969952 | 10.8755
-0.959952 | 21.9535 | -0.959952 | 13.5636 | -0.959952 | 10.808
-0.949952 | 21.616 | -0.949952 | 13.4086 | -0.949952 | 10.7417
-0.939952 | 21.2972 | -0.939952 | 13.2574 | -0.939952 | 10.6742
-0.929952 | 20.9722 | -0.929952 | 13.1011 | -0.929952 | 10.6149
-0.919952 | 20.5909 | -0.919952 | 12.9361 | -0.919952 | 10.5442
-0.909951 | 20.2784 | -0.909951 | 12.773 | -0.909951 | 10.4886
-0.899951 | 19.9159 | -0.899951 | 12.6118 | -0.899951 | 10.4167
-0.889951 | 19.6097 | -0.889951 | 12.4505 | -0.889951 | 10.3498
-0.879951 | 19.3034 | -0.879951 | 12.3061 | -0.879951 | 10.2973
-0.869951 | 18.9597 | -0.869951 | 12.1499 | -0.869951 | 10.2361
-0.859951 | 18.6846 | -0.859951 | 12.0111 | -0.859951 | 10.1711
-0.849951 | 18.4346 | -0.849951 | 11.8699 | -0.849951 | 10.1105
-0.83995 | 18.1284 | -0.83995 | 11.7361 | -0.83995 | 10.0511
-0.82995 | 17.9159 | -0.82995 | 11.5967 | -0.82995 | 9.99359
-0.81995 | 17.6596 | -0.81995 | 11.4686 | -0.81995 | 9.93922
-0.80995 | 17.4471 | -0.80995 | 11.3511 | -0.80995 | 9.88484
-0.79995 | 17.2284 | -0.79995 | 11.2461 | -0.79995 | 9.83734
-0.78995 | 17.0159 | -0.78995 | 11.1305 | -0.78995 | 9.79546
-0.779949 | 16.8096 | -0.779949 | 11.0355 | -0.779949 | 9.74171
-0.769949 | 16.6346 | -0.769949 | 10.9361 | -0.769949 | 9.68609
-0.759949 | 16.4971 | -0.759949 | 10.8405 | -0.759949 | 9.64108
-0.749949 | 16.3534 | -0.749949 | 10.7624 | -0.749949 | 9.59483
-0.739949 | 16.2159 | -0.739949 | 10.698 | -0.739949 | 9.55608
-0.729949 | 16.0909 | -0.729949 | 10.6192 | -0.729949 | 9.50858
-0.719949 | 15.9596 | -0.719949 | 10.5517 | -0.719949 | 9.47608
-0.709948 | 15.8784 | -0.709948 | 10.4961 | -0.709948 | 9.44233
-0.699948 | 15.7471 | -0.699948 | 10.4498 | -0.699948 | 9.39233
-0.689948 | 15.6659 | -0.689948 | 10.3886 | -0.689948 | 9.35545
-0.679948 | 15.6221 | -0.679948 | 10.3442 | -0.679948 | 9.31858
-0.669948 | 15.5534 | -0.669948 | 10.3117 | -0.669948 | 9.28233
-0.659948 | 15.4659 | -0.659948 | 10.2667 | -0.659948 | 9.23733
-0.649947 | 15.4346 | -0.649947 | 10.2361 | -0.649947 | 9.21233
-0.639947 | 15.3784 | -0.639947 | 10.2061 | -0.639947 | 9.1742
-0.629947 | 15.3159 | -0.629947 | 10.1705 | -0.629947 | 9.13795
-0.619947 | 15.2909 | -0.619947 | 10.1473 | -0.619947 | 9.11483
-0.609947 | 15.2471 | -0.609947 | 10.1286 | -0.609947 | 9.08108
-0.599947 | 15.2284 | -0.599947 | 10.1067 | -0.599947 | 9.05858
-0.589947 | 15.2221 | -0.589947 | 10.0923 | -0.589947 | 9.05858
-0.579947 | 15.2034 | -0.579947 | 10.0873 | -0.579947 | 9.0417
-0.569946 | 15.1846 | -0.569946 | 10.0875 | -0.569946 | 9.03233
-0.559946 | 15.1534 | -0.559946 | 10.0869 | -0.559946 | 9.02607
-0.549946 | 15.2034 | -0.549946 | 10.0867 | -0.549946 | 9.02982
-0.539946 | 15.1846 | -0.539946 | 10.0861 | -0.539946 | 9.0367
-0.529946 | 15.1909 | -0.529946 | 10.0998 | -0.529946 | 9.05045
-0.519945 | 15.1971 | -0.519945 | 10.123 | -0.519945 | 9.07608
-0.509945 | 15.2409 | -0.509945 | 10.1305 | -0.509945 | 9.09483
-0.499945 | 15.2658 | -0.499945 | 10.1492 | -0.499945 | 9.13108
-0.489945 | 15.3284 | -0.489945 | 10.1773 | -0.489945 | 9.15358
-0.479945 | 15.3409 | -0.479945 | 10.1973 | -0.479945 | 9.17545
-0.469945 | 15.3659 | -0.469945 | 10.2336 | -0.469945 | 9.19295
-0.459944 | 15.4596 | -0.459944 | 10.2648 | -0.459944 | 9.20983
-0.449944 | 15.4721 | -0.449944 | 10.2761 | -0.449944 | 9.23233
-0.439944 | 15.5284 | -0.439944 | 10.3117 | -0.439944 | 9.24983
-0.429944 | 15.5659 | -0.429944 | 10.3298 | -0.429944 | 9.2692
-0.419944 | 15.6096 | -0.419944 | 10.3667 | -0.419944 | 9.28858
-0.409944 | 15.6471 | -0.409944 | 10.3817 | -0.409944 | 9.29983
-0.399944 | 15.7346 | -0.399944 | 10.4236 | -0.399944 | 9.32858
-0.389944 | 15.7721 | -0.389944 | 10.4486 | -0.389944 | 9.35796
-0.379943 | 15.8346 | -0.379943 | 10.4786 | -0.379943 | 9.38983
-0.369943 | 15.8909 | -0.369943 | 10.5186 | -0.369943 | 9.41983
-0.359943 | 15.9159 | -0.359943 | 10.5561 | -0.359943 | 9.44671
-0.349943 | 15.9596 | -0.349943 | 10.5942 | -0.349943 | 9.48296
-0.339943 | 16.0221 | -0.339943 | 10.6136 | -0.339943 | 9.51608
-0.329942 | 16.0346 | -0.329942 | 10.643 | -0.329942 | 9.54796
-0.319942 | 16.0971 | -0.319942 | 10.668 | -0.319942 | 9.58483
-0.309942 | 16.1096 | -0.309942 | 10.6967 | -0.309942 | 9.60984
-0.299942 | 16.1471 | -0.299942 | 10.7161 | -0.299942 | 9.64734
-0.289942 | 16.1471 | -0.289942 | 10.7405 | -0.289942 | 9.68234
-0.279942 | 16.1612 | -0.279942 | 10.7505 | -0.279942 | 9.71359
-0.269942 | 16.1784 | -0.269942 | 10.7655 | -0.269942 | 9.74234
-0.259942 | 16.1721 | -0.259942 | 10.7692 | -0.259942 | 9.77984
-0.249941 | 16.1784 | -0.249941 | 10.783 | -0.249941 | 9.79921
-0.239941 | 16.1721 | -0.239941 | 10.793 | -0.239941 | 9.83359
-0.229941 | 16.1346 | -0.229941 | 10.7836 | -0.229941 | 9.84421
-0.219941 | 16.1221 | -0.219941 | 10.7967 | -0.219941 | 9.87296
-0.209941 | 16.1096 | -0.209941 | 10.8005 | -0.209941 | 9.89546
-0.199941 | 16.1096 | -0.199941 | 10.8067 | -0.199941 | 9.91859
-0.18994 | 16.0471 | -0.18994 | 10.8111 | -0.18994 | 9.94109
-0.17994 | 16.0471 | -0.17994 | 10.8205 | -0.17994 | 9.96359
-0.16994 | 16.0096 | -0.16994 | 10.8274 | -0.16994 | 9.98109
-0.15994 | 15.9659 | -0.15994 | 10.8461 | -0.15994 | 10.0167
-0.14994 | 15.9659 | -0.14994 | 10.8505 | -0.14994 | 10.0367
-0.13994 | 15.9221 | -0.13994 | 10.868 | -0.13994 | 10.0692
-0.12994 | 15.8971 | -0.12994 | 10.8999 | -0.12994 | 10.0955
-0.119939 | 15.8846 | -0.119939 | 10.9261 | -0.119939 | 10.1242
-0.109939 | 15.8409 | -0.109939 | 10.9636 | -0.109939 | 10.1748
-0.0999391 | 15.7971 | -0.0999391 | 10.9942 | -0.0999391 | 10.2098
-0.0899391 | 15.8159 | -0.0899391 | 11.033 | -0.0899391 | 10.2617
-0.0799389 | 15.7659 | -0.0799389 | 11.0842 | -0.0799389 | 10.3111
-0.0699387 | 15.7784 | -0.0699387 | 11.1324 | -0.0699387 | 10.3655
-0.0599384 | 15.7596 | -0.0599384 | 11.1892 | -0.0599384 | 10.4286
-0.0499382 | 15.7784 | -0.0499382 | 11.2442 | -0.0499382 | 10.5073
-0.039938 | 15.7784 | -0.039938 | 11.3061 | -0.039938 | 10.5792
-0.0299382 | 15.7909 | -0.0299382 | 11.388 | -0.0299382 | 10.6492
-0.019938 | 15.8034 | -0.019938 | 11.4611 | -0.019938 | 10.7442
-0.00993776 | 15.8221 | -0.00993776 | 11.5436 | -0.00993776 | 10.8355