## Sheet1
LSV i vs E
|  | Dark |  |  | Light
Potential (V) | Current (µA) | Current density (mA cm-2) | Potential (V) | Current (µA) | Current density (mA cm-2)
6.24657e-05 | -1.21565 | -1.538797 | 6.24657e-05 | -4.62821 | -5.858494
-0.00993776 | -6.32823 | -8.010418 | -0.00993776 | -8.67826 | -10.98514
-0.019938 | -9.52202 | -12.05319 | -0.019938 | -11.3971 | -14.42671
-0.0299382 | -11.7721 | -14.90139 | -0.0299382 | -13.3971 | -16.95835
-0.039938 | -13.5096 | -17.10076 | -0.039938 | -15.0159 | -19.00747
-0.0499382 | -14.9471 | -18.92038 | -0.0499382 | -16.3534 | -20.70051
-0.0599384 | -16.2346 | -20.55013 | -0.0599384 | -17.5346 | -22.1957
-0.0699387 | -17.3909 | -22.0138 | -0.0699387 | -18.4847 | -23.39835
-0.0799389 | -18.4409 | -23.34291 | -0.0799389 | -19.4472 | -24.61671
-0.0899391 | -19.4722 | -24.64835 | -0.0899391 | -20.2534 | -25.63722
-0.0999391 | -20.4409 | -25.87456 | -0.0999391 | -21.0722 | -26.67367
-0.109939 | -21.4285 | -27.12468 | -0.109939 | -21.9035 | -27.72595
-0.119939 | -22.3535 | -28.29557 | -0.119939 | -22.5847 | -28.58823
-0.12994 | -23.3035 | -29.4981 | -0.12994 | -23.2535 | -29.43481
-0.13994 | -24.1972 | -30.62937 | -0.13994 | -23.916 | -30.27342
-0.14994 | -25.0785 | -31.74494 | -0.14994 | -24.516 | -31.03291
-0.15994 | -25.9348 | -32.82886 | -0.15994 | -25.1285 | -31.80823
-0.16994 | -26.7723 | -33.88899 | -0.16994 | -25.7223 | -32.55987
-0.17994 | -27.5535 | -34.87785 | -0.17994 | -26.2848 | -33.2719
-0.18994 | -28.3286 | -35.85899 | -0.18994 | -26.766 | -33.88101
-0.199941 | -29.1286 | -36.87165 | -0.199941 | -27.241 | -34.48228
-0.209941 | -29.8411 | -37.77354 | -0.209941 | -27.6286 | -34.97291
-0.219941 | -30.5661 | -38.69127 | -0.219941 | -27.9348 | -35.36051
-0.229941 | -31.2286 | -39.52987 | -0.229941 | -28.2348 | -35.74025
-0.239941 | -31.8849 | -40.36063 | -0.239941 | -28.4723 | -36.04089
-0.249941 | -32.4599 | -41.08848 | -0.249941 | -28.7286 | -36.36532
-0.259942 | -33.0224 | -41.80051 | -0.259942 | -28.9598 | -36.65797
-0.269942 | -33.5411 | -42.45709 | -0.269942 | -29.1786 | -36.93494
-0.279942 | -33.9911 | -43.02671 | -0.279942 | -29.4098 | -37.22759
-0.289942 | -34.4287 | -43.58063 | -0.289942 | -29.6286 | -37.50456
-0.299942 | -34.8662 | -44.13443 | -0.299942 | -29.8348 | -37.76557
-0.309942 | -35.3037 | -44.68823 | -0.309942 | -30.1286 | -38.13747
-0.319942 | -35.7349 | -45.23405 | -0.319942 | -30.4098 | -38.49342
-0.329942 | -36.1599 | -45.77203 | -0.329942 | -30.6723 | -38.8257
-0.339943 | -36.5974 | -46.32582 | -0.339943 | -30.9598 | -39.18962
-0.349943 | -37.0349 | -46.87962 | -0.349943 | -31.2286 | -39.52987
-0.359943 | -37.4974 | -47.46506 | -0.359943 | -31.5724 | -39.96506
-0.369943 | -37.9225 | -48.00316 | -0.369943 | -31.9349 | -40.42392
-0.379943 | -38.3662 | -48.56481 | -0.379943 | -32.3474 | -40.94608
-0.389944 | -38.7475 | -49.04747 | -0.389944 | -32.8099 | -41.53152
-0.399944 | -39.1975 | -49.61709 | -0.399944 | -33.3099 | -42.16443
-0.409944 | -39.6225 | -50.15506 | -0.409944 | -33.8036 | -42.78937
-0.419944 | -40.135 | -50.8038 | -0.419944 | -34.3849 | -43.52519
-0.429944 | -40.6287 | -51.42873 | -0.429944 | -35.0599 | -44.37962
-0.439944 | -41.235 | -52.1962 | -0.439944 | -35.7662 | -45.27367
-0.449944 | -41.8288 | -52.94785 | -0.449944 | -36.5412 | -46.25468
-0.459944 | -42.4975 | -53.7943 | -0.459944 | -37.3537 | -47.28316
-0.469945 | -43.26 | -54.75949 | -0.469945 | -38.2975 | -48.47785
-0.479945 | -44.0663 | -55.78013 | -0.479945 | -39.2725 | -49.71203
-0.489945 | -45.0101 | -56.97481 | -0.489945 | -40.36 | -51.08861
-0.499945 | -46.0038 | -58.23266 | -0.499945 | -41.5288 | -52.5681
-0.509945 | -47.1038 | -59.62506 | -0.509945 | -42.7788 | -54.15038
-0.519945 | -48.3601 | -61.21532 | -0.519945 | -44.1226 | -55.85139
-0.529946 | -49.6851 | -62.89253 | -0.529946 | -45.5038 | -57.59975
-0.539946 | -51.0977 | -64.68063 | -0.539946 | -47.1288 | -59.65671
-0.549946 | -52.5914 | -66.57139 | -0.549946 | -48.6539 | -61.58722
-0.559946 | -54.2227 | -68.63633 | -0.559946 | -50.4102 | -63.81038
-0.569946 | -56.0102 | -70.89899 | -0.569946 | -52.2164 | -66.09671
-0.579947 | -57.8415 | -73.21709 | -0.579947 | -54.1602 | -68.55722
-0.589947 | -59.8853 | -75.80418 | -0.589947 | -56.2852 | -71.24709
-0.599947 | -62.0291 | -78.51785 | -0.599947 | -58.6103 | -74.19025
-0.609947 | -64.4291 | -81.55582 | -0.609947 | -61.1228 | -77.37063
-0.619947 | -66.8666 | -84.64127 | -0.619947 | -63.9854 | -80.99418
-0.629947 | -69.5729 | -88.06696 | -0.629947 | -67.1229 | -84.9657
-0.639947 | -72.4167 | -91.66671 | -0.639947 | -70.6855 | -89.47532
-0.649947 | -75.5043 | -95.57506 | -0.649947 | -74.6543 | -94.49911
-0.659948 | -78.7418 | -99.67316 | -0.659948 | -79.1356 | -100.1716
-0.669948 | -82.1669 | -104.0087 | -0.669948 | -84.1419 | -106.5087
-0.679948 | -85.9107 | -108.7477 | -0.679948 | -89.6858 | -113.5263
-0.689948 | -89.9795 | -113.8981 | -0.689948 | -95.8858 | -121.3744
-0.699948 | -94.3046 | -119.3729 | -0.699948 | -103.142 | -130.5595
-0.709948 | -98.9796 | -125.2906 | -0.709948 | -111.317 | -140.9076
-0.719949 | -104.098 | -131.7696 | -0.719949 | -120.486 | -152.5139
-0.729949 | -109.805 | -138.9937 | -0.729949 | -130.393 | -165.0544
-0.739949 | -115.805 | -146.5886 | -0.739949 | -141.624 | -179.2709
-0.749949 | -123.199 | -155.9481 | -0.749949 | -153.768 | -194.643
-0.759949 | -131.018 | -165.8456 | -0.759949 | -167.268 | -211.7316
-0.769949 | -139.712 | -176.8506 | -0.769949 | -182.972 | -231.6101
-0.779949 | -149.255 | -188.9304 | -0.779949 | -199.409 | -252.4165
-0.78995 | -159.756 | -202.2228 | -0.78995 | -217.347 | -275.1228
-0.79995 | -171.725 | -217.3734 | -0.79995 | -237.222 | -300.281
-0.80995 | -185.409 | -234.6949 | -0.80995 | -258.098 | -326.7063
-0.81995 | -200.409 | -253.6823 | -0.81995 | -279.848 | -354.238
-0.82995 | -216.222 | -273.6987 | -0.82995 | -303.598 | -384.3013
-0.83995 | -232.785 | -294.6646 | -0.83995 | -328.599 | -415.9481
-0.849951 | -250.91 | -317.6076 | -0.849951 | -355.099 | -449.4924
-0.859951 | -270.723 | -342.6873 | -0.859951 | -382.85 | -484.6203
-0.869951 | -291.661 | -369.1911 | -0.869951 | -412.663 | -522.3582
-0.879951 | -313.724 | -397.119 | -0.879951 | -443.288 | -561.1241
-0.889951 | -337.474 | -427.1823 | -0.889951 | -475.789 | -602.2646
-0.899951 | -361.474 | -457.562 | -0.899951 | -508.476 | -643.6405
-0.909951 | -387.287 | -490.2367 | -0.909951 | -543.04 | -687.3924
-0.919952 | -414.288 | -524.4152 | -0.919952 | -579.29 | -733.2785
-0.929952 | -442.538 | -560.1747 | -0.929952 | -616.478 | -780.3519
-0.939952 | -472.288 | -597.8329 | -0.939952 | -654.479 | -828.4544
-0.949952 | -503.539 | -637.3911 | -0.949952 | -694.667 | -879.3253
-0.959952 | -536.664 | -679.3215 | -0.959952 | -735.918 | -931.5418
-0.969952 | -570.228 | -721.8076 | -0.969952 | -780.168 | -987.5544
-0.979953 | -605.666 | -766.6658 | -0.979953 | -835.106 | -1057.096
-0.989953 | -642.729 | -813.581 | -0.989953 | -879.795 | -1113.665
-0.999953 | -680.417 | -861.2873 | -0.999953 | -926.233 | -1172.447
-1.00995 | -720.042 | -911.4456 | -1.00995 | -971.859 | -1230.201
-1.01995 | -760.48 | -962.6329 | -1.01995 | -1018.86 | -1289.696
-1.02995 | -802.856 | -1016.273 | -1.02995 | -1067.05 | -1350.696
-1.03995 | -849.544 | -1075.372 | -1.03995 | -1118.99 | -1416.443
-1.04995 | -902.67 | -1142.62 | -1.04995 | -1170.92 | -1482.177
-1.05995 | -948.421 | -1200.533 | -1.05995 | -1217.86 | -1541.595
-1.06995 | -995.484 | -1260.106 | -1.06995 | -1270.55 | -1608.291
-1.07995 | -1045.55 | -1323.481 | -1.07995 | -1323.36 | -1675.139
-1.08995 | -1096.55 | -1388.038 | -1.08995 | -1375.11 | -1740.646
-1.09995 | -1145.42 | -1449.899 | -1.09995 | -1429.68 | -1809.722
-1.10995 | -1195.05 | -1512.722 | -1.10995 | -1480.37 | -1873.886
-1.11995 | -1248.55 | -1580.443 | -1.11995 | -1533.74 | -1941.443
-1.12995 | -1300.55 | -1646.266 | -1.12995 | -1588.87 | -2011.228
-1.13996 | -1354.3 | -1714.304 | -1.13996 | -1640.81 | -2076.975
-1.14996 | -1411.18 | -1786.304 | -1.14996 | -1692.31 | -2142.165
-1.15996 | -1466.99 | -1856.949 | -1.15996 | -1747.31 | -2211.785
-1.16996 | -1521.18 | -1925.544 | -1.16996 | -1801.93 | -2280.924
-1.17996 | -1580.24 | -2000.304 | -1.17996 | -1861.87 | -2356.797
-1.18996 | -1638.68 | -2074.278 | -1.18996 | -1915.06 | -2424.127
-1.19996 | -1696.68 | -2147.696 | -1.19996 | -1983.37 | -2510.595