## Sheet1
PC1 (time min) | 12CO | 13CO | 13CO/12CO | CO (convoluted) | 13CO2 | Calibration gas (13CO2) pure | 12CO | 13CO | 13CO/12CO | CO (convoluted) | 13CO2
0 | 10904.76 | 60984.81 | 5.592494 | 55987134.76 | 206184038.1 | repeat 1 (sample 7) | 3282.97 | 17430.74 | 5.309442 | 35820152.17 | 295303673.5
30 | 20048.52 | 96586.73 | 4.817649 | 87906900.98 | 53273943.05 | repeat 2 (sample 8) | 2684.85 | 14410.61 | 5.36738 | 333518803.3 | 292497582.4
60 | 30798.7 | 148363.18 | 4.81719 | 87006252.95 | 15042508 | repeat 3 (sample 9) | 2183.38 | 10351.16 | 4.740888 | 32385798.57 | 292914777.7
90 | 39593.44 | 81317.55 | 2.053814 | 81762577.49 | 8149257.22
120 | 19980.49 | 95012.45 | 4.755261 | 858664489.7 | 12773642.6
GC-MS analysis
*Instrument: Agilent 8890 GC system with 5977B GC/MSD mass spec
*Column: HP-PLOT-Q
*Injection: 40 microlitres manual injection with gas-tight syringe
*Oven: 40 degrees for 10 mins then increase 40 degrees per minute to 120 degrees and hold 5 mins. Solvent delay 0.5 min.
*Inlet temp 100 degree, flow 1 ml per min, transfer line 230 degrees, injection volum 1 microlitre, carrier gas helium. SIM and scan mode used, range of mass 1.6 to 150, ions monitored 44, 45, 28, 29, 12C, 13C.
The CO convoluted peak is probably air!