## Sheet1
CV i vs E
V | µA
6.24657e-05 | -13.844
0.0100627 | -8.03137
0.0200629 | -5.65624
0.0300632 | -4.53138
0.0400629 | -4.03142
0.0500631 | -2.57816
0.0600634 | -2.14691
0.0700636 | -1.7844
0.0800638 | -1.51565
0.090064 | -1.22814
0.100064 | -1.01158
0.110064 | -0.820326
0.120064 | -0.648447
0.130064 | -0.497196
0.140065 | -0.358443
0.150065 | -0.225942
0.160065 | -0.11219
0.170065 | -0.00406265
0.180065 | 0.0990629
0.190065 | 0.202972
0.200066 | 0.288786
0.210066 | 0.371537
0.220066 | 0.448976
0.230066 | 0.523414
0.240066 | 0.594478
0.250066 | 0.660541
0.260067 | 0.722917
0.270067 | 0.786356
0.280067 | 0.847294
0.290067 | 0.903045
0.300067 | 0.959671
0.310067 | 1.01198
0.320067 | 1.06536
0.330068 | 1.1168
0.340068 | 1.16024
0.350068 | 1.20867
0.360068 | 1.25868
0.370068 | 1.30605
0.380068 | 1.35211
0.390069 | 1.3933
0.400069 | 1.43524
0.410069 | 1.48187
0.420069 | 1.52174
0.430069 | 1.56743
0.440069 | 1.61093
0.450069 | 1.65318
0.46007 | 1.69846
0.47007 | 1.74034
0.48007 | 1.78784
0.49007 | 1.83471
0.50007 | 1.88409
0.51007 | 1.93597
0.520071 | 1.97534
0.530071 | 2.03222
0.540071 | 2.08159
0.550071 | 2.13784
0.560071 | 2.1891
0.570071 | 2.23847
0.580071 | 2.28785
0.590072 | 2.34785
0.600071 | 2.39785
0.610072 | 2.44597
0.620072 | 2.50535
0.630072 | 2.5541
0.640072 | 2.60848
0.650073 | 2.66098
0.660072 | 2.71348
0.670073 | 2.76098
0.680073 | 2.81473
0.690073 | 2.86848
0.700073 | 2.91348
0.710073 | 2.96661
0.720074 | 3.01723
0.730073 | 3.06973
0.740074 | 3.12911
0.750074 | 3.19411
0.760074 | 3.24286
0.770074 | 3.29849
0.780075 | 3.36724
0.790074 | 3.44224
0.800075 | 3.53412
0.810075 | 3.63099
0.820075 | 3.74599
0.830075 | 3.8985
0.840075 | 4.0635
0.850075 | 4.28725
0.860075 | 4.53851
0.870076 | 4.83289
0.880076 | 5.16602
0.890076 | 5.49852
0.900076 | 5.81915
0.910077 | 6.09416
0.920076 | 6.31728
0.930077 | 6.49666
0.940077 | 6.62854
0.950077 | 6.72854
0.960077 | 6.81167
0.970078 | 6.87167
0.980077 | 6.91854
0.990077 | 6.95917
1.00008 | 6.96292
1.01008 | 6.96979
1.02008 | 6.95479
1.03008 | 6.94167
1.04008 | 6.92479
1.05008 | 6.90417
1.06008 | 6.89729
1.07008 | 6.88417
1.08008 | 6.88167
1.09008 | 6.88761
1.10008 | 6.89292
1.11008 | 6.89167
1.12008 | 6.92229
1.13008 | 6.93979
1.14008 | 6.96604
1.15008 | 7.00604
1.16008 | 7.03917
1.17008 | 7.09042
1.18008 | 7.14167
1.19008 | 7.19917
1.20008 | 7.26605
1.21008 | 7.32855
1.22008 | 7.39105
1.23008 | 7.46043
1.24008 | 7.5248
1.25008 | 7.5998
1.26008 | 7.66043
1.27008 | 7.72918
1.28008 | 7.79981
1.29008 | 7.86856
1.30008 | 7.94481
1.31008 | 8.02606
1.32008 | 8.11419
1.33008 | 8.20919
1.34008 | 8.30857
1.35008 | 8.41794
1.36008 | 8.53732
1.37008 | 8.66669
1.38008 | 8.81795
1.39008 | 8.9892
1.40008 | 9.1692
1.41008 | 9.39671
1.42008 | 9.65546
1.43008 | 9.96984
1.44008 | 10.3648
1.45008 | 10.8405
1.46008 | 11.4136
1.47009 | 12.1142
1.48008 | 12.9324
1.49009 | 13.8837
1.50009 | 14.9074
1.51009 | 15.9768
1.52009 | 16.9784
1.53009 | 17.8409
1.54009 | 18.5284
1.55009 | 19.0909
1.56009 | 19.6034
1.57009 | 20.1034
1.58009 | 20.6534
1.59009 | 21.316
1.60009 | 21.891
1.61009 | 22.391
1.62009 | 22.7472
1.63009 | 22.9785
1.64009 | 23.2035
1.65009 | 23.541
1.66009 | 23.9847
1.67009 | 24.5598
1.68009 | 25.291
1.69009 | 26.1598
1.70009 | 27.1348
1.71009 | 28.1661
1.72009 | 29.2223
1.73009 | 30.2473
1.74009 | 31.2036
1.75009 | 32.0974
1.76009 | 32.9286
1.77009 | 33.6411
1.78009 | 34.3786
1.79009 | 35.0599
1.80009 | 35.8037
1.79009 | 30.6411
1.78009 | 27.0285
1.77009 | 24.1285
1.76009 | 21.6535
1.75009 | 19.5222
1.74009 | 17.5846
1.73009 | 15.8221
1.72009 | 14.2721
1.71009 | 12.8221
1.70009 | 11.5783
1.69009 | 10.5033
1.68009 | 9.54077
1.67009 | 8.722
1.66009 | 7.97825
1.65009 | 7.40323
1.64009 | 6.82824
1.63009 | 6.35321
1.62009 | 5.92196
1.61009 | 5.52821
1.60009 | 5.17194
1.59009 | 4.82819
1.58009 | 4.48444
1.57009 | 4.20318
1.56009 | 3.92194
1.55009 | 3.70319
1.54009 | 3.43911
1.53009 | 3.22411
1.52009 | 3.02286
1.51009 | 2.83411
1.50009 | 2.66473
1.49009 | 2.49473
1.48008 | 2.3391
1.47009 | 2.21347
1.46008 | 2.07472
1.45008 | 1.96222
1.44008 | 1.83471
1.43008 | 1.72409
1.42008 | 1.61596
1.41008 | 1.51034
1.40008 | 1.40471
1.39008 | 1.29908
1.38008 | 1.19783
1.37008 | 1.10658
1.36008 | 1.00845
1.35008 | 0.916576
1.34008 | 0.82345
1.33008 | 0.725949
1.32008 | 0.625322
1.31008 | 0.535321
1.30008 | 0.434694
1.29008 | 0.344067
1.28008 | 0.24719
1.27008 | 0.145938
1.26008 | 0.0434375
1.25008 | -0.0510321
1.24008 | -0.156221
1.23008 | -0.265098
1.22008 | -0.367162
1.21008 | -0.468663
1.20008 | -0.570165
1.19008 | -0.666791
1.18008 | -0.75873
1.17008 | -0.846669
1.16008 | -0.941358
1.15008 | -1.02686
1.14008 | -1.1163
1.13008 | -1.19792
1.12008 | -1.28811
1.11008 | -1.38024
1.10008 | -1.46699
1.09008 | -1.54724
1.08008 | -1.64074
1.07008 | -1.73425
1.06008 | -1.83593
1.05008 | -1.94409
1.04008 | -2.05597
1.03008 | -2.19035
1.02008 | -2.33285
1.01008 | -2.50035
1.00008 | -2.6916
0.990077 | -2.91973
0.980077 | -3.16661
0.970078 | -3.43599
0.960077 | -3.71724
0.950077 | -3.9985
0.940077 | -4.2585
0.930077 | -4.48851
0.920076 | -4.69038
0.910077 | -4.87101
0.900076 | -5.01664
0.890076 | -5.13977
0.880076 | -5.22539
0.870076 | -5.26664
0.860075 | -5.28164
0.850075 | -5.25914
0.840075 | -5.21352
0.830075 | -5.15352
0.820075 | -5.09852
0.810075 | -5.03664
0.800075 | -4.97414
0.790074 | -4.92414
0.780075 | -4.87664
0.770074 | -4.83164
0.760074 | -4.79351
0.750074 | -4.76289
0.740074 | -4.72914
0.730073 | -4.70476
0.720074 | -4.67976
0.710073 | -4.66163
0.700073 | -4.64476
0.690073 | -4.63226
0.680073 | -4.61976
0.670073 | -4.60226
0.660072 | -4.59788
0.650073 | -4.58663
0.640072 | -4.57976
0.630072 | -4.57851
0.620072 | -4.57163
0.610072 | -4.56226
0.600071 | -4.56101
0.590072 | -4.56101
0.580071 | -4.55913
0.570071 | -4.55726
0.560071 | -4.55476
0.550071 | -4.55101
0.540071 | -4.55163
0.530071 | -4.55476
0.520071 | -4.55663
0.51007 | -4.55851
0.50007 | -4.56226
0.49007 | -4.56788
0.48007 | -4.56976
0.47007 | -4.57601
0.46007 | -4.57788
0.450069 | -4.58226
0.440069 | -4.59601
0.430069 | -4.60476
0.420069 | -4.60788
0.410069 | -4.60976
0.400069 | -4.61851
0.390069 | -4.62663
0.380068 | -4.62788
0.370068 | -4.63351
0.360068 | -4.64788
0.350068 | -4.65726
0.340068 | -4.66101
0.330068 | -4.66976
0.320067 | -4.68038
0.310067 | -4.69226
0.300067 | -4.70289
0.290067 | -4.71101
0.280067 | -4.72601
0.270067 | -4.73788
0.260067 | -4.75351
0.250066 | -4.76351
0.240066 | -4.78101
0.230066 | -4.79664
0.220066 | -4.81664
0.210066 | -4.82414
0.200066 | -4.84289
0.190065 | -4.86101
0.180065 | -4.88351
0.170065 | -4.89914
0.160065 | -4.92226
0.150065 | -4.94101
0.140065 | -4.96039
0.130064 | -4.97914
0.120064 | -5.00226
0.110064 | -5.01851
0.100064 | -5.03539
0.090064 | -5.05289
0.0800638 | -5.07414
0.0700636 | -5.09102
0.0600634 | -5.10977
0.0500631 | -5.12789
0.0400629 | -5.14852
0.0300632 | -5.17039
0.0200629 | -5.19727
0.0100627 | -5.22039