## Sheet1
CV i vs E Scan 1 |  | CV i vs E Scan 2 |  | CV i vs E Scan 3
V | µA | V | µA | V | µA
6.24657e-05 | -5.46885 | 6.24657e-05 | 7.19105 | 6.24657e-05 | 7.40105
0.0100627 | -3.59392 | 0.0100627 | 7.49605 | 0.0100627 | 7.70981
0.0200629 | -2.46882 | 0.0200629 | 7.88356 | 0.0200629 | 8.08419
0.0300632 | -1.47815 | 0.0300632 | 8.32106 | 0.0300632 | 8.53982
0.0400629 | -1.05939 | 0.0400629 | 8.78545 | 0.0400629 | 9.01983
0.0500631 | -0.79689 | 0.0500631 | 9.20358 | 0.0500631 | 9.48608
0.0600634 | -0.509381 | 0.0600634 | 9.53046 | 0.0600634 | 9.85671
0.0700636 | -0.353122 | 0.0700636 | 9.75921 | 0.0700636 | 10.1192
0.0800638 | -0.201566 | 0.0800638 | 9.89796 | 0.0800638 | 10.2755
0.090064 | -0.0659394 | 0.090064 | 9.96796 | 0.090064 | 10.3567
0.100064 | 0.0471878 | 0.100064 | 9.99234 | 0.100064 | 10.3823
0.110064 | 0.15219 | 0.110064 | 9.99296 | 0.110064 | 10.383
0.120064 | 0.248442 | 0.120064 | 9.98109 | 0.120064 | 10.3673
0.130064 | 0.342599 | 0.130064 | 9.97359 | 0.130064 | 10.3492
0.140065 | 0.419663 | 0.140065 | 9.96547 | 0.140065 | 10.3286
0.150065 | 0.493726 | 0.150065 | 9.96171 | 0.150065 | 10.3236
0.160065 | 0.561665 | 0.160065 | 9.96234 | 0.160065 | 10.3161
0.170065 | 0.625853 | 0.170065 | 9.96359 | 0.170065 | 10.3348
0.180065 | 0.687042 | 0.180065 | 9.98234 | 0.180065 | 10.3448
0.190065 | 0.746043 | 0.190065 | 10.0142 | 0.190065 | 10.3717
0.200066 | 0.800231 | 0.200066 | 10.0442 | 0.200066 | 10.3998
0.210066 | 0.857794 | 0.210066 | 10.0936 | 0.210066 | 10.4423
0.220066 | 0.914358 | 0.220066 | 10.138 | 0.220066 | 10.4936
0.230066 | 0.971921 | 0.230066 | 10.1942 | 0.230066 | 10.5505
0.240066 | 1.03055 | 0.240066 | 10.2555 | 0.240066 | 10.6167
0.250066 | 1.09786 | 0.250066 | 10.3273 | 0.250066 | 10.6942
0.260067 | 1.16024 | 0.260067 | 10.4005 | 0.260067 | 10.7699
0.270067 | 1.23111 | 0.270067 | 10.4823 | 0.270067 | 10.8667
0.280067 | 1.30549 | 0.280067 | 10.583 | 0.280067 | 10.9692
0.290067 | 1.38543 | 0.290067 | 10.6924 | 0.290067 | 11.0774
0.300067 | 1.46774 | 0.300067 | 10.7974 | 0.300067 | 11.2067
0.310067 | 1.56162 | 0.310067 | 10.928 | 0.310067 | 11.338
0.320067 | 1.65618 | 0.320067 | 11.0649 | 0.320067 | 11.4836
0.330068 | 1.75534 | 0.330068 | 11.208 | 0.330068 | 11.6399
0.340068 | 1.86034 | 0.340068 | 11.3661 | 0.340068 | 11.8042
0.350068 | 1.97347 | 0.350068 | 11.5142 | 0.350068 | 11.9655
0.360068 | 2.10034 | 0.360068 | 11.6605 | 0.360068 | 12.1217
0.370068 | 2.22847 | 0.370068 | 11.8124 | 0.370068 | 12.2655
0.380068 | 2.36597 | 0.380068 | 11.9342 | 0.380068 | 12.3874
0.390069 | 2.50723 | 0.390069 | 12.0417 | 0.390069 | 12.5036
0.400069 | 2.65848 | 0.400069 | 12.1461 | 0.400069 | 12.5911
0.410069 | 2.8091 | 0.410069 | 12.2205 | 0.410069 | 12.663
0.420069 | 2.95411 | 0.420069 | 12.2861 | 0.420069 | 12.7255
0.430069 | 3.10598 | 0.430069 | 12.3368 | 0.430069 | 12.7699
0.440069 | 3.24724 | 0.440069 | 12.3736 | 0.440069 | 12.8099
0.450069 | 3.37724 | 0.450069 | 12.408 | 0.450069 | 12.8374
0.46007 | 3.49724 | 0.46007 | 12.4318 | 0.46007 | 12.8505
0.47007 | 3.62037 | 0.47007 | 12.4499 | 0.47007 | 12.8649
0.48007 | 3.73162 | 0.48007 | 12.458 | 0.48007 | 12.8786
0.49007 | 3.8385 | 0.49007 | 12.4755 | 0.49007 | 12.888
0.50007 | 3.93662 | 0.50007 | 12.4874 | 0.50007 | 12.8843
0.51007 | 4.04662 | 0.51007 | 12.4961 | 0.51007 | 12.8805
0.520071 | 4.1485 | 0.520071 | 12.5018 | 0.520071 | 12.8849
0.530071 | 4.26163 | 0.530071 | 12.5105 | 0.530071 | 12.8774
0.540071 | 4.37913 | 0.540071 | 12.5161 | 0.540071 | 12.868
0.550071 | 4.50351 | 0.550071 | 12.5143 | 0.550071 | 12.8693
0.560071 | 4.63476 | 0.560071 | 12.5161 | 0.560071 | 12.8543
0.570071 | 4.77539 | 0.570071 | 12.5255 | 0.570071 | 12.843
0.580071 | 4.92039 | 0.580071 | 12.5324 | 0.580071 | 12.8236
0.590072 | 5.08414 | 0.590072 | 12.5305 | 0.590072 | 12.8136
0.600071 | 5.26227 | 0.600071 | 12.523 | 0.600071 | 12.7886
0.610072 | 5.45352 | 0.610072 | 12.5174 | 0.610072 | 12.7593
0.620072 | 5.64602 | 0.620072 | 12.5049 | 0.620072 | 12.7255
0.630072 | 5.8554 | 0.630072 | 12.4886 | 0.630072 | 12.6961
0.640072 | 6.07103 | 0.640072 | 12.4705 | 0.640072 | 12.6561
0.650073 | 6.29353 | 0.650073 | 12.4361 | 0.650073 | 12.6155
0.660072 | 6.51666 | 0.660072 | 12.4174 | 0.660072 | 12.5755
0.670073 | 6.75667 | 0.670073 | 12.3911 | 0.670073 | 12.5311
0.680073 | 6.99292 | 0.680073 | 12.3549 | 0.680073 | 12.4861
0.690073 | 7.23855 | 0.690073 | 12.338 | 0.690073 | 12.4486
0.700073 | 7.48355 | 0.700073 | 12.3155 | 0.700073 | 12.4149
0.710073 | 7.72043 | 0.710073 | 12.3005 | 0.710073 | 12.3924
0.720074 | 7.94793 | 0.720074 | 12.298 | 0.720074 | 12.3843
0.730073 | 8.18856 | 0.730073 | 12.3143 | 0.730073 | 12.3911
0.740074 | 8.42482 | 0.740074 | 12.3418 | 0.740074 | 12.413
0.750074 | 8.67607 | 0.750074 | 12.3974 | 0.750074 | 12.4774
0.760074 | 8.96295 | 0.760074 | 12.4936 | 0.760074 | 12.578
0.770074 | 9.2767 | 0.770074 | 12.6586 | 0.770074 | 12.7349
0.780075 | 9.63671 | 0.780075 | 12.8605 | 0.780075 | 12.9586
0.790074 | 10.0648 | 0.790074 | 13.1699 | 0.790074 | 13.2761
0.800075 | 10.5711 | 0.800075 | 13.5868 | 0.800075 | 13.6999
0.810075 | 11.168 | 0.810075 | 14.1199 | 0.810075 | 14.2543
0.820075 | 11.8449 | 0.820075 | 14.7637 | 0.820075 | 14.923
0.830075 | 12.623 | 0.830075 | 15.4974 | 0.830075 | 15.6981
0.840075 | 13.4443 | 0.840075 | 16.2837 | 0.840075 | 16.5112
0.850075 | 14.2712 | 0.850075 | 17.0534 | 0.850075 | 17.3471
0.860075 | 15.0093 | 0.860075 | 17.7659 | 0.860075 | 17.9784
0.870076 | 15.6299 | 0.870076 | 18.2847 | 0.870076 | 18.5097
0.880076 | 16.0868 | 0.880076 | 18.5784 | 0.880076 | 18.8347
0.890076 | 16.3846 | 0.890076 | 18.7721 | 0.890076 | 19.0097
0.900076 | 16.5409 | 0.900076 | 18.7222 | 0.900076 | 18.9722
0.910077 | 16.5909 | 0.910077 | 18.6347 | 0.910077 | 18.8222
0.920076 | 16.5846 | 0.920076 | 18.3846 | 0.920076 | 18.5472
0.930077 | 16.5159 | 0.930077 | 18.1346 | 0.930077 | 18.3159
0.940077 | 16.3784 | 0.940077 | 17.8659 | 0.940077 | 18.0222
0.950077 | 16.3034 | 0.950077 | 17.6471 | 0.950077 | 17.7222
0.960077 | 16.2034 | 0.960077 | 17.3971 | 0.960077 | 17.4659
0.970078 | 16.1159 | 0.970078 | 17.1659 | 0.970078 | 17.2221
0.980077 | 16.0471 | 0.980077 | 16.9471 | 0.980077 | 17.0034
0.990077 | 15.9909 | 0.990077 | 16.7846 | 0.990077 | 16.8096
1.00008 | 15.9721 | 1.00008 | 16.6159 | 1.00008 | 16.6034
1.01008 | 16.0034 | 1.01008 | 16.4784 | 1.01008 | 16.4534
1.02008 | 16.0159 | 1.02008 | 16.3284 | 1.02008 | 16.3346
1.03008 | 16.0721 | 1.03008 | 16.2659 | 1.03008 | 16.2784
1.04008 | 16.1534 | 1.04008 | 16.1534 | 1.04008 | 16.1596
1.05008 | 16.2471 | 1.05008 | 16.1159 | 1.05008 | 16.1284
1.06008 | 16.3534 | 1.06008 | 16.0909 | 1.06008 | 16.1034
1.07008 | 16.4471 | 1.07008 | 16.0534 | 1.07008 | 16.0534
1.08008 | 16.5346 | 1.08008 | 16.0409 | 1.08008 | 16.0409
1.09008 | 16.5846 | 1.09008 | 16.0721 | 1.09008 | 16.0909
1.10008 | 16.6846 | 1.10008 | 16.0596 | 1.10008 | 16.0659
1.11008 | 16.7034 | 1.11008 | 16.1034 | 1.11008 | 16.1221
1.12008 | 16.7659 | 1.12008 | 16.1284 | 1.12008 | 16.1534
1.13008 | 16.8034 | 1.13008 | 16.1846 | 1.13008 | 16.1784
1.14008 | 16.8659 | 1.14008 | 16.2471 | 1.14008 | 16.2971
1.15008 | 16.9471 | 1.15008 | 16.3471 | 1.15008 | 16.3846
1.16008 | 17.0909 | 1.16008 | 16.4346 | 1.16008 | 16.4909
1.17008 | 17.2221 | 1.17008 | 16.5596 | 1.17008 | 16.5721
1.18008 | 17.3409 | 1.18008 | 16.6846 | 1.18008 | 16.7409
1.19008 | 17.5346 | 1.19008 | 16.8346 | 1.19008 | 16.8471
1.20008 | 17.8097 | 1.20008 | 16.9909 | 1.20008 | 17.0096
1.21008 | 18.0534 | 1.21008 | 17.1659 | 1.21008 | 17.1909
1.22008 | 18.2722 | 1.22008 | 17.3096 | 1.22008 | 17.3221
1.23008 | 18.5847 | 1.23008 | 17.4971 | 1.23008 | 17.5221
1.24008 | 18.8284 | 1.24008 | 17.6471 | 1.24008 | 17.6284
1.25008 | 19.1159 | 1.25008 | 17.7909 | 1.25008 | 17.8284
1.26008 | 19.3909 | 1.26008 | 17.9284 | 1.26008 | 17.9659
1.27008 | 19.6409 | 1.27008 | 18.0846 | 1.27008 | 18.1034
1.28008 | 19.9097 | 1.28008 | 18.2784 | 1.28008 | 18.2722
1.29008 | 20.1409 | 1.29008 | 18.4034 | 1.29008 | 18.3784
1.30008 | 20.3659 | 1.30008 | 18.5847 | 1.30008 | 18.5784
1.31008 | 20.5409 | 1.31008 | 18.7721 | 1.31008 | 18.7597
1.32008 | 20.7472 | 1.32008 | 18.9784 | 1.32008 | 18.9534
1.33008 | 21.0097 | 1.33008 | 19.2159 | 1.33008 | 19.1284
1.34008 | 21.2347 | 1.34008 | 19.4472 | 1.34008 | 19.4097
1.35008 | 21.4597 | 1.35008 | 19.7097 | 1.35008 | 19.6284
1.36008 | 21.7597 | 1.36008 | 20.0097 | 1.36008 | 19.9472
1.37008 | 22.0347 | 1.37008 | 20.2909 | 1.37008 | 20.2097
1.38008 | 22.4035 | 1.38008 | 20.5847 | 1.38008 | 20.5472
1.39008 | 22.7347 | 1.39008 | 20.9534 | 1.39008 | 20.8409
1.40008 | 23.166 | 1.40008 | 21.2347 | 1.40008 | 21.1222
1.41008 | 23.5847 | 1.41008 | 21.5785 | 1.41008 | 21.4535
1.42008 | 24.0785 | 1.42008 | 21.916 | 1.42008 | 21.7847
1.43008 | 24.566 | 1.43008 | 22.2785 | 1.43008 | 22.1347
1.44008 | 25.041 | 1.44008 | 22.6785 | 1.44008 | 22.4722
1.45008 | 25.5348 | 1.45008 | 23.0722 | 1.45008 | 22.841
1.46008 | 26.0223 | 1.46008 | 23.466 | 1.46008 | 23.2285
1.47009 | 26.516 | 1.47009 | 23.8722 | 1.47009 | 23.6285
1.48008 | 26.9285 | 1.48008 | 24.3098 | 1.48008 | 24.0222
1.49009 | 27.4348 | 1.49009 | 24.741 | 1.49009 | 24.4348
1.50009 | 27.8848 | 1.50009 | 25.1973 | 1.50009 | 24.866
1.51009 | 28.3661 | 1.51009 | 25.7285 | 1.51009 | 25.3723
1.52009 | 28.8661 | 1.52009 | 26.2473 | 1.52009 | 25.9035
1.53009 | 29.3848 | 1.53009 | 26.841 | 1.53009 | 26.4223
1.54009 | 29.9723 | 1.54009 | 27.4473 | 1.54009 | 27.0473
1.55009 | 30.6661 | 1.55009 | 28.1536 | 1.55009 | 27.6723
1.56009 | 31.3536 | 1.56009 | 28.8411 | 1.56009 | 28.3411
1.57009 | 32.1161 | 1.57009 | 29.6098 | 1.57009 | 29.0286
1.58009 | 32.9286 | 1.58009 | 30.4473 | 1.58009 | 29.8348
1.59009 | 33.8537 | 1.59009 | 31.3599 | 1.59009 | 30.6849
1.60009 | 34.8536 | 1.60009 | 32.3161 | 1.60009 | 31.5786
1.61009 | 35.9662 | 1.61009 | 33.4161 | 1.61009 | 32.6411
1.62009 | 37.1599 | 1.62009 | 34.5599 | 1.62009 | 33.7286
1.63009 | 38.5037 | 1.63009 | 35.8849 | 1.63009 | 34.9787
1.64009 | 39.985 | 1.64009 | 37.3662 | 1.64009 | 36.3412
1.65009 | 41.6225 | 1.65009 | 38.9725 | 1.65009 | 37.8662
1.66009 | 43.4288 | 1.66009 | 40.7225 | 1.66009 | 39.5662
1.67009 | 45.4601 | 1.67009 | 42.6475 | 1.67009 | 41.41
1.68009 | 47.6538 | 1.68009 | 44.7038 | 1.68009 | 43.3788
1.69009 | 50.0414 | 1.69009 | 46.9601 | 1.69009 | 45.6038
1.70009 | 52.5602 | 1.70009 | 49.3226 | 1.70009 | 47.8789
1.71009 | 55.3665 | 1.71009 | 51.8664 | 1.71009 | 50.3539
1.72009 | 58.2103 | 1.72009 | 54.479 | 1.72009 | 52.9352
1.73009 | 61.2978 | 1.73009 | 57.229 | 1.73009 | 55.6977
1.74009 | 64.3166 | 1.74009 | 60.0103 | 1.74009 | 58.454
1.75009 | 67.3979 | 1.75009 | 62.7791 | 1.75009 | 61.2166
1.76009 | 70.3855 | 1.76009 | 65.4604 | 1.76009 | 63.8978
1.77009 | 73.1917 | 1.77009 | 67.9292 | 1.77009 | 66.4416
1.78009 | 75.6605 | 1.78009 | 70.2229 | 1.78009 | 68.6792
1.79009 | 77.8668 | 1.79009 | 72.1667 | 1.79009 | 70.7355
1.80009 | 79.7731 | 1.80009 | 73.923 | 1.80009 | 72.4605
1.79009 | 65.0979 | 1.79009 | 60.2665 | 1.79009 | 59.0665
1.78009 | 54.5727 | 1.78009 | 50.5727 | 1.78009 | 49.5601
1.77009 | 46.4663 | 1.77009 | 43.1163 | 1.77009 | 42.3288
1.76009 | 40.0412 | 1.76009 | 37.1412 | 1.76009 | 36.4787
1.75009 | 34.7474 | 1.75009 | 32.2724 | 1.75009 | 31.6911
1.74009 | 30.3536 | 1.74009 | 28.1973 | 1.74009 | 27.666
1.73009 | 26.7098 | 1.73009 | 24.8035 | 1.73009 | 24.3035
1.72009 | 23.5535 | 1.72009 | 21.891 | 1.72009 | 21.4722
1.71009 | 20.9159 | 1.71009 | 19.4222 | 1.71009 | 18.9909
1.70009 | 18.6284 | 1.70009 | 17.3221 | 1.70009 | 16.9659
1.69009 | 16.7034 | 1.69009 | 15.5409 | 1.69009 | 15.1909
1.68009 | 15.0533 | 1.68009 | 14.0033 | 1.68009 | 13.6846
1.67009 | 13.6596 | 1.67009 | 12.6908 | 1.67009 | 12.3721
1.66009 | 12.4721 | 1.66009 | 11.5783 | 1.66009 | 11.2658
1.65009 | 11.4721 | 1.65009 | 10.6345 | 1.65009 | 10.3658
1.64009 | 10.597 | 1.64009 | 9.84077 | 1.64009 | 9.59702
1.63009 | 9.80327 | 1.63009 | 9.15952 | 1.63009 | 8.92825
1.62009 | 9.1845 | 1.62009 | 8.55951 | 1.62009 | 8.32825
1.61009 | 8.5845 | 1.61009 | 8.04074 | 1.61009 | 7.85325
1.60009 | 8.08449 | 1.60009 | 7.59075 | 1.60009 | 7.39698
1.59009 | 7.66573 | 1.59009 | 7.19697 | 1.59009 | 7.06573
1.58009 | 7.25949 | 1.58009 | 6.85322 | 1.58009 | 6.74698
1.57009 | 6.94072 | 1.57009 | 6.54697 | 1.57009 | 6.42822
1.56009 | 6.62198 | 1.56009 | 6.30946 | 1.56009 | 6.16572
1.55009 | 6.31571 | 1.55009 | 6.04696 | 1.55009 | 5.90322
1.54009 | 6.07197 | 1.54009 | 5.79071 | 1.54009 | 5.70321
1.53009 | 5.82821 | 1.53009 | 5.61571 | 1.53009 | 5.51572
1.52009 | 5.57196 | 1.52009 | 5.42195 | 1.52009 | 5.3282
1.51009 | 5.37195 | 1.51009 | 5.2032 | 1.51009 | 5.15945
1.50009 | 5.17194 | 1.50009 | 5.0782 | 1.50009 | 4.95319
1.49009 | 5.01571 | 1.49009 | 4.88446 | 1.49009 | 4.79069
1.48008 | 4.82194 | 1.48008 | 4.74694 | 1.48008 | 4.67196
1.47009 | 4.68445 | 1.47009 | 4.61569 | 1.47009 | 4.5157
1.46008 | 4.49693 | 1.46008 | 4.43444 | 1.46008 | 4.39694
1.45008 | 4.36568 | 1.45008 | 4.33225 | 1.45008 | 4.261
1.44008 | 4.23038 | 1.44008 | 4.20913 | 1.44008 | 4.13475
1.43008 | 4.09725 | 1.43008 | 4.07662 | 1.43008 | 4.02225
1.42008 | 3.96537 | 1.42008 | 3.97037 | 1.42008 | 3.90537
1.41008 | 3.84037 | 1.41008 | 3.8535 | 1.41008 | 3.79349
1.40008 | 3.72599 | 1.40008 | 3.73474 | 1.40008 | 3.67849
1.39008 | 3.61287 | 1.39008 | 3.63162 | 1.39008 | 3.57412
1.38008 | 3.50037 | 1.38008 | 3.52162 | 1.38008 | 3.46911
1.37008 | 3.38537 | 1.37008 | 3.42349 | 1.37008 | 3.37474
1.36008 | 3.28224 | 1.36008 | 3.32786 | 1.36008 | 3.27849
1.35008 | 3.18161 | 1.35008 | 3.22849 | 1.35008 | 3.19036
1.34008 | 3.08099 | 1.34008 | 3.13848 | 1.34008 | 3.09661
1.33008 | 2.97411 | 1.33008 | 3.04223 | 1.33008 | 3.01348
1.32008 | 2.87411 | 1.32008 | 2.95786 | 1.32008 | 2.93036
1.31008 | 2.77848 | 1.31008 | 2.86848 | 1.31008 | 2.84723
1.30008 | 2.6766 | 1.30008 | 2.78035 | 1.30008 | 2.75098
1.29008 | 2.57223 | 1.29008 | 2.69098 | 1.29008 | 2.66848
1.28008 | 2.47473 | 1.28008 | 2.59598 | 1.28008 | 2.58035
1.27008 | 2.37722 | 1.27008 | 2.50723 | 1.27008 | 2.49223
1.26008 | 2.2766 | 1.26008 | 2.41347 | 1.26008 | 2.4041
1.25008 | 2.18285 | 1.25008 | 2.32285 | 1.25008 | 2.30222
1.24008 | 2.07847 | 1.24008 | 2.21785 | 1.24008 | 2.21285
1.23008 | 1.97784 | 1.23008 | 2.12285 | 1.23008 | 2.10847
1.22008 | 1.88284 | 1.22008 | 2.02347 | 1.22008 | 2.00659
1.21008 | 1.78284 | 1.21008 | 1.93034 | 1.21008 | 1.90597
1.20008 | 1.69159 | 1.20008 | 1.82784 | 1.20008 | 1.81034
1.19008 | 1.60221 | 1.19008 | 1.73721 | 1.19008 | 1.70909
1.18008 | 1.51408 | 1.18008 | 1.64659 | 1.18008 | 1.63034
1.17008 | 1.43783 | 1.17008 | 1.57034 | 1.17008 | 1.54471
1.16008 | 1.36908 | 1.16008 | 1.49158 | 1.16008 | 1.46846
1.15008 | 1.29971 | 1.15008 | 1.42596 | 1.15008 | 1.40033
1.14008 | 1.22908 | 1.14008 | 1.36283 | 1.14008 | 1.33908
1.13008 | 1.16283 | 1.13008 | 1.30033 | 1.13008 | 1.27533
1.12008 | 1.09158 | 1.12008 | 1.23533 | 1.12008 | 1.21221
1.11008 | 1.0322 | 1.11008 | 1.17408 | 1.11008 | 1.14721
1.10008 | 0.961578 | 1.10008 | 1.10595 | 1.10008 | 1.07908
1.09008 | 0.893452 | 1.09008 | 1.04033 | 1.09008 | 1.01345
1.08008 | 0.830326 | 1.08008 | 0.970328 | 1.08008 | 0.947826
1.07008 | 0.760949 | 1.07008 | 0.898452 | 1.07008 | 0.8847
1.06008 | 0.696573 | 1.06008 | 0.836575 | 1.06008 | 0.813451
1.05008 | 0.629072 | 1.05008 | 0.765948 | 1.05008 | 0.751574
1.04008 | 0.560946 | 1.04008 | 0.702822 | 1.04008 | 0.680947
1.03008 | 0.487819 | 1.03008 | 0.630946 | 1.03008 | 0.615323
1.02008 | 0.402193 | 1.02008 | 0.55407 | 1.02008 | 0.544071
1.01008 | 0.313442 | 1.01008 | 0.470319 | 1.01008 | 0.457194
1.00008 | 0.19969 | 1.00008 | 0.363443 | 1.00008 | 0.352817
0.990077 | 0.0665641 | 0.990077 | 0.236566 | 0.990077 | 0.24219
0.980077 | -0.102189 | 0.980077 | 0.081563 | 0.980077 | 0.084064
0.970078 | -0.297786 | 0.970078 | -0.105939 | 0.970078 | -0.0853133
0.960077 | -0.54154 | 0.960077 | -0.337193 | 0.960077 | -0.308442
0.950077 | -0.835044 | 0.950077 | -0.614728 | 0.950077 | -0.576915
0.940077 | -1.19049 | 0.940077 | -0.947796 | 0.940077 | -0.901983
0.930077 | -1.59849 | 0.930077 | -1.33674 | 0.930077 | -1.28155
0.920076 | -2.02475 | 0.920076 | -1.79062 | 0.920076 | -1.7355
0.910077 | -2.60098 | 0.910077 | -2.03875 | 0.910077 | -2.03875
0.900076 | -3.15661 | 0.900076 | -2.86973 | 0.900076 | -2.80098
0.890076 | -3.74974 | 0.890076 | -3.45974 | 0.890076 | -3.39911
0.880076 | -4.35288 | 0.880076 | -4.10038 | 0.880076 | -4.0435
0.870076 | -4.95789 | 0.870076 | -4.73601 | 0.870076 | -4.68913
0.860075 | -5.52602 | 0.860075 | -5.34727 | 0.860075 | -5.31852
0.850075 | -6.0179 | 0.850075 | -5.87978 | 0.850075 | -5.86415
0.840075 | -6.40541 | 0.840075 | -6.31541 | 0.840075 | -6.31603
0.830075 | -6.66354 | 0.830075 | -6.61041 | 0.830075 | -6.62541
0.820075 | -6.78917 | 0.820075 | -6.75229 | 0.820075 | -6.78042
0.810075 | -6.79292 | 0.810075 | -6.76479 | 0.810075 | -6.80229
0.800075 | -6.71167 | 0.800075 | -6.67479 | 0.800075 | -6.71979
0.790074 | -6.55916 | 0.790074 | -6.52354 | 0.790074 | -6.56041
0.780075 | -6.38103 | 0.780075 | -6.33478 | 0.780075 | -6.37041
0.770074 | -6.19353 | 0.770074 | -6.12916 | 0.770074 | -6.15853
0.760074 | -6.0029 | 0.760074 | -5.92603 | 0.760074 | -5.95103
0.750074 | -5.82478 | 0.750074 | -5.73478 | 0.750074 | -5.7579
0.740074 | -5.66477 | 0.740074 | -5.5579 | 0.740074 | -5.57602
0.730073 | -5.51415 | 0.730073 | -5.39415 | 0.730073 | -5.40852
0.720074 | -5.38664 | 0.720074 | -5.25039 | 0.720074 | -5.26039
0.710073 | -5.26977 | 0.710073 | -5.11539 | 0.710073 | -5.12352
0.700073 | -5.16602 | 0.700073 | -5.00226 | 0.700073 | -5.00289
0.690073 | -5.06976 | 0.690073 | -4.89851 | 0.690073 | -4.89476
0.680073 | -4.98726 | 0.680073 | -4.80851 | 0.680073 | -4.79414
0.670073 | -4.91351 | 0.670073 | -4.72538 | 0.670073 | -4.70976
0.660072 | -4.85101 | 0.660072 | -4.65538 | 0.660072 | -4.63601
0.650073 | -4.79289 | 0.650073 | -4.58976 | 0.650073 | -4.56663
0.640072 | -4.74351 | 0.640072 | -4.53726 | 0.640072 | -4.50788
0.630072 | -4.70101 | 0.630072 | -4.48788 | 0.630072 | -4.45163
0.620072 | -4.66288 | 0.620072 | -4.44913 | 0.620072 | -4.4085
0.610072 | -4.62476 | 0.610072 | -4.40601 | 0.610072 | -4.36538
0.600071 | -4.59663 | 0.600071 | -4.38413 | 0.600071 | -4.33788
0.590072 | -4.57413 | 0.590072 | -4.3535 | 0.590072 | -4.30725
0.580071 | -4.55538 | 0.580071 | -4.33225 | 0.580071 | -4.28413
0.570071 | -4.52851 | 0.570071 | -4.3185 | 0.570071 | -4.26288
0.560071 | -4.51601 | 0.560071 | -4.30475 | 0.560071 | -4.25475
0.550071 | -4.50101 | 0.550071 | -4.296 | 0.550071 | -4.23788
0.540071 | -4.48601 | 0.540071 | -4.28163 | 0.540071 | -4.22913
0.530071 | -4.47788 | 0.530071 | -4.27913 | 0.530071 | -4.21788
0.520071 | -4.46913 | 0.520071 | -4.28038 | 0.520071 | -4.22725
0.51007 | -4.45476 | 0.51007 | -4.28288 | 0.51007 | -4.22413
0.50007 | -4.45163 | 0.50007 | -4.28975 | 0.50007 | -4.23163
0.49007 | -4.45726 | 0.49007 | -4.29538 | 0.49007 | -4.24163
0.48007 | -4.45913 | 0.48007 | -4.31288 | 0.48007 | -4.25538
0.47007 | -4.45976 | 0.47007 | -4.32413 | 0.47007 | -4.27538
0.46007 | -4.46476 | 0.46007 | -4.346 | 0.46007 | -4.29538
0.450069 | -4.47851 | 0.450069 | -4.366 | 0.450069 | -4.32163
0.440069 | -4.48351 | 0.440069 | -4.39163 | 0.440069 | -4.34288
0.430069 | -4.49788 | 0.430069 | -4.41725 | 0.430069 | -4.37725
0.420069 | -4.51101 | 0.420069 | -4.43976 | 0.420069 | -4.40788
0.410069 | -4.52726 | 0.410069 | -4.46788 | 0.410069 | -4.42976
0.400069 | -4.54788 | 0.400069 | -4.49163 | 0.400069 | -4.45601
0.390069 | -4.56476 | 0.390069 | -4.51226 | 0.390069 | -4.48351
0.380068 | -4.58351 | 0.380068 | -4.53413 | 0.380068 | -4.50976
0.370068 | -4.60288 | 0.370068 | -4.55913 | 0.370068 | -4.53538
0.360068 | -4.62913 | 0.360068 | -4.58663 | 0.360068 | -4.56476
0.350068 | -4.65038 | 0.350068 | -4.61413 | 0.350068 | -4.59038
0.340068 | -4.67601 | 0.340068 | -4.64663 | 0.340068 | -4.62413
0.330068 | -4.70476 | 0.330068 | -4.67976 | 0.330068 | -4.65851
0.320067 | -4.73601 | 0.320067 | -4.71851 | 0.320067 | -4.69976
0.310067 | -4.76601 | 0.310067 | -4.76414 | 0.310067 | -4.74288
0.300067 | -4.80414 | 0.300067 | -4.81351 | 0.300067 | -4.79851
0.290067 | -4.83789 | 0.290067 | -4.86789 | 0.290067 | -4.85414
0.280067 | -4.87976 | 0.280067 | -4.93226 | 0.280067 | -4.91851
0.270067 | -4.93226 | 0.270067 | -4.99539 | 0.270067 | -4.99289
0.260067 | -4.98476 | 0.260067 | -5.07977 | 0.260067 | -5.07601
0.250066 | -5.04851 | 0.250066 | -5.16914 | 0.250066 | -5.16852
0.240066 | -5.13039 | 0.240066 | -5.27664 | 0.240066 | -5.28039
0.230066 | -5.21664 | 0.230066 | -5.39227 | 0.230066 | -5.40102
0.220066 | -5.31289 | 0.220066 | -5.51102 | 0.220066 | -5.53227
0.210066 | -5.41102 | 0.210066 | -5.62852 | 0.210066 | -5.6529
0.200066 | -5.51852 | 0.200066 | -5.75478 | 0.200066 | -5.78478
0.190065 | -5.63165 | 0.190065 | -5.87165 | 0.190065 | -5.90665
0.180065 | -5.74478 | 0.180065 | -5.9904 | 0.180065 | -6.03103
0.170065 | -5.85165 | 0.170065 | -6.09853 | 0.170065 | -6.14416
0.160065 | -5.9554 | 0.160065 | -6.19666 | 0.160065 | -6.23853
0.150065 | -6.04478 | 0.150065 | -6.27853 | 0.150065 | -6.32541
0.140065 | -6.12291 | 0.140065 | -6.34916 | 0.140065 | -6.39729
0.130064 | -6.17728 | 0.130064 | -6.39854 | 0.130064 | -6.45479
0.120064 | -6.22228 | 0.120064 | -6.43979 | 0.120064 | -6.49979
0.110064 | -6.24603 | 0.110064 | -6.46666 | 0.110064 | -6.52854
0.100064 | -6.25853 | 0.100064 | -6.48291 | 0.100064 | -6.54291
0.090064 | -6.25478 | 0.090064 | -6.48541 | 0.090064 | -6.55604
0.0800638 | -6.24853 | 0.0800638 | -6.47791 | 0.0800638 | -6.54979
0.0700636 | -6.23353 | 0.0700636 | -6.46416 | 0.0700636 | -6.54041
0.0600634 | -6.21541 | 0.0600634 | -6.44979 | 0.0600634 | -6.52416
0.0500631 | -6.18603 | 0.0500631 | -6.42916 | 0.0500631 | -6.50854
0.0400629 | -6.16791 | 0.0400629 | -6.40416 | 0.0400629 | -6.48666
0.0300632 | -6.14728 | 0.0300632 | -6.38854 | 0.0300632 | -6.46479
0.0200629 | -6.12603 | 0.0200629 | -6.37166 | 0.0200629 | -6.44791
0.0100627 | -6.10853 | 0.0100627 | -6.35416 | 0.0100627 | -6.43104
6.24657e-05 | -6.09916 | 6.24657e-05 | -6.33916 | 6.24657e-05 | -6.42041
-0.00993776 | -6.08291 | -0.00993776 | -6.32916 | -0.00993776 | -6.40916
-0.019938 | -6.07666 | -0.019938 | -6.32603 | -0.019938 | -6.39791
-0.0299382 | -6.07228 | -0.0299382 | -6.32588 | -0.0299382 | -6.39416
-0.039938 | -6.07103 | -0.039938 | -6.32353 | -0.039938 | -6.39479
-0.0499382 | -6.07541 | -0.0499382 | -6.32478 | -0.0499382 | -6.39854
-0.0599384 | -6.08291 | -0.0599384 | -6.33416 | -0.0599384 | -6.40104
-0.0699387 | -6.09228 | -0.0699387 | -6.34916 | -0.0699387 | -6.41354
-0.0799389 | -6.10916 | -0.0799389 | -6.36479 | -0.0799389 | -6.43041
-0.0899391 | -6.13291 | -0.0899391 | -6.38791 | -0.0899391 | -6.44729
-0.0999391 | -6.15978 | -0.0999391 | -6.41604 | -0.0999391 | -6.47041
-0.109939 | -6.19166 | -0.109939 | -6.44979 | -0.109939 | -6.49916
-0.119939 | -6.23166 | -0.119939 | -6.48854 | -0.119939 | -6.53541
-0.12994 | -6.27041 | -0.12994 | -6.53291 | -0.12994 | -6.57666
-0.13994 | -6.31666 | -0.13994 | -6.58541 | -0.13994 | -6.61979
-0.14994 | -6.36916 | -0.14994 | -6.63729 | -0.14994 | -6.67041
-0.15994 | -6.42979 | -0.15994 | -6.70042 | -0.15994 | -6.72729
-0.16994 | -6.48979 | -0.16994 | -6.76229 | -0.16994 | -6.78604
-0.17994 | -6.55291 | -0.17994 | -6.83417 | -0.17994 | -6.85229
-0.18994 | -6.61916 | -0.18994 | -6.90417 | -0.18994 | -6.91604
-0.199941 | -6.69229 | -0.199941 | -6.97854 | -0.199941 | -6.98979
-0.209941 | -6.76542 | -0.209941 | -7.0523 | -0.209941 | -7.06292
-0.219941 | -6.84229 | -0.219941 | -7.13667 | -0.219941 | -7.14167
-0.229941 | -6.91667 | -0.229941 | -7.21542 | -0.229941 | -7.21542
-0.239941 | -6.99667 | -0.239941 | -7.30042 | -0.239941 | -7.29667
-0.249941 | -7.07605 | -0.249941 | -7.38668 | -0.249941 | -7.38043
-0.259942 | -7.15605 | -0.259942 | -7.46918 | -0.259942 | -7.46168
-0.269942 | -7.23355 | -0.269942 | -7.55793 | -0.269942 | -7.5448
-0.279942 | -7.31792 | -0.279942 | -7.64793 | -0.279942 | -7.63605
-0.289942 | -7.39855 | -0.289942 | -7.73981 | -0.289942 | -7.72731
-0.299942 | -7.48605 | -0.299942 | -7.83481 | -0.299942 | -7.82106
-0.309942 | -7.57105 | -0.309942 | -7.92856 | -0.309942 | -7.91481
-0.319942 | -7.65605 | -0.319942 | -8.02419 | -0.319942 | -8.01356
-0.329942 | -7.74293 | -0.329942 | -8.12294 | -0.329942 | -8.11356
-0.339943 | -7.82981 | -0.339943 | -8.22544 | -0.339943 | -8.21731
-0.349943 | -7.91793 | -0.349943 | -8.32356 | -0.349943 | -8.32169
-0.359943 | -8.00481 | -0.359943 | -8.42482 | -0.359943 | -8.43044
-0.369943 | -8.09356 | -0.369943 | -8.52669 | -0.369943 | -8.53669
-0.379943 | -8.17481 | -0.379943 | -8.63232 | -0.379943 | -8.64794
-0.389944 | -8.26356 | -0.389944 | -8.73045 | -0.389944 | -8.75232
-0.399944 | -8.34857 | -0.399944 | -8.83357 | -0.399944 | -8.86607
-0.409944 | -8.43044 | -0.409944 | -8.93107 | -0.409944 | -8.97107
-0.419944 | -8.50607 | -0.419944 | -9.02733 | -0.419944 | -9.0817
-0.429944 | -8.58357 | -0.429944 | -9.11733 | -0.429944 | -9.18358
-0.439944 | -8.65982 | -0.439944 | -9.20733 | -0.439944 | -9.29045
-0.449944 | -8.7267 | -0.449944 | -9.2917 | -0.449944 | -9.38483
-0.459944 | -8.7942 | -0.459944 | -9.37421 | -0.459944 | -9.47733
-0.469945 | -8.8567 | -0.469945 | -9.44546 | -0.469945 | -9.56733
-0.479945 | -8.91295 | -0.479945 | -9.51483 | -0.479945 | -9.64733
-0.489945 | -8.96358 | -0.489945 | -9.57171 | -0.489945 | -9.72421
-0.499945 | -9.0142 | -0.499945 | -9.62796 | -0.499945 | -9.78859
-0.509945 | -9.0492 | -0.509945 | -9.66984 | -0.509945 | -9.84921
-0.519945 | -9.09045 | -0.519945 | -9.71359 | -0.519945 | -9.90734
-0.529946 | -9.12295 | -0.529946 | -9.74984 | -0.529946 | -9.95234
-0.539946 | -9.1517 | -0.539946 | -9.78046 | -0.539946 | -9.99422
-0.549946 | -9.17295 | -0.549946 | -9.80046 | -0.549946 | -10.0248
-0.559946 | -9.1967 | -0.559946 | -9.81984 | -0.559946 | -10.0548
-0.569946 | -9.2142 | -0.569946 | -9.83671 | -0.569946 | -10.0767
-0.579947 | -9.22733 | -0.579947 | -9.84859 | -0.579947 | -10.0948
-0.589947 | -9.24108 | -0.589947 | -9.85671 | -0.589947 | -10.1055
-0.599947 | -9.25295 | -0.599947 | -9.86421 | -0.599947 | -10.1217
-0.609947 | -9.2617 | -0.609947 | -9.86796 | -0.609947 | -10.128
-0.619947 | -9.27295 | -0.619947 | -9.86609 | -0.619947 | -10.1323
-0.629947 | -9.27858 | -0.629947 | -9.86671 | -0.629947 | -10.1367
-0.639947 | -9.2842 | -0.639947 | -9.86531 | -0.639947 | -10.1348
-0.649947 | -9.29108 | -0.649947 | -9.86421 | -0.649947 | -10.1323
-0.659948 | -9.30045 | -0.659948 | -9.86421 | -0.659948 | -10.133
-0.669948 | -9.30045 | -0.669948 | -9.85359 | -0.669948 | -10.1236
-0.679948 | -9.30858 | -0.679948 | -9.84984 | -0.679948 | -10.1217
-0.689948 | -9.31421 | -0.689948 | -9.84609 | -0.689948 | -10.1161
-0.699948 | -9.31733 | -0.699948 | -9.84171 | -0.699948 | -10.108
-0.709948 | -9.32233 | -0.709948 | -9.83421 | -0.709948 | -10.098
-0.719949 | -9.33046 | -0.719949 | -9.83109 | -0.719949 | -10.0936
-0.729949 | -9.33421 | -0.729949 | -9.82421 | -0.729949 | -10.0861
-0.739949 | -9.34046 | -0.739949 | -9.81921 | -0.739949 | -10.0792
-0.749949 | -9.34546 | -0.749949 | -9.81421 | -0.749949 | -10.0673
-0.759949 | -9.35108 | -0.759949 | -9.80796 | -0.759949 | -10.0605
-0.769949 | -9.35671 | -0.769949 | -9.80109 | -0.769949 | -10.0498
-0.779949 | -9.36546 | -0.779949 | -9.79859 | -0.779949 | -10.0423
-0.78995 | -9.37171 | -0.78995 | -9.79359 | -0.78995 | -10.0348
-0.79995 | -9.37733 | -0.79995 | -9.78734 | -0.79995 | -10.0317
-0.80995 | -9.38358 | -0.80995 | -9.78671 | -0.80995 | -10.0205
-0.81995 | -9.39608 | -0.81995 | -9.78546 | -0.81995 | -10.018
-0.82995 | -9.40296 | -0.82995 | -9.77921 | -0.82995 | -10.0105
-0.83995 | -9.41046 | -0.83995 | -9.77484 | -0.83995 | -10.0042
-0.849951 | -9.41796 | -0.849951 | -9.77046 | -0.849951 | -9.99922
-0.859951 | -9.43108 | -0.859951 | -9.77046 | -0.859951 | -9.99547
-0.869951 | -9.43733 | -0.869951 | -9.77046 | -0.869951 | -9.98797
-0.879951 | -9.45233 | -0.879951 | -9.76921 | -0.879951 | -9.98609
-0.889951 | -9.46171 | -0.889951 | -9.76734 | -0.889951 | -9.97797
-0.899951 | -9.47358 | -0.899951 | -9.76734 | -0.899951 | -9.97547
-0.909951 | -9.48108 | -0.909951 | -9.76734 | -0.909951 | -9.97109
-0.919952 | -9.49483 | -0.919952 | -9.76734 | -0.919952 | -9.97234
-0.929952 | -9.50546 | -0.929952 | -9.76734 | -0.929952 | -9.96922
-0.939952 | -9.51983 | -0.939952 | -9.76859 | -0.939952 | -9.96922
-0.949952 | -9.53296 | -0.949952 | -9.77046 | -0.949952 | -9.96796
-0.959952 | -9.54796 | -0.959952 | -9.77421 | -0.959952 | -9.97234
-0.969952 | -9.56171 | -0.969952 | -9.77734 | -0.969952 | -9.97046
-0.979953 | -9.58108 | -0.979953 | -9.78359 | -0.979953 | -9.97484
-0.989953 | -9.58796 | -0.989953 | -9.79046 | -0.989953 | -9.97671
-0.999953 | -9.60733 | -0.999953 | -9.79734 | -0.999953 | -9.98422
-1.00995 | -9.62421 | -1.00995 | -9.80609 | -1.00995 | -9.98797
-1.01995 | -9.64296 | -1.01995 | -9.81546 | -1.01995 | -9.99984
-1.02995 | -9.66171 | -1.02995 | -9.82609 | -1.02995 | -10.0073
-1.03995 | -9.68046 | -1.03995 | -9.83859 | -1.03995 | -10.0211
-1.04995 | -9.69734 | -1.04995 | -9.85171 | -1.04995 | -10.0305
-1.05995 | -9.71921 | -1.05995 | -9.86484 | -1.05995 | -10.043
-1.06995 | -9.73296 | -1.06995 | -9.87796 | -1.06995 | -10.0573
-1.07995 | -9.75296 | -1.07995 | -9.89171 | -1.07995 | -10.0717
-1.08995 | -9.76796 | -1.08995 | -9.91171 | -1.08995 | -10.0867
-1.09995 | -9.78359 | -1.09995 | -9.92546 | -1.09995 | -10.1055
-1.10995 | -9.80171 | -1.10995 | -9.93984 | -1.10995 | -10.1211
-1.11995 | -9.81359 | -1.11995 | -9.95672 | -1.11995 | -10.1417
-1.12995 | -9.82296 | -1.12995 | -9.97046 | -1.12995 | -10.158
-1.13996 | -9.83234 | -1.13996 | -9.98547 | -1.13996 | -10.1786
-1.14996 | -9.83859 | -1.14996 | -9.99797 | -1.14996 | -10.1917
-1.15996 | -9.84859 | -1.15996 | -10.0117 | -1.15996 | -10.208
-1.16996 | -9.85046 | -1.16996 | -10.0198 | -1.16996 | -10.2217
-1.17996 | -9.85421 | -1.17996 | -10.0267 | -1.17996 | -10.2336
-1.18996 | -9.85734 | -1.18996 | -10.0298 | -1.18996 | -10.2423
-1.19996 | -9.86234 | -1.19996 | -10.0373 | -1.19996 | -10.2511
-1.20996 | -9.86359 | -1.20996 | -10.0442 | -1.20996 | -10.258
-1.21996 | -9.86921 | -1.21996 | -10.0436 | -1.21996 | -10.2611
-1.22996 | -9.87171 | -1.22996 | -10.0467 | -1.22996 | -10.2648
-1.23996 | -9.87484 | -1.23996 | -10.0548 | -1.23996 | -10.2673
-1.24996 | -9.88171 | -1.24996 | -10.058 | -1.24996 | -10.268
-1.25996 | -9.89296 | -1.25996 | -10.0617 | -1.25996 | -10.2742
-1.26996 | -9.89984 | -1.26996 | -10.0698 | -1.26996 | -10.2773
-1.27996 | -9.90796 | -1.27996 | -10.0786 | -1.27996 | -10.2817
-1.28996 | -9.91859 | -1.28996 | -10.0886 | -1.28996 | -10.2911
-1.29996 | -9.93046 | -1.29996 | -10.1005 | -1.29996 | -10.3011
-1.30996 | -9.94359 | -1.30996 | -10.1123 | -1.30996 | -10.313
-1.31996 | -9.96109 | -1.31996 | -10.128 | -1.31996 | -10.328
-1.32996 | -9.97671 | -1.32996 | -10.148 | -1.32996 | -10.343
-1.33996 | -9.99672 | -1.33996 | -10.1711 | -1.33996 | -10.3655
-1.34996 | -10.0173 | -1.34996 | -10.1905 | -1.34996 | -10.3923
-1.35996 | -10.0517 | -1.35996 | -10.2198 | -1.35996 | -10.4242
-1.36996 | -10.0898 | -1.36996 | -10.2642 | -1.36996 | -10.4686
-1.37996 | -10.1405 | -1.37996 | -10.3105 | -1.37996 | -10.5186
-1.38996 | -10.1967 | -1.38996 | -10.3648 | -1.38996 | -10.5823
-1.39996 | -10.2742 | -1.39996 | -10.4423 | -1.39996 | -10.6549
-1.40996 | -10.3561 | -1.40996 | -10.5136 | -1.40996 | -10.7405
-1.41996 | -10.4605 | -1.41996 | -10.6117 | -1.41996 | -10.838
-1.42996 | -10.568 | -1.42996 | -10.7086 | -1.42996 | -10.9405
-1.43996 | -10.6942 | -1.43996 | -10.8217 | -1.43996 | -11.0555
-1.44996 | -10.8255 | -1.44996 | -10.9374 | -1.44996 | -11.1699
-1.45996 | -10.9642 | -1.45996 | -11.0555 | -1.45996 | -11.2911
-1.46996 | -11.1036 | -1.46996 | -11.178 | -1.46996 | -11.4092
-1.47996 | -11.2455 | -1.47996 | -11.2986 | -1.47996 | -11.528
-1.48996 | -11.3836 | -1.48996 | -11.4117 | -1.48996 | -11.6361
-1.49996 | -11.5111 | -1.49996 | -11.5199 | -1.49996 | -11.7386
-1.50996 | -11.6249 | -1.50996 | -11.6167 | -1.50996 | -11.8305
-1.51996 | -11.7311 | -1.51996 | -11.7011 | -1.51996 | -11.9155
-1.52996 | -11.8267 | -1.52996 | -11.7786 | -1.52996 | -11.988
-1.53996 | -11.9099 | -1.53996 | -11.8455 | -1.53996 | -12.0511
-1.54996 | -11.9755 | -1.54996 | -11.8992 | -1.54996 | -12.103
-1.55996 | -12.0374 | -1.55996 | -11.9592 | -1.55996 | -12.1536
-1.56996 | -12.0905 | -1.56996 | -12.0017 | -1.56996 | -12.1905
-1.57996 | -12.1374 | -1.57996 | -12.0367 | -1.57996 | -12.2361
-1.58996 | -12.178 | -1.58996 | -12.0755 | -1.58996 | -12.2705
-1.59996 | -12.2236 | -1.59996 | -12.1186 | -1.59996 | -12.3074
-1.60996 | -12.2693 | -1.60996 | -12.1599 | -1.60996 | -12.3405
-1.61996 | -12.3068 | -1.61996 | -12.2049 | -1.61996 | -12.3849
-1.62996 | -12.358 | -1.62996 | -12.2455 | -1.62996 | -12.4261
-1.63996 | -12.4111 | -1.63996 | -12.2968 | -1.63996 | -12.4761
-1.64996 | -12.4761 | -1.64996 | -12.3511 | -1.64996 | -12.528
-1.65996 | -12.5424 | -1.65996 | -12.4074 | -1.65996 | -12.5936
-1.66996 | -12.613 | -1.66996 | -12.4755 | -1.66996 | -12.6486
-1.67996 | -12.6949 | -1.67996 | -12.5618 | -1.67996 | -12.7324
-1.68996 | -12.7811 | -1.68996 | -12.6343 | -1.68996 | -12.8105
-1.69996 | -12.8661 | -1.69996 | -12.7274 | -1.69996 | -12.893
-1.70996 | -12.9636 | -1.70996 | -12.8174 | -1.70996 | -12.9905
-1.71996 | -13.0799 | -1.71996 | -12.9186 | -1.71996 | -13.098
-1.72996 | -13.1811 | -1.72996 | -13.0199 | -1.72996 | -13.2055
-1.73996 | -13.2986 | -1.73996 | -13.1374 | -1.73996 | -13.3174
-1.74996 | -13.4161 | -1.74996 | -13.2561 | -1.74996 | -13.4405
-1.75996 | -13.5443 | -1.75996 | -13.3855 | -1.75996 | -13.5686
-1.76996 | -13.6718 | -1.76996 | -13.5243 | -1.76996 | -13.7105
-1.77996 | -13.8061 | -1.77996 | -13.663 | -1.77996 | -13.8636
-1.78996 | -13.938 | -1.78996 | -13.8118 | -1.78996 | -14.0068
-1.79997 | -14.0755 | -1.79997 | -13.9618 | -1.79997 | -14.1699
-1.80997 | -14.218 | -1.80997 | -14.1174 | -1.80997 | -14.348
-1.81997 | -14.3493 | -1.81997 | -14.2887 | -1.81997 | -14.5262
-1.82997 | -14.483 | -1.82997 | -14.4612 | -1.82997 | -14.718
-1.83997 | -14.623 | -1.83997 | -14.6355 | -1.83997 | -14.9087
-1.84997 | -14.743 | -1.84997 | -14.8162 | -1.84997 | -15.1055
-1.85997 | -14.878 | -1.85997 | -15.0024 | -1.85997 | -15.3118
-1.86997 | -15.0068 | -1.86997 | -15.193 | -1.86997 | -15.5312
-1.87997 | -15.1412 | -1.87997 | -15.4037 | -1.87997 | -15.7674
-1.88997 | -15.2793 | -1.88997 | -15.6106 | -1.88997 | -16.0093
-1.89997 | -15.4324 | -1.89997 | -15.8418 | -1.89997 | -16.2762
-1.90997 | -15.5962 | -1.90997 | -16.0912 | -1.90997 | -16.5712
-1.91997 | -15.7868 | -1.91997 | -16.3656 | -1.91997 | -16.8899
-1.92997 | -16.0018 | -1.92997 | -16.6643 | -1.92997 | -17.2346
-1.93997 | -16.2443 | -1.93997 | -17.0074 | -1.93997 | -17.6159
-1.94997 | -16.5124 | -1.94997 | -17.3659 | -1.94997 | -18.0534
-1.95997 | -16.8206 | -1.95997 | -17.7784 | -1.95997 | -18.5034
-1.96997 | -17.1784 | -1.96997 | -18.2472 | -1.96997 | -19.0222
-1.97997 | -17.5846 | -1.97997 | -18.7597 | -1.97997 | -19.5972
-1.98997 | -18.0722 | -1.98997 | -19.3472 | -1.98997 | -20.2347
-1.99997 | -18.6284 | -1.99997 | -19.9972 | -1.99997 | -20.9535
-2.00997 | -19.2972 | -2.00997 | -20.7222 | -2.00997 | -21.6847
-2.01997 | -20.1222 | -2.01997 | -21.5472 | -2.01997 | -22.5722
-2.02997 | -21.0972 | -2.02997 | -22.491 | -2.02997 | -23.5535
-2.03997 | -22.3097 | -2.03997 | -23.616 | -2.03997 | -24.6222
-2.04997 | -23.741 | -2.04997 | -24.8285 | -2.04997 | -25.7973
-2.05997 | -25.466 | -2.05997 | -26.2348 | -2.05997 | -27.041
-2.06997 | -27.4098 | -2.06997 | -27.6785 | -2.06997 | -28.2286
-2.07997 | -29.4348 | -2.07997 | -29.0848 | -2.07997 | -29.2723
-2.08997 | -31.2599 | -2.08997 | -30.2536 | -2.08997 | -29.9286
-2.09997 | -32.3661 | -2.09997 | -30.8223 | -2.09997 | -29.9848
-2.10997 | -32.4099 | -2.10997 | -30.7099 | -2.10997 | -29.5223
-2.11997 | -31.3786 | -2.11997 | -30.0598 | -2.11997 | -28.8911
-2.12997 | -30.0973 | -2.12997 | -29.2911 | -2.12997 | -28.2223
-2.13997 | -29.2411 | -2.13997 | -28.5036 | -2.13997 | -27.5973
-2.14997 | -28.5286 | -2.14997 | -27.7161 | -2.14997 | -26.9285
-2.15997 | -27.616 | -2.15997 | -26.966 | -2.15997 | -26.2973
-2.16997 | -26.466 | -2.16997 | -26.0785 | -2.16997 | -25.5535
-2.17997 | -25.2723 | -2.17997 | -25.0348 | -2.17997 | -24.6222
-2.18997 | -24.0535 | -2.18997 | -23.9222 | -2.18997 | -23.6035
-2.19997 | -22.8847 | -2.19997 | -22.8285 | -2.19997 | -22.566
-2.20997 | -21.8097 | -2.20997 | -21.7722 | -2.20997 | -21.5347
-2.21997 | -20.8159 | -2.21997 | -20.7909 | -2.21997 | -20.6222
-2.22997 | -19.9097 | -2.22997 | -19.8909 | -2.22997 | -19.7472
-2.23997 | -19.1534 | -2.23997 | -19.1097 | -2.23997 | -18.9722
-2.24997 | -18.4347 | -2.24997 | -18.4097 | -2.24997 | -18.3222
-2.25997 | -17.8284 | -2.25997 | -17.8347 | -2.25997 | -17.7659
-2.26997 | -17.2909 | -2.26997 | -17.3096 | -2.26997 | -17.2284
-2.27997 | -16.8096 | -2.27997 | -16.8409 | -2.27997 | -16.7909
-2.28997 | -16.3409 | -2.28997 | -16.4659 | -2.28997 | -16.3909
-2.29997 | -15.9659 | -2.29997 | -16.0659 | -2.29997 | -16.0034
-2.30997 | -15.6159 | -2.30997 | -15.6971 | -2.30997 | -15.6534
-2.31997 | -15.3284 | -2.31997 | -15.3971 | -2.31997 | -15.3534
-2.32997 | -15.0909 | -2.32997 | -15.1596 | -2.32997 | -15.1346
-2.33997 | -14.8846 | -2.33997 | -14.9909 | -2.33997 | -14.9596
-2.34997 | -14.7346 | -2.34997 | -14.8409 | -2.34997 | -14.8346
-2.35997 | -14.6346 | -2.35997 | -14.7221 | -2.35997 | -14.7221
-2.36997 | -14.5033 | -2.36997 | -14.6346 | -2.36997 | -14.6096
-2.37997 | -14.4471 | -2.37997 | -14.5471 | -2.37997 | -14.5533
-2.38997 | -14.4158 | -2.38997 | -14.5221 | -2.38997 | -14.5221
-2.39997 | -14.3533 | -2.39997 | -14.5159 | -2.39997 | -14.4783
-2.40997 | -14.3533 | -2.40997 | -14.4908 | -2.40997 | -14.5033
-2.41997 | -14.3971 | -2.41997 | -14.5033 | -2.41997 | -14.5096
-2.42997 | -14.4096 | -2.42997 | -14.5346 | -2.42997 | -14.5471
-2.43997 | -14.4658 | -2.43997 | -14.5908 | -2.43997 | -14.5908
-2.44998 | -14.5533 | -2.44998 | -14.6909 | -2.44998 | -14.6659
-2.45998 | -14.6909 | -2.45998 | -14.7721 | -2.45998 | -14.7658
-2.46998 | -14.8033 | -2.46998 | -14.9096 | -2.46998 | -14.8971
-2.47998 | -14.9846 | -2.47998 | -15.0721 | -2.47998 | -15.0846
-2.48998 | -15.2284 | -2.48998 | -15.2846 | -2.48998 | -15.2909
-2.49998 | -15.4971 | -2.49998 | -15.5909 | -2.49998 | -15.5659
-2.50998 | -15.9034 | -2.50998 | -15.9471 | -2.50998 | -15.9096
-2.51998 | -16.3096 | -2.51998 | -16.4034 | -2.51998 | -16.3534
-2.52998 | -16.8721 | -2.52998 | -16.9659 | -2.52998 | -16.9284
-2.53998 | -17.5096 | -2.53998 | -17.6659 | -2.53998 | -17.5972
-2.54998 | -18.2284 | -2.54998 | -18.4284 | -2.54998 | -18.3347
-2.55998 | -19.0409 | -2.55998 | -19.2659 | -2.55998 | -19.1534
-2.56998 | -19.8909 | -2.56998 | -20.1097 | -2.56998 | -20.0472
-2.57998 | -20.7597 | -2.57998 | -20.9909 | -2.57998 | -20.9222
-2.58998 | -21.5597 | -2.58998 | -21.816 | -2.58998 | -21.716
-2.59998 | -22.3472 | -2.59998 | -22.5972 | -2.59998 | -22.5097
-2.60998 | -23.1097 | -2.60998 | -23.3472 | -2.60998 | -23.2847
-2.61998 | -23.841 | -2.61998 | -24.0972 | -2.61998 | -23.9972
-2.62998 | -24.5597 | -2.62998 | -24.841 | -2.62998 | -24.7535
-2.63998 | -25.3348 | -2.63998 | -25.6223 | -2.63998 | -25.5098
-2.64998 | -26.1598 | -2.64998 | -26.4285 | -2.64998 | -26.3285
-2.65998 | -27.091 | -2.65998 | -27.3723 | -2.65998 | -27.266
-2.66998 | -28.1286 | -2.66998 | -28.4223 | -2.66998 | -28.3036
-2.67998 | -29.2973 | -2.67998 | -29.6223 | -2.67998 | -29.4911
-2.68998 | -30.6473 | -2.68998 | -30.9723 | -2.68998 | -30.8661
-2.69998 | -32.1911 | -2.69998 | -32.5724 | -2.69998 | -32.4411
-2.70998 | -33.9474 | -2.70998 | -34.3536 | -2.70998 | -34.1974
-2.71998 | -35.9599 | -2.71998 | -36.3912 | -2.71998 | -36.2287
-2.72998 | -38.2287 | -2.72998 | -38.6537 | -2.72998 | -38.4662
-2.73998 | -40.7225 | -2.73998 | -41.085 | -2.73998 | -40.91
-2.74998 | -43.3163 | -2.74998 | -43.635 | -2.74998 | -43.4288
-2.75998 | -45.8101 | -2.75998 | -46.0288 | -2.75998 | -45.8663
-2.76998 | -48.0164 | -2.76998 | -48.1414 | -2.76998 | -47.9851
-2.77998 | -49.8289 | -2.77998 | -49.8039 | -2.77998 | -49.7351
-2.78998 | -51.2164 | -2.78998 | -51.0977 | -2.78998 | -51.1102
-2.79998 | -52.3227 | -2.79998 | -52.1039 | -2.79998 | -52.1852
-2.80998 | -53.3539 | -2.80998 | -53.0164 | -2.80998 | -53.1352
-2.81998 | -54.3477 | -2.81998 | -53.9165 | -2.81998 | -54.0789
-2.82998 | -55.3102 | -2.82998 | -54.7665 | -2.82998 | -54.9415
-2.83998 | -56.1415 | -2.83998 | -55.529 | -2.83998 | -55.7102
-2.84998 | -56.8102 | -2.84998 | -56.1102 | -2.84998 | -56.2977
-2.85998 | -57.2852 | -2.85998 | -56.504 | -2.85998 | -56.7165
-2.86998 | -57.579 | -2.86998 | -56.7227 | -2.86998 | -56.9602
-2.87998 | -57.7353 | -2.87998 | -56.8352 | -2.87998 | -57.0352
-2.88998 | -57.754 | -2.88998 | -56.7852 | -2.88998 | -56.979
-2.89998 | -57.729 | -2.89998 | -56.6727 | -2.89998 | -56.854
-2.90998 | -57.6228 | -2.90998 | -56.529 | -2.90998 | -56.654
-2.91998 | -57.4915 | -2.91998 | -56.3415 | -2.91998 | -56.429
-2.92998 | -57.3978 | -2.92998 | -56.1665 | -2.92998 | -56.204
-2.93998 | -57.2915 | -2.93998 | -55.9977 | -2.93998 | -56.0165
-2.94998 | -57.2353 | -2.94998 | -55.8665 | -2.94998 | -55.8102
-2.95998 | -57.1853 | -2.95998 | -55.7477 | -2.95998 | -55.629
-2.96998 | -57.2165 | -2.96998 | -55.654 | -2.96998 | -55.4915
-2.97998 | -57.254 | -2.97998 | -55.6102 | -2.97998 | -55.404
-2.98998 | -57.3727 | -2.98998 | -55.629 | -2.98998 | -55.3665
-2.99998 | -57.5665 | -2.99998 | -55.7165 | -2.99998 | -55.3665
-3.00998 | -57.8103 | -3.00998 | -55.8352 | -3.00998 | -55.4665
-3.01998 | -58.1478 | -3.01998 | -56.0665 | -3.01998 | -55.604
-3.02998 | -58.5978 | -3.02998 | -56.3602 | -3.02998 | -55.8602
-3.03998 | -59.1978 | -3.03998 | -56.8165 | -3.03998 | -56.204
-3.04998 | -59.904 | -3.04998 | -57.3915 | -3.04998 | -56.6727
-3.05998 | -60.8041 | -3.05998 | -58.1165 | -3.05998 | -57.329
-3.06998 | -61.9541 | -3.06998 | -59.0915 | -3.06998 | -58.2165
-3.07998 | -63.4228 | -3.07998 | -60.329 | -3.07998 | -59.3665
-3.08998 | -65.2791 | -3.08998 | -61.9603 | -3.08998 | -60.8603
-3.09998 | -67.6917 | -3.09998 | -64.0916 | -3.09998 | -62.8103
-3.10999 | -70.7605 | -3.10999 | -66.8479 | -3.10999 | -65.3979
-3.11999 | -74.7293 | -3.11999 | -70.498 | -3.11999 | -68.8292
-3.12999 | -79.8731 | -3.12999 | -75.223 | -3.12999 | -73.2917
-3.13999 | -86.4545 | -3.13999 | -81.3794 | -3.13999 | -79.1418
-3.14999 | -94.7921 | -3.14999 | -89.2607 | -3.14999 | -86.6982
-3.15999 | -105.261 | -3.15999 | -99.2359 | -3.15999 | -96.3546
-3.16999 | -118.092 | -3.16999 | -111.592 | -3.16999 | -108.336
-3.17999 | -133.543 | -3.17999 | -126.611 | -3.17999 | -123.024
-3.18999 | -151.718 | -3.18999 | -144.43 | -3.18999 | -140.562
-3.19999 | -172.65 | -3.19999 | -165.099 | -3.19999 | -161.012
-3.18999 | -146.471 | -3.18999 | -138.924 | -3.18999 | -135.255
-3.17999 | -124.033 | -3.17999 | -117.336 | -3.17999 | -114.117
-3.16999 | -105.658 | -3.16999 | -99.5734 | -3.16999 | -96.7984
-3.15999 | -90.4076 | -3.15999 | -85.0919 | -3.15999 | -82.7481
-3.14999 | -78.2825 | -3.14999 | -73.4542 | -3.14999 | -71.4792
-3.13999 | -68.2824 | -3.13999 | -64.2354 | -3.13999 | -62.6416
-3.12999 | -60.4072 | -3.12999 | -56.9665 | -3.12999 | -55.6852
-3.11999 | -54.5321 | -3.11999 | -51.3164 | -3.11999 | -50.3289
-3.10999 | -49.7196 | -3.10999 | -46.9101 | -3.10999 | -46.1288
-3.09998 | -45.6569 | -3.09998 | -43.4725 | -3.09998 | -42.8538
-3.08998 | -42.7194 | -3.08998 | -40.7788 | -3.08998 | -40.3162
-3.07998 | -40.4694 | -3.07998 | -38.635 | -3.07998 | -38.2662
-3.06998 | -38.4693 | -3.06998 | -36.9287 | -3.06998 | -36.6287
-3.05998 | -36.4849 | -3.05998 | -35.4787 | -3.05998 | -35.2787
-3.04998 | -35.1912 | -3.04998 | -34.3287 | -3.04998 | -34.1537
-3.03998 | -34.0724 | -3.03998 | -33.3286 | -3.03998 | -33.1724
-3.02998 | -33.1724 | -3.02998 | -32.4349 | -3.02998 | -32.3286
-3.01998 | -32.3411 | -3.01998 | -31.6661 | -3.01998 | -31.5974
-3.00998 | -31.5661 | -3.00998 | -30.9598 | -3.00998 | -30.8974
-2.99998 | -30.8723 | -2.99998 | -30.3661 | -2.99998 | -30.2911
-2.98998 | -30.2411 | -2.98998 | -29.7661 | -2.98998 | -29.7286
-2.97998 | -29.6411 | -2.97998 | -29.2036 | -2.97998 | -29.1848
-2.96998 | -29.0973 | -2.96998 | -28.6536 | -2.96998 | -28.6473
-2.95998 | -28.5723 | -2.95998 | -28.1411 | -2.95998 | -28.1411
-2.94998 | -28.0348 | -2.94998 | -27.641 | -2.94998 | -27.6473
-2.93998 | -27.5535 | -2.93998 | -27.191 | -2.93998 | -27.191
-2.92998 | -27.016 | -2.92998 | -26.6598 | -2.92998 | -26.6723
-2.91998 | -26.4473 | -2.91998 | -26.1598 | -2.91998 | -26.1598
-2.90998 | -25.941 | -2.90998 | -25.5973 | -2.90998 | -25.6035
-2.89998 | -25.3285 | -2.89998 | -25.0098 | -2.89998 | -25.0035
-2.88998 | -24.6723 | -2.88998 | -24.3722 | -2.88998 | -24.3598
-2.87998 | -23.9722 | -2.87998 | -23.6347 | -2.87998 | -23.6222
-2.86998 | -23.1347 | -2.86998 | -22.8222 | -2.86998 | -22.7972
-2.85998 | -22.191 | -2.85998 | -21.8785 | -2.85998 | -21.8535
-2.84998 | -21.1472 | -2.84998 | -20.8347 | -2.84998 | -20.8284
-2.83998 | -19.9784 | -2.83998 | -19.6972 | -2.83998 | -19.6597
-2.82998 | -18.7722 | -2.82998 | -18.4659 | -2.82998 | -18.4347
-2.81998 | -17.4846 | -2.81998 | -17.1971 | -2.81998 | -17.1784
-2.80998 | -16.2659 | -2.80998 | -15.9659 | -2.80998 | -15.9284
-2.79998 | -15.1159 | -2.79998 | -14.8534 | -2.79998 | -14.7846
-2.78998 | -14.0846 | -2.78998 | -13.8033 | -2.78998 | -13.7596
-2.77998 | -13.1596 | -2.77998 | -12.8908 | -2.77998 | -12.8408
-2.76998 | -12.2783 | -2.76998 | -12.0408 | -2.76998 | -11.9908
-2.75998 | -11.447 | -2.75998 | -11.2033 | -2.75998 | -11.1908
-2.74998 | -10.6283 | -2.74998 | -10.422 | -2.74998 | -10.4158
-2.73998 | -9.94078 | -2.73998 | -9.72828 | -2.73998 | -9.68453
-2.72998 | -9.29701 | -2.72998 | -9.11577 | -2.72998 | -9.11577
-2.71998 | -8.80326 | -2.71998 | -8.597 | -2.71998 | -8.597
-2.70998 | -8.34075 | -2.70998 | -8.16575 | -2.70998 | -8.14075
-2.69998 | -7.972 | -2.69998 | -7.80325 | -2.69998 | -7.7595
-2.68998 | -7.61575 | -2.68998 | -7.43449 | -2.68998 | -7.40949
-2.67998 | -7.30948 | -2.67998 | -7.15324 | -2.67998 | -7.12198
-2.66998 | -7.02823 | -2.66998 | -6.85323 | -2.66998 | -6.81573
-2.65998 | -6.75948 | -2.65998 | -6.62198 | -2.65998 | -6.59072
-2.64998 | -6.48447 | -2.64998 | -6.34698 | -2.64998 | -6.32198
-2.63998 | -6.24073 | -2.63998 | -6.09072 | -2.63998 | -6.05947
-2.62998 | -6.02196 | -2.62998 | -5.82821 | -2.62998 | -5.80322
-2.61998 | -5.77822 | -2.61998 | -5.62822 | -2.61998 | -5.58447
-2.60998 | -5.53446 | -2.60998 | -5.38446 | -2.60998 | -5.37196
-2.59998 | -5.28445 | -2.59998 | -5.17195 | -2.59998 | -5.17195
-2.58998 | -5.0907 | -2.58998 | -4.9782 | -2.58998 | -4.9407
-2.57998 | -4.85945 | -2.57998 | -4.75945 | -2.57998 | -4.75945
-2.56998 | -4.7157 | -2.56998 | -4.58446 | -2.56998 | -4.54695
-2.55998 | -4.52819 | -2.55998 | -4.3782 | -2.55998 | -4.35319
-2.54998 | -4.3782 | -2.54998 | -4.23443 | -2.54998 | -4.20945
-2.53998 | -4.19693 | -2.53998 | -4.08444 | -2.53998 | -4.06475
-2.52998 | -4.076 | -2.52998 | -3.96287 | -2.52998 | -3.94412
-2.51998 | -3.97037 | -2.51998 | -3.8635 | -2.51998 | -3.85037
-2.50998 | -3.88287 | -2.50998 | -3.77475 | -2.50998 | -3.76225
-2.49998 | -3.80162 | -2.49998 | -3.69912 | -2.49998 | -3.69037
-2.48998 | -3.73287 | -2.48998 | -3.63599 | -2.48998 | -3.62724
-2.47998 | -3.67787 | -2.47998 | -3.57599 | -2.47998 | -3.57224
-2.46998 | -3.62162 | -2.46998 | -3.52787 | -2.46998 | -3.52287
-2.45998 | -3.57662 | -2.45998 | -3.48412 | -2.45998 | -3.47849
-2.44998 | -3.53537 | -2.44998 | -3.44099 | -2.44998 | -3.43599
-2.43997 | -3.49412 | -2.43997 | -3.40349 | -2.43997 | -3.39911
-2.42997 | -3.45724 | -2.42997 | -3.36599 | -2.42997 | -3.36099
-2.41997 | -3.42474 | -2.41997 | -3.33099 | -2.41997 | -3.32849
-2.40997 | -3.39099 | -2.40997 | -3.30286 | -2.40997 | -3.29849
-2.39997 | -3.36036 | -2.39997 | -3.27161 | -2.39997 | -3.26849
-2.38997 | -3.32911 | -2.38997 | -3.24286 | -2.38997 | -3.24099
-2.37997 | -3.30224 | -2.37997 | -3.21849 | -2.37997 | -3.21974
-2.36997 | -3.27411 | -2.36997 | -3.19099 | -2.36997 | -3.19536
-2.35997 | -3.24849 | -2.35997 | -3.16911 | -2.35997 | -3.16724
-2.34997 | -3.22349 | -2.34997 | -3.14474 | -2.34997 | -3.14661
-2.33997 | -3.19661 | -2.33997 | -3.12161 | -2.33997 | -3.12599
-2.32997 | -3.16974 | -2.32997 | -3.10036 | -2.32997 | -3.10161
-2.31997 | -3.14474 | -2.31997 | -3.07661 | -2.31997 | -3.08473
-2.30997 | -3.12224 | -2.30997 | -3.05161 | -2.30997 | -3.05911
-2.29997 | -3.09786 | -2.29997 | -3.03348 | -2.29997 | -3.04286
-2.28997 | -3.07036 | -2.28997 | -3.00911 | -2.28997 | -3.02098
-2.27997 | -3.04723 | -2.27997 | -2.98786 | -2.27997 | -2.99786
-2.26997 | -3.01848 | -2.26997 | -2.96036 | -2.26997 | -2.97536
-2.25997 | -2.99286 | -2.25997 | -2.93723 | -2.25997 | -2.94973
-2.24997 | -2.95723 | -2.24997 | -2.90848 | -2.24997 | -2.92411
-2.23997 | -2.92286 | -2.23997 | -2.87286 | -2.23997 | -2.89098
-2.22997 | -2.88036 | -2.22997 | -2.83036 | -2.22997 | -2.85536
-2.21997 | -2.82848 | -2.21997 | -2.78661 | -2.21997 | -2.81036
-2.20997 | -2.76723 | -2.20997 | -2.72723 | -2.20997 | -2.75036
-2.19997 | -2.68473 | -2.19997 | -2.6441 | -2.19997 | -2.67473
-2.18997 | -2.58285 | -2.18997 | -2.54848 | -2.18997 | -2.57598
-2.17997 | -2.45848 | -2.17997 | -2.42473 | -2.17997 | -2.4541
-2.16997 | -2.29785 | -2.16997 | -2.26785 | -2.16997 | -2.3016
-2.15997 | -2.10784 | -2.15997 | -2.08222 | -2.15997 | -2.11222
-2.14997 | -1.87659 | -2.14997 | -1.86284 | -2.14997 | -1.90034
-2.13997 | -1.63471 | -2.13997 | -1.62221 | -2.13997 | -1.66596
-2.12997 | -1.38096 | -2.12997 | -1.37533 | -2.12997 | -1.43096
-2.11997 | -1.13721 | -2.11997 | -1.13908 | -2.11997 | -1.19471
-2.10997 | -0.913452 | -2.10997 | -0.925326 | -2.10997 | -0.980953
-2.09997 | -0.725949 | -2.09997 | -0.742199 | -2.09997 | -0.80845
-2.08997 | -0.573447 | -2.08997 | -0.600321 | -2.08997 | -0.667822
-2.07997 | -0.464694 | -2.07997 | -0.49657 | -2.07997 | -0.563446
-2.06997 | -0.396569 | -2.06997 | -0.432193 | -2.06997 | -0.502195
-2.05997 | -0.360317 | -2.05997 | -0.394695 | -2.05997 | -0.465319
-2.04997 | -0.340943 | -2.04997 | -0.375943 | -2.04997 | -0.445321
-2.03997 | -0.340943 | -2.03997 | -0.375319 | -2.03997 | -0.444694
-2.02997 | -0.337286 | -2.02997 | -0.374694 | -2.02997 | -0.444694
-2.01997 | -0.343474 | -2.01997 | -0.369599 | -2.01997 | -0.44282
-2.00997 | -0.338974 | -2.00997 | -0.369349 | -2.00997 | -0.433445
-1.99997 | -0.329661 | -1.99997 | -0.357412 | -1.99997 | -0.415945
-1.98997 | -0.313661 | -1.98997 | -0.337474 | -1.98997 | -0.392037
-1.97997 | -0.291473 | -1.97997 | -0.311536 | -1.97997 | -0.364349
-1.96997 | -0.26566 | -1.96997 | -0.284723 | -1.96997 | -0.337911
-1.95997 | -0.236035 | -1.95997 | -0.256598 | -1.95997 | -0.308974
-1.94997 | -0.207534 | -1.94997 | -0.231035 | -1.94997 | -0.281598
-1.93997 | -0.185097 | -1.93997 | -0.205909 | -1.93997 | -0.248473
-1.92997 | -0.161471 | -1.92997 | -0.180284 | -1.92997 | -0.222972
-1.91997 | -0.135533 | -1.91997 | -0.153409 | -1.91997 | -0.193659
-1.90997 | -0.104033 | -1.90997 | -0.121471 | -1.90997 | -0.162909
-1.89997 | -0.0654697 | -1.89997 | -0.08172 | -1.89997 | -0.123971
-1.88997 | -0.00828147 | -1.88997 | -0.0256567 | -1.88997 | -0.0666573
-1.87997 | 0.0637822 | -1.87997 | 0.0429695 | -1.87997 | 0.00303125
-1.86997 | 0.166596 | -1.86997 | 0.142658 | -1.86997 | 0.0991578
-1.85997 | 0.290598 | -1.85997 | 0.264848 | -1.85997 | 0.218785
-1.84997 | 0.439476 | -1.84997 | 0.415475 | -1.84997 | 0.365787
-1.83997 | 0.623853 | -1.83997 | 0.58879 | -1.83997 | 0.531352
-1.82997 | 0.814981 | -1.82997 | 0.776481 | -1.82997 | 0.72048
-1.81997 | 1.01442 | -1.81997 | 0.975796 | -1.81997 | 0.90492
-1.80997 | 1.21699 | -1.80997 | 1.16636 | -1.80997 | 1.09724
-1.79997 | 1.39968 | -1.79997 | 1.34124 | -1.79997 | 1.2673
-1.78996 | 1.55556 | -1.78996 | 1.49443 | -1.78996 | 1.41112
-1.77996 | 1.67806 | -1.77996 | 1.60756 | -1.77996 | 1.52674
-1.76996 | 1.75846 | -1.76996 | 1.68718 | -1.76996 | 1.60468
-1.75996 | 1.80284 | -1.75996 | 1.72971 | -1.75996 | 1.65381
-1.74996 | 1.82596 | -1.74996 | 1.74846 | -1.74996 | 1.66534
-1.73996 | 1.82847 | -1.73996 | 1.75221 | -1.73996 | 1.67721
-1.72996 | 1.81909 | -1.72996 | 1.75284 | -1.72996 | 1.67159
-1.71996 | 1.81097 | -1.71996 | 1.73846 | -1.71996 | 1.66721
-1.70996 | 1.79409 | -1.70996 | 1.73159 | -1.70996 | 1.66159
-1.69996 | 1.78284 | -1.69996 | 1.72284 | -1.69996 | 1.65159
-1.68996 | 1.76534 | -1.68996 | 1.71221 | -1.68996 | 1.64784
-1.67996 | 1.74721 | -1.67996 | 1.69659 | -1.67996 | 1.63221
-1.66996 | 1.73159 | -1.66996 | 1.69096 | -1.66996 | 1.62409
-1.65996 | 1.71721 | -1.65996 | 1.67721 | -1.65996 | 1.62221
-1.64996 | 1.70846 | -1.64996 | 1.67659 | -1.64996 | 1.62096
-1.63996 | 1.70034 | -1.63996 | 1.66721 | -1.63996 | 1.62471
-1.62996 | 1.70346 | -1.62996 | 1.67721 | -1.62996 | 1.63284
-1.61996 | 1.71159 | -1.61996 | 1.68659 | -1.61996 | 1.64596
-1.60996 | 1.72034 | -1.60996 | 1.70221 | -1.60996 | 1.66034
-1.59996 | 1.73471 | -1.59996 | 1.71721 | -1.59996 | 1.68659
-1.58996 | 1.75659 | -1.58996 | 1.74096 | -1.58996 | 1.70284
-1.57996 | 1.77971 | -1.57996 | 1.76471 | -1.57996 | 1.73221
-1.56996 | 1.80409 | -1.56996 | 1.78659 | -1.56996 | 1.75972
-1.55996 | 1.82096 | -1.55996 | 1.80846 | -1.55996 | 1.77846
-1.54996 | 1.84847 | -1.54996 | 1.83909 | -1.54996 | 1.80971
-1.53996 | 1.87347 | -1.53996 | 1.86222 | -1.53996 | 1.83347
-1.52996 | 1.90034 | -1.52996 | 1.88909 | -1.52996 | 1.86597
-1.51996 | 1.92284 | -1.51996 | 1.92159 | -1.51996 | 1.89159
-1.50996 | 1.95534 | -1.50996 | 1.94659 | -1.50996 | 1.91847
-1.49996 | 1.98347 | -1.49996 | 1.97472 | -1.49996 | 1.94784
-1.48996 | 2.01409 | -1.48996 | 2.00597 | -1.48996 | 1.97722
-1.47996 | 2.04409 | -1.47996 | 2.03534 | -1.47996 | 2.00534
-1.46996 | 2.07347 | -1.46996 | 2.06534 | -1.46996 | 2.03534
-1.45996 | 2.11097 | -1.45996 | 2.1016 | -1.45996 | 2.06722
-1.44996 | 2.14284 | -1.44996 | 2.12909 | -1.44996 | 2.09534
-1.43996 | 2.18035 | -1.43996 | 2.16784 | -1.43996 | 2.13034
-1.42996 | 2.21347 | -1.42996 | 2.19847 | -1.42996 | 2.1691
-1.41996 | 2.25285 | -1.41996 | 2.23785 | -1.41996 | 2.20597
-1.40996 | 2.29222 | -1.40996 | 2.27597 | -1.40996 | 2.23847
-1.39996 | 2.33472 | -1.39996 | 2.31535 | -1.39996 | 2.2816
-1.38996 | 2.38722 | -1.38996 | 2.36597 | -1.38996 | 2.32785
-1.37996 | 2.4366 | -1.37996 | 2.41347 | -1.37996 | 2.37285
-1.36996 | 2.49473 | -1.36996 | 2.46785 | -1.36996 | 2.4341
-1.35996 | 2.55785 | -1.35996 | 2.52848 | -1.35996 | 2.4891
-1.34996 | 2.62223 | -1.34996 | 2.59598 | -1.34996 | 2.55348
-1.33996 | 2.70473 | -1.33996 | 2.67473 | -1.33996 | 2.63035
-1.32996 | 2.78973 | -1.32996 | 2.7616 | -1.32996 | 2.71285
-1.31996 | 2.88848 | -1.31996 | 2.85536 | -1.31996 | 2.80786
-1.30996 | 2.99286 | -1.30996 | 2.95973 | -1.30996 | 2.90911
-1.29996 | 3.11224 | -1.29996 | 3.07036 | -1.29996 | 3.01661
-1.28996 | 3.23536 | -1.28996 | 3.19099 | -1.28996 | 3.13786
-1.27996 | 3.36161 | -1.27996 | 3.32036 | -1.27996 | 3.26536
-1.26996 | 3.49537 | -1.26996 | 3.45287 | -1.26996 | 3.39724
-1.25996 | 3.62912 | -1.25996 | 3.57724 | -1.25996 | 3.53412
-1.24996 | 3.74787 | -1.24996 | 3.70412 | -1.24996 | 3.65974
-1.23996 | 3.86475 | -1.23996 | 3.81974 | -1.23996 | 3.78287
-1.22996 | 3.96412 | -1.22996 | 3.91912 | -1.22996 | 3.8885
-1.21996 | 4.04475 | -1.21996 | 3.99787 | -1.21996 | 3.97475
-1.20996 | 4.1135 | -1.20996 | 4.06163 | -1.20996 | 4.04537
-1.19996 | 4.15975 | -1.19996 | 4.10662 | -1.19996 | 4.09725
-1.18996 | 4.18913 | -1.18996 | 4.13288 | -1.18996 | 4.13162
-1.17996 | 4.20788 | -1.17996 | 4.15225 | -1.17996 | 4.14538
-1.16996 | 4.22475 | -1.16996 | 4.15975 | -1.16996 | 4.1585
-1.15996 | 4.22663 | -1.15996 | 4.1585 | -1.15996 | 4.161
-1.14996 | 4.22913 | -1.14996 | 4.15287 | -1.14996 | 4.16038
-1.13996 | 4.21975 | -1.13996 | 4.14975 | -1.13996 | 4.16038
-1.12995 | 4.211 | -1.12995 | 4.1385 | -1.12995 | 4.14975
-1.11995 | 4.19413 | -1.11995 | 4.12663 | -1.11995 | 4.13788
-1.10995 | 4.16288 | -1.10995 | 4.10162 | -1.10995 | 4.1235
-1.09995 | 4.131 | -1.09995 | 4.07725 | -1.09995 | 4.09975
-1.08995 | 4.101 | -1.08995 | 4.0435 | -1.08995 | 4.07537
-1.07995 | 4.04413 | -1.07995 | 4.0035 | -1.07995 | 4.03975
-1.06995 | 3.99725 | -1.06995 | 3.9535 | -1.06995 | 3.996
-1.05995 | 3.93037 | -1.05995 | 3.89662 | -1.05995 | 3.946
-1.04995 | 3.86412 | -1.04995 | 3.83662 | -1.04995 | 3.88412
-1.03995 | 3.79287 | -1.03995 | 3.77037 | -1.03995 | 3.82662
-1.02995 | 3.71912 | -1.02995 | 3.69724 | -1.02995 | 3.75787
-1.01995 | 3.64662 | -1.01995 | 3.63037 | -1.01995 | 3.69474
-1.00995 | 3.57224 | -1.00995 | 3.55537 | -1.00995 | 3.62287
-0.999953 | 3.49974 | -0.999953 | 3.48412 | -0.999953 | 3.55474
-0.989953 | 3.42661 | -0.989953 | 3.41974 | -0.989953 | 3.48849
-0.979953 | 3.36224 | -0.979953 | 3.35536 | -0.979953 | 3.42536
-0.969952 | 3.29911 | -0.969952 | 3.29411 | -0.969952 | 3.36724
-0.959952 | 3.23849 | -0.959952 | 3.23661 | -0.959952 | 3.30786
-0.949952 | 3.18474 | -0.949952 | 3.18536 | -0.949952 | 3.25849
-0.939952 | 3.13599 | -0.939952 | 3.13224 | -0.939952 | 3.21099
-0.929952 | 3.08974 | -0.929952 | 3.09098 | -0.929952 | 3.17099
-0.919952 | 3.04848 | -0.919952 | 3.05161 | -0.919952 | 3.13036
-0.909951 | 3.00723 | -0.909951 | 3.01598 | -0.909951 | 3.09598
-0.899951 | 2.97786 | -0.899951 | 2.97786 | -0.899951 | 3.06473
-0.889951 | 2.94786 | -0.889951 | 2.95473 | -0.889951 | 3.03848
-0.879951 | 2.92161 | -0.879951 | 2.92848 | -0.879951 | 3.01473
-0.869951 | 2.89473 | -0.869951 | 2.90723 | -0.869951 | 2.98911
-0.859951 | 2.87411 | -0.859951 | 2.88411 | -0.859951 | 2.97661
-0.849951 | 2.85348 | -0.849951 | 2.86661 | -0.849951 | 2.95848
-0.83995 | 2.83786 | -0.83995 | 2.84723 | -0.83995 | 2.94223
-0.82995 | 2.81723 | -0.82995 | 2.83911 | -0.82995 | 2.92911
-0.81995 | 2.79973 | -0.81995 | 2.82036 | -0.81995 | 2.91161
-0.80995 | 2.78848 | -0.80995 | 2.80348 | -0.80995 | 2.89911
-0.79995 | 2.77411 | -0.79995 | 2.79223 | -0.79995 | 2.88598
-0.78995 | 2.76036 | -0.78995 | 2.78098 | -0.78995 | 2.87473
-0.779949 | 2.75161 | -0.779949 | 2.76911 | -0.779949 | 2.86786
-0.769949 | 2.74098 | -0.769949 | 2.7591 | -0.769949 | 2.85911
-0.759949 | 2.73598 | -0.759949 | 2.75285 | -0.759949 | 2.85661
-0.749949 | 2.72973 | -0.749949 | 2.75285 | -0.749949 | 2.85348
-0.739949 | 2.73348 | -0.739949 | 2.75473 | -0.739949 | 2.85161
-0.729949 | 2.73285 | -0.729949 | 2.75848 | -0.729949 | 2.85661
-0.719949 | 2.73785 | -0.719949 | 2.76411 | -0.719949 | 2.86036
-0.709948 | 2.74223 | -0.709948 | 2.7716 | -0.709948 | 2.86661
-0.699948 | 2.75535 | -0.699948 | 2.7766 | -0.699948 | 2.87973
-0.689948 | 2.76411 | -0.689948 | 2.7891 | -0.689948 | 2.89161
-0.679948 | 2.77723 | -0.679948 | 2.80535 | -0.679948 | 2.90661
-0.669948 | 2.7891 | -0.669948 | 2.82223 | -0.669948 | 2.92286
-0.659948 | 2.80973 | -0.659948 | 2.83786 | -0.659948 | 2.94411
-0.649947 | 2.82786 | -0.649947 | 2.85473 | -0.649947 | 2.96161
-0.639947 | 2.8441 | -0.639947 | 2.87911 | -0.639947 | 2.98036
-0.629947 | 2.86411 | -0.629947 | 2.90036 | -0.629947 | 3.00598
-0.619947 | 2.88286 | -0.619947 | 2.92536 | -0.619947 | 3.02911
-0.609947 | 2.90598 | -0.609947 | 2.94848 | -0.609947 | 3.05536
-0.599947 | 2.92911 | -0.599947 | 2.96411 | -0.599947 | 3.07724
-0.589947 | 2.95286 | -0.589947 | 2.99348 | -0.589947 | 3.10536
-0.579947 | 2.96786 | -0.579947 | 3.01661 | -0.579947 | 3.12786
-0.569946 | 2.99598 | -0.569946 | 3.04286 | -0.569946 | 3.15974
-0.559946 | 3.01911 | -0.559946 | 3.06786 | -0.559946 | 3.18161
-0.549946 | 3.04161 | -0.549946 | 3.09536 | -0.549946 | 3.21349
-0.539946 | 3.06911 | -0.539946 | 3.12474 | -0.539946 | 3.24411
-0.529946 | 3.09598 | -0.529946 | 3.15223 | -0.529946 | 3.28099
-0.519945 | 3.12723 | -0.519945 | 3.18411 | -0.519945 | 3.31474
-0.509945 | 3.15661 | -0.509945 | 3.22724 | -0.509945 | 3.34974
-0.499945 | 3.19286 | -0.499945 | 3.25599 | -0.499945 | 3.38224
-0.489945 | 3.22474 | -0.489945 | 3.29474 | -0.489945 | 3.42036
-0.479945 | 3.26161 | -0.479945 | 3.33536 | -0.479945 | 3.46724
-0.469945 | 3.30286 | -0.469945 | 3.37536 | -0.469945 | 3.50912
-0.459944 | 3.33536 | -0.459944 | 3.41724 | -0.459944 | 3.55287
-0.449944 | 3.37786 | -0.449944 | 3.46287 | -0.449944 | 3.59537
-0.439944 | 3.42349 | -0.439944 | 3.50974 | -0.439944 | 3.64412
-0.429944 | 3.46911 | -0.429944 | 3.55787 | -0.429944 | 3.69037
-0.419944 | 3.51287 | -0.419944 | 3.60349 | -0.419944 | 3.74287
-0.409944 | 3.56412 | -0.409944 | 3.65787 | -0.409944 | 3.78599
-0.399944 | 3.61162 | -0.399944 | 3.70912 | -0.399944 | 3.8485
-0.389944 | 3.66287 | -0.389944 | 3.76287 | -0.389944 | 3.89912
-0.379943 | 3.71162 | -0.379943 | 3.82287 | -0.379943 | 3.95787
-0.369943 | 3.76662 | -0.369943 | 3.8835 | -0.369943 | 4.016
-0.359943 | 3.8285 | -0.359943 | 3.94475 | -0.359943 | 4.07788
-0.349943 | 3.88475 | -0.349943 | 4.006 | -0.349943 | 4.14412
-0.339943 | 3.94412 | -0.339943 | 4.0685 | -0.339943 | 4.2035
-0.329942 | 4.00912 | -0.329942 | 4.13538 | -0.329942 | 4.26913
-0.319942 | 4.07162 | -0.319942 | 4.2035 | -0.319942 | 4.33913
-0.309942 | 4.13788 | -0.309942 | 4.2785 | -0.309942 | 4.41663
-0.299942 | 4.20038 | -0.299942 | 4.34725 | -0.299942 | 4.48851
-0.289942 | 4.27038 | -0.289942 | 4.4185 | -0.289942 | 4.56038
-0.279942 | 4.34663 | -0.279942 | 4.50163 | -0.279942 | 4.63413
-0.269942 | 4.4185 | -0.269942 | 4.57413 | -0.269942 | 4.71663
-0.259942 | 4.48788 | -0.259942 | 4.65413 | -0.259942 | 4.79289
-0.249941 | 4.56038 | -0.249941 | 4.73476 | -0.249941 | 4.87976
-0.239941 | 4.63851 | -0.239941 | 4.81539 | -0.239941 | 4.96164
-0.229941 | 4.71476 | -0.229941 | 4.90476 | -0.229941 | 5.04789
-0.219941 | 4.79664 | -0.219941 | 4.98851 | -0.219941 | 5.12789
-0.209941 | 4.87476 | -0.209941 | 5.07477 | -0.209941 | 5.21414
-0.199941 | 4.95851 | -0.199941 | 5.16227 | -0.199941 | 5.30977
-0.18994 | 5.04289 | -0.18994 | 5.25477 | -0.18994 | 5.39977
-0.17994 | 5.12602 | -0.17994 | 5.33664 | -0.17994 | 5.4854
-0.16994 | 5.21039 | -0.16994 | 5.4329 | -0.16994 | 5.5779
-0.15994 | 5.29602 | -0.15994 | 5.5204 | -0.15994 | 5.67165
-0.14994 | 5.37977 | -0.14994 | 5.6154 | -0.14994 | 5.76602
-0.13994 | 5.47352 | -0.13994 | 5.7104 | -0.13994 | 5.86165
-0.12994 | 5.55852 | -0.12994 | 5.80353 | -0.12994 | 5.95478
-0.119939 | 5.65102 | -0.119939 | 5.89165 | -0.119939 | 6.0429
-0.109939 | 5.7454 | -0.109939 | 5.99103 | -0.109939 | 6.14478
-0.0999391 | 5.82978 | -0.0999391 | 6.08603 | -0.0999391 | 6.23353
-0.0899391 | 5.92415 | -0.0899391 | 6.17541 | -0.0899391 | 6.32916
-0.0799389 | 6.01665 | -0.0799389 | 6.27103 | -0.0799389 | 6.41979
-0.0699387 | 6.12291 | -0.0699387 | 6.37104 | -0.0699387 | 6.51916
-0.0599384 | 6.21916 | -0.0599384 | 6.46979 | -0.0599384 | 6.61604
-0.0499382 | 6.32353 | -0.0499382 | 6.57791 | -0.0499382 | 6.72354
-0.039938 | 6.44729 | -0.039938 | 6.69104 | -0.039938 | 6.83604
-0.0299382 | 6.58166 | -0.0299382 | 6.82104 | -0.0299382 | 6.96292
-0.019938 | 6.73917 | -0.019938 | 6.97167 | -0.019938 | 7.11292
-0.00993776 | 6.93729 | -0.00993776 | 7.15667 | -0.00993776 | 7.29792