## Sheet1
LSV i vs E
|  | Dark |  |  | Light
Potential (V) | Current (µA) | Current density (µA cm-2) | Potential (V) | Current (µA) | Current density (µA cm-2)
6.24657e-05 | 3.8185 | 4.833544 | 6.24657e-05 | 5.2532 | 6.64962
-0.00993776 | -1.12095 | -1.418924 | -0.00993776 | 0.303125 | 0.3837025
-0.019938 | -4.88164 | -6.179291 | -0.019938 | -3.46568 | -4.386937
-0.0299382 | -7.95918 | -10.07491 | -0.0299382 | -6.57197 | -8.318949
-0.039938 | -10.5974 | -13.41443 | -0.039938 | -9.20327 | -11.64971
-0.0499382 | -12.858 | -16.27595 | -0.0499382 | -11.5345 | -14.60063
-0.0599384 | -14.833 | -18.77595 | -0.0599384 | -13.5283 | -17.12443
-0.0699387 | -16.5518 | -20.95165 | -0.0699387 | -15.3159 | -19.38722
-0.0799389 | -18.075 | -22.87975 | -0.0799389 | -16.9034 | -21.39671
-0.0899391 | -19.4472 | -24.61671 | -0.0899391 | -18.2597 | -23.11354
-0.0999391 | -20.5972 | -26.07241 | -0.0999391 | -19.4972 | -24.68
-0.109939 | -21.5722 | -27.30658 | -0.109939 | -20.5972 | -26.07241
-0.119939 | -22.4785 | -28.4538 | -0.119939 | -21.566 | -27.29873
-0.12994 | -23.291 | -29.48228 | -0.12994 | -22.4535 | -28.42215
-0.13994 | -24.0222 | -30.40785 | -0.13994 | -23.2347 | -29.41101
-0.14994 | -24.616 | -31.15949 | -0.14994 | -23.9472 | -30.31291
-0.15994 | -25.2098 | -31.91114 | -0.15994 | -24.591 | -31.12785
-0.16994 | -25.7348 | -32.5757 | -0.16994 | -25.1848 | -31.87949
-0.17994 | -26.2035 | -33.16899 | -0.17994 | -25.7348 | -32.5757
-0.18994 | -26.6035 | -33.67532 | -0.18994 | -26.191 | -33.15316
-0.199941 | -27.0223 | -34.20544 | -0.199941 | -26.666 | -33.75443
-0.209941 | -27.3785 | -34.65633 | -0.209941 | -27.1223 | -34.33203
-0.219941 | -27.7786 | -35.16278 | -0.219941 | -27.5098 | -34.82253
-0.229941 | -28.0911 | -35.55835 | -0.229941 | -27.8973 | -35.31304
-0.239941 | -28.4536 | -36.01722 | -0.239941 | -28.2973 | -35.81937
-0.249941 | -28.7536 | -36.39696 | -0.249941 | -28.6536 | -36.27038
-0.259942 | -29.0536 | -36.77671 | -0.259942 | -29.0161 | -36.72924
-0.269942 | -29.3473 | -37.14848 | -0.269942 | -29.3973 | -37.21177
-0.279942 | -29.6723 | -37.55987 | -0.279942 | -29.7661 | -37.67861
-0.289942 | -29.9473 | -37.90797 | -0.289942 | -30.1098 | -38.11367
-0.299942 | -30.2598 | -38.30354 | -0.299942 | -30.4473 | -38.54089
-0.309942 | -30.5161 | -38.62797 | -0.309942 | -30.7786 | -38.96025
-0.319942 | -30.7974 | -38.98405 | -0.319942 | -31.1536 | -39.43494
-0.329942 | -31.0724 | -39.33215 | -0.329942 | -31.4724 | -39.83848
-0.339943 | -31.3536 | -39.6881 | -0.339943 | -31.8224 | -40.28152
-0.349943 | -31.6099 | -40.01253 | -0.349943 | -32.1224 | -40.66127
-0.359943 | -31.8536 | -40.32101 | -0.359943 | -32.4536 | -41.08051
-0.369943 | -32.1349 | -40.67709 | -0.369943 | -32.7724 | -41.48405
-0.379943 | -32.3786 | -40.98557 | -0.379943 | -33.0911 | -41.88747
-0.389944 | -32.6411 | -41.31785 | -0.389944 | -33.4099 | -42.29101
-0.399944 | -32.8599 | -41.59481 | -0.399944 | -33.7224 | -42.68658
-0.409944 | -33.1349 | -41.94291 | -0.409944 | -34.0286 | -43.07418
-0.419944 | -33.4099 | -42.29101 | -0.419944 | -34.3224 | -43.44608
-0.429944 | -33.6599 | -42.60747 | -0.429944 | -34.6287 | -43.8338
-0.439944 | -33.9599 | -42.98722 | -0.439944 | -34.9537 | -44.24519
-0.449944 | -34.2224 | -43.31949 | -0.449944 | -35.2412 | -44.60911
-0.459944 | -34.5412 | -43.72304 | -0.459944 | -35.5724 | -45.02835
-0.469945 | -34.9037 | -44.1819 | -0.469945 | -35.8474 | -45.37646
-0.479945 | -35.2849 | -44.66443 | -0.479945 | -36.2224 | -45.85114
-0.489945 | -35.7662 | -45.27367 | -0.489945 | -36.5974 | -46.32582
-0.499945 | -36.3662 | -46.03316 | -0.499945 | -37.0474 | -46.89544
-0.509945 | -37.0599 | -46.91127 | -0.509945 | -37.5162 | -47.48886
-0.519945 | -37.8537 | -47.91608 | -0.519945 | -38.0537 | -48.16924
-0.529946 | -38.7037 | -48.99203 | -0.529946 | -38.585 | -48.84177
-0.539946 | -39.5912 | -50.11544 | -0.539946 | -39.0787 | -49.46671
-0.549946 | -40.5038 | -51.27063 | -0.549946 | -39.56 | -50.07595
-0.559946 | -41.41 | -52.41772 | -0.559946 | -40.06 | -50.70886
-0.569946 | -42.235 | -53.46203 | -0.569946 | -40.535 | -51.31013
-0.579947 | -43.0788 | -54.53013 | -0.579947 | -40.985 | -51.87975
-0.589947 | -43.8038 | -55.44785 | -0.589947 | -41.3975 | -52.4019
-0.599947 | -44.5413 | -56.38139 | -0.599947 | -41.8413 | -52.96367
-0.609947 | -45.1851 | -57.19633 | -0.609947 | -42.2975 | -53.54114
-0.619947 | -45.7788 | -57.94785 | -0.619947 | -42.76 | -54.12658
-0.629947 | -46.3788 | -58.70734 | -0.629947 | -43.185 | -54.66456
-0.639947 | -46.9038 | -59.3719 | -0.639947 | -43.6413 | -55.24215
-0.649947 | -47.3851 | -59.98114 | -0.649947 | -44.1226 | -55.85139
-0.659948 | -47.8976 | -60.62987 | -0.659948 | -44.6101 | -56.46848
-0.669948 | -48.3476 | -61.19949 | -0.669948 | -45.1101 | -57.10139
-0.679948 | -48.8164 | -61.79291 | -0.679948 | -45.6163 | -57.74215
-0.689948 | -49.2601 | -62.35456 | -0.689948 | -46.1413 | -58.40671
-0.699948 | -49.7039 | -62.91633 | -0.699948 | -46.6788 | -59.08709
-0.709948 | -50.1289 | -63.4543 | -0.709948 | -47.2664 | -59.83089
-0.719949 | -50.5977 | -64.04772 | -0.719949 | -47.8601 | -60.58241
-0.729949 | -51.0977 | -64.68063 | -0.729949 | -48.5164 | -61.41316
-0.739949 | -51.6164 | -65.33722 | -0.739949 | -49.1914 | -62.26759
-0.749949 | -52.1227 | -65.9781 | -0.749949 | -49.8914 | -63.15367
-0.759949 | -52.7414 | -66.76127 | -0.759949 | -50.6664 | -64.13468
-0.769949 | -53.3602 | -67.54456 | -0.769949 | -51.4914 | -65.17899
-0.779949 | -54.0789 | -68.4543 | -0.779949 | -52.4039 | -66.33405
-0.78995 | -54.8852 | -69.47494 | -0.78995 | -53.3914 | -67.58405
-0.79995 | -55.7665 | -70.59051 | -0.79995 | -54.554 | -69.0557
-0.80995 | -56.7602 | -71.84835 | -0.80995 | -55.7977 | -70.63
-0.81995 | -57.929 | -73.32785 | -0.81995 | -57.2227 | -72.4338
-0.82995 | -59.179 | -74.91013 | -0.82995 | -58.7665 | -74.38797
-0.83995 | -60.5916 | -76.69823 | -0.83995 | -60.5291 | -76.61911
-0.849951 | -62.1728 | -78.69975 | -0.849951 | -62.5603 | -79.19025
-0.859951 | -63.9166 | -80.90709 | -0.859951 | -64.9104 | -82.16506
-0.869951 | -65.8979 | -83.41506 | -0.869951 | -67.7104 | -85.70937
-0.879951 | -68.2792 | -86.42937 | -0.879951 | -71.0542 | -89.94203
-0.889951 | -71.0792 | -89.97367 | -0.889951 | -75.048 | -94.99747
-0.899951 | -74.498 | -94.30127 | -0.899951 | -79.5668 | -100.7175
-0.909951 | -78.4606 | -99.31722 | -0.909951 | -84.5107 | -106.9756
-0.919952 | -82.9731 | -105.0292 | -0.919952 | -89.7295 | -113.5816
-0.929952 | -87.8107 | -111.1528 | -0.929952 | -94.9046 | -120.1324
-0.939952 | -92.8233 | -117.4978 | -0.939952 | -99.9171 | -126.4773
-0.949952 | -97.7921 | -123.7875 | -0.949952 | -104.598 | -132.4025
-0.959952 | -102.592 | -129.8633 | -0.959952 | -108.936 | -137.8937
-0.969952 | -107.074 | -135.5367 | -0.969952 | -112.861 | -142.862
-0.979953 | -111.174 | -140.7266 | -0.979953 | -116.386 | -147.3241
-0.989953 | -114.93 | -145.481 | -0.989953 | -119.53 | -151.3038
-0.999953 | -118.349 | -149.8089 | -0.999953 | -122.286 | -154.7924
-1.00995 | -121.417 | -153.6924 | -1.00995 | -124.661 | -157.7987
-1.01995 | -124.174 | -157.1823 | -1.01995 | -126.655 | -160.3228
-1.02995 | -126.58 | -160.2278 | -1.02995 | -128.23 | -162.3165
-1.03995 | -128.661 | -162.862 | -1.03995 | -129.418 | -163.8203
-1.04995 | -130.343 | -164.9911 | -1.04995 | -130.174 | -164.7772
-1.05995 | -131.655 | -166.6519 | -1.05995 | -130.586 | -165.2987
-1.06995 | -132.643 | -167.9025 | -1.06995 | -130.693 | -165.4342
-1.07995 | -133.318 | -168.757 | -1.07995 | -130.655 | -165.3861
-1.08995 | -133.786 | -169.3494 | -1.08995 | -130.574 | -165.2835
-1.09995 | -134.155 | -169.8165 | -1.09995 | -130.668 | -165.4025
-1.10995 | -134.524 | -170.2835 | -1.10995 | -131.149 | -166.0114
-1.11995 | -135.099 | -171.0114 | -1.11995 | -132.161 | -167.2924
-1.12995 | -135.968 | -172.1114 | -1.12995 | -133.755 | -169.3101
-1.13996 | -137.274 | -173.7646 | -1.13996 | -136.036 | -172.1975
-1.14996 | -139.087 | -176.0595 | -1.14996 | -138.955 | -175.8924
-1.15996 | -141.43 | -179.0253 | -1.15996 | -142.474 | -180.3468
-1.16996 | -144.33 | -182.6962 | -1.16996 | -146.468 | -185.4025
-1.17996 | -147.749 | -187.0241 | -1.17996 | -150.899 | -191.0114
-1.18996 | -151.63 | -191.9367 | -1.18996 | -155.668 | -197.0481
-1.19996 | -155.912 | -197.357 | -1.19996 | -160.712 | -203.4329
-1.20996 | -160.556 | -203.2354 | -1.20996 | -165.993 | -210.1177
-1.21996 | -165.506 | -209.5013 | -1.21996 | -172.159 | -217.9228
-1.22996 | -171.721 | -217.3684 | -1.22996 | -177.971 | -225.2797
-1.23996 | -176.721 | -223.6975 | -1.23996 | -183.409 | -232.1633
-1.24996 | -182.222 | -230.6608 | -1.24996 | -189.347 | -239.6797
-1.25996 | -188.222 | -238.2557 | -1.25996 | -195.284 | -247.1949
-1.26996 | -194.284 | -245.9291 | -1.26996 | -201.097 | -254.5532
-1.27996 | -199.909 | -253.0494 | -1.27996 | -207.534 | -262.7013
-1.28996 | -205.909 | -260.6443 | -1.28996 | -213.785 | -270.6139
-1.29996 | -212.034 | -268.3975 | -1.29996 | -219.972 | -278.4456
-1.30996 | -218.41 | -276.4684 | -1.30996 | -226.472 | -286.6734
-1.31996 | -224.722 | -284.4582 | -1.31996 | -232.66 | -294.5063
-1.32996 | -230.91 | -292.2911 | -1.32996 | -238.91 | -302.4177
-1.33996 | -237.597 | -300.7557 | -1.33996 | -245.473 | -310.7253
-1.34996 | -243.91 | -308.7468 | -1.34996 | -251.973 | -318.9532
-1.35996 | -250.535 | -317.1329 | -1.35996 | -258.598 | -327.3392
-1.36996 | -256.723 | -324.9658 | -1.36996 | -264.973 | -335.4089
-1.37996 | -263.66 | -333.7468 | -1.37996 | -271.848 | -344.1114
-1.38996 | -269.91 | -341.6582 | -1.38996 | -278.473 | -352.4975
-1.39996 | -276.473 | -349.9658 | -1.39996 | -284.911 | -360.6468
-1.40996 | -283.161 | -358.4316 | -1.40996 | -291.786 | -369.3494
-1.41996 | -289.848 | -366.8962 | -1.41996 | -298.411 | -377.7354
-1.42996 | -296.598 | -375.4405 | -1.42996 | -304.973 | -386.0418
-1.43996 | -303.536 | -384.2228 | -1.43996 | -311.974 | -394.9038
-1.44996 | -310.099 | -392.5304 | -1.44996 | -318.661 | -403.3684
-1.45996 | -316.849 | -401.0747 | -1.45996 | -325.661 | -412.2291
-1.46996 | -323.974 | -410.0937 | -1.46996 | -332.599 | -421.0114
-1.47996 | -330.786 | -418.7165 | -1.47996 | -339.286 | -429.4759
-1.48996 | -338.036 | -427.8937 | -1.48996 | -346.224 | -438.2582
-1.49996 | -344.787 | -436.4392 | -1.49996 | -353.099 | -446.9608
-1.50996 | -351.849 | -445.3785 | -1.50996 | -360.099 | -455.8215
-1.51996 | -358.787 | -454.1608 | -1.51996 | -367.224 | -464.8405
-1.52996 | -365.599 | -462.7835 | -1.52996 | -374.099 | -473.543
-1.53996 | -372.724 | -471.8025 | -1.53996 | -380.787 | -482.0089
-1.54996 | -379.725 | -480.6646 | -1.54996 | -388.1 | -491.2658
-1.55996 | -386.6 | -489.3671 | -1.55996 | -394.912 | -499.8886
-1.56996 | -393.975 | -498.7025 | -1.56996 | -402.037 | -508.9076
-1.57996 | -400.725 | -507.2468 | -1.57996 | -409.1 | -517.8481
-1.58996 | -407.85 | -516.2658 | -1.58996 | -416.288 | -526.9468
-1.59996 | -414.913 | -525.2063 | -1.59996 | -423.163 | -535.6494
-1.60996 | -422.038 | -534.2253 | -1.60996 | -430.6 | -545.0633
-1.61996 | -429.038 | -543.0861 | -1.61996 | -437.288 | -553.5291
-1.62996 | -436.6 | -552.6582 | -1.62996 | -444.476 | -562.6278
-1.63996 | -443.538 | -561.4405 | -1.63996 | -451.788 | -571.8835
-1.64996 | -450.913 | -570.7759 | -1.64996 | -458.726 | -580.6658
-1.65996 | -457.913 | -579.6367 | -1.65996 | -466.101 | -590.0013
-1.66996 | -464.788 | -588.3392 | -1.66996 | -472.976 | -598.7038
-1.67996 | -472.288 | -597.8329 | -1.67996 | -480.539 | -608.2772
-1.68996 | -479.789 | -607.3278 | -1.68996 | -487.664 | -617.2962
-1.69996 | -486.789 | -616.1886 | -1.69996 | -494.789 | -626.3152
-1.70996 | -494.164 | -625.5241 | -1.70996 | -502.226 | -635.7291
-1.71996 | -500.851 | -633.9886 | -1.71996 | -509.102 | -644.4329
-1.72996 | -508.539 | -643.7203 | -1.72996 | -516.602 | -653.9266
-1.73996 | -515.602 | -652.6608 | -1.73996 | -523.914 | -663.1823
-1.74996 | -522.727 | -661.6797 | -1.74996 | -531.164 | -672.3595
-1.75996 | -530.164 | -671.0937 | -1.75996 | -538.477 | -681.6165
-1.76996 | -537.352 | -680.1924 | -1.76996 | -545.54 | -690.557
-1.77996 | -544.665 | -689.4494 | -1.77996 | -552.79 | -699.7342
-1.78996 | -552.165 | -698.943 | -1.78996 | -560.102 | -708.9899
-1.79997 | -559.665 | -708.4367 | -1.79997 | -567.415 | -718.2468
-1.80997 | -566.602 | -717.2177 | -1.80997 | -574.853 | -727.662
-1.81997 | -574.04 | -726.6329 | -1.81997 | -582.103 | -736.8392
-1.82997 | -581.415 | -735.9684 | -1.82997 | -589.478 | -746.1747
-1.83997 | -588.665 | -745.1456 | -1.83997 | -596.54 | -755.1139
-1.84997 | -595.978 | -754.4025 | -1.84997 | -604.166 | -764.7671
-1.85997 | -603.415 | -763.8165 | -1.85997 | -611.166 | -773.6278
-1.86997 | -610.666 | -772.9949 | -1.86997 | -618.666 | -783.1215
-1.87997 | -618.103 | -782.4089 | -1.87997 | -626.166 | -792.6152
-1.88997 | -625.353 | -791.5861 | -1.88997 | -633.541 | -801.9506
-1.89997 | -632.666 | -800.843 | -1.89997 | -640.791 | -811.1278
-1.90997 | -640.229 | -810.4165 | -1.90997 | -648.104 | -820.3848
-1.91997 | -647.791 | -819.9886 | -1.91997 | -655.479 | -829.7203
-1.92997 | -654.854 | -828.9291 | -1.92997 | -662.854 | -839.0557
-1.93997 | -662.229 | -838.2646 | -1.93997 | -670.166 | -848.3114
-1.94997 | -669.667 | -847.6797 | -1.94997 | -677.604 | -857.7266
-1.95997 | -676.979 | -856.9354 | -1.95997 | -684.854 | -866.9038
-1.96997 | -684.479 | -866.4291 | -1.96997 | -692.479 | -876.5557
-1.97997 | -692.042 | -876.0025 | -1.97997 | -699.854 | -885.8911
-1.98997 | -699.104 | -884.9418 | -1.98997 | -707.292 | -895.3063
-1.99997 | -706.855 | -894.7532 | -1.99997 | -714.605 | -904.5633
-2.00997 | -714.23 | -904.0886 | -2.00997 | -722.23 | -914.2152
-2.01997 | -721.417 | -913.1861 | -2.01997 | -729.355 | -923.2342
-2.02997 | -728.855 | -922.6013 | -2.02997 | -736.98 | -932.8861
-2.03997 | -736.543 | -932.3329 | -2.03997 | -744.48 | -942.3797
-2.04997 | -744.043 | -941.8266 | -2.04997 | -752.168 | -952.1114
-2.05997 | -751.418 | -951.162 | -2.05997 | -759.23 | -961.0506
-2.06997 | -758.73 | -960.4177 | -2.06997 | -766.605 | -970.3861
-2.07997 | -766.168 | -969.8329 | -2.07997 | -774.168 | -979.9595
-2.08997 | -773.543 | -979.1684 | -2.08997 | -781.606 | -989.3747
-2.09997 | -781.106 | -988.7418 | -2.09997 | -788.918 | -998.6304
-2.10997 | -788.543 | -998.1557 | -2.10997 | -796.481 | -1008.204
-2.11997 | -796.043 | -1007.649 | -2.11997 | -804.169 | -1017.935
-2.12997 | -803.294 | -1016.828 | -2.12997 | -811.481 | -1027.191
-2.13997 | -810.856 | -1026.4 | -2.13997 | -819.106 | -1036.843
-2.14997 | -818.294 | -1035.815 | -2.14997 | -826.419 | -1046.1
-2.15997 | -825.606 | -1045.071 | -2.15997 | -833.982 | -1055.673
-2.16997 | -833.294 | -1054.803 | -2.16997 | -841.107 | -1064.692
-2.17997 | -840.607 | -1064.059 | -2.17997 | -848.794 | -1074.423
-2.18997 | -848.107 | -1073.553 | -2.18997 | -856.482 | -1084.154
-2.19997 | -855.607 | -1083.047 | -2.19997 | -863.794 | -1093.41
-2.20997 | -862.919 | -1092.303 | -2.20997 | -871.482 | -1103.142
-2.21997 | -870.42 | -1101.797 | -2.21997 | -878.732 | -1112.319
-2.22997 | -878.107 | -1111.528 | -2.22997 | -886.357 | -1121.971
-2.23997 | -885.545 | -1120.943 | -2.23997 | -893.732 | -1131.306
-2.24997 | -892.795 | -1130.12 | -2.24997 | -901.108 | -1140.643
-2.25997 | -900.357 | -1139.692 | -2.25997 | -908.733 | -1150.295
-2.26997 | -908.045 | -1149.424 | -2.26997 | -916.358 | -1159.947
-2.27997 | -915.358 | -1158.681 | -2.27997 | -923.67 | -1169.203
-2.28997 | -922.67 | -1167.937 | -2.28997 | -931.108 | -1178.618
-2.29997 | -930.358 | -1177.668 | -2.29997 | -938.733 | -1188.27
-2.30997 | -937.671 | -1186.925 | -2.30997 | -946.421 | -1198.001
-2.31997 | -945.108 | -1196.339 | -2.31997 | -953.733 | -1207.257
-2.32997 | -952.671 | -1205.913 | -2.32997 | -961.296 | -1216.83
-2.33997 | -960.359 | -1215.644 | -2.33997 | -968.671 | -1226.166
-2.34997 | -967.671 | -1224.9 | -2.34997 | -976.296 | -1235.818
-2.35997 | -975.359 | -1234.632 | -2.35997 | -983.859 | -1245.391
-2.36997 | -982.671 | -1243.887 | -2.36997 | -991.484 | -1255.043
-2.37997 | -990.234 | -1253.461 | -2.37997 | -998.859 | -1264.378
-2.38997 | -997.734 | -1262.954 | -2.38997 | -1006.36 | -1273.873
-2.39997 | -1005.11 | -1272.291 | -2.39997 | -1013.86 | -1283.367
-2.40997 | -1012.48 | -1281.62 | -2.40997 | -1021.42 | -1292.937
-2.41997 | -1020.3 | -1291.519 | -2.41997 | -1028.73 | -1302.19
-2.42997 | -1027.48 | -1300.608 | -2.42997 | -1036.42 | -1311.924
-2.43997 | -1035.11 | -1310.266 | -2.43997 | -1043.8 | -1321.266
-2.44998 | -1042.61 | -1319.759 | -2.44998 | -1051.3 | -1330.759
-2.45998 | -1049.92 | -1329.013 | -2.45998 | -1058.98 | -1340.481
-2.46998 | -1057.36 | -1338.43 | -2.46998 | -1066.67 | -1350.215
-2.47998 | -1064.92 | -1348 | -2.47998 | -1074.11 | -1359.633
-2.48998 | -1072.42 | -1357.494 | -2.48998 | -1081.49 | -1368.975
-2.49998 | -1080.17 | -1367.304 | -2.49998 | -1089.05 | -1378.544