## Sheet1
CV i vs E Scan 1 |  | CV i vs E Scan 2 |  | CV i vs E Scan 3
V | µA | V | µA | V | µA
6.24657e-05 | -39.907 | 6.24657e-05 | -36.6912 | 6.24657e-05 | -42.1663
0.0100627 | -19.0315 | 0.0100627 | -29.2411 | 0.0100627 | -33.8474
0.0200629 | -12.2814 | 0.0200629 | -24.8473 | 0.0200629 | -28.7223
0.0300632 | -8.71897 | 0.0300632 | -21.6785 | 0.0300632 | -24.9973
0.0400629 | -6.84381 | 0.0400629 | -19.1159 | 0.0400629 | -22.0035
0.0500631 | -4.62196 | 0.0500631 | -17.0596 | 0.0500631 | -19.5972
0.0600634 | -3.54068 | 0.0600634 | -15.2909 | 0.0600634 | -17.4971
0.0700636 | -2.65317 | 0.0700636 | -13.7158 | 0.0700636 | -15.7534
0.0800638 | -1.91565 | 0.0800638 | -12.3971 | 0.0800638 | -14.1971
0.090064 | -1.30315 | 0.090064 | -11.1908 | 0.090064 | -12.8096
0.100064 | -0.709074 | 0.100064 | -10.0908 | 0.100064 | -11.5283
0.110064 | -0.301566 | 0.110064 | -9.10952 | 0.110064 | -10.4033
0.120064 | 0.124063 | 0.120064 | -8.20326 | 0.120064 | -9.39077
0.130064 | 0.520945 | 0.130064 | -7.30948 | 0.130064 | -8.45326
0.140065 | 0.867825 | 0.140065 | -6.53448 | 0.140065 | -7.58449
0.150065 | 1.20658 | 0.150065 | -5.82821 | 0.150065 | -6.74073
0.160065 | 1.53033 | 0.160065 | -5.1282 | 0.160065 | -6.00321
0.170065 | 1.83347 | 0.170065 | -4.44069 | 0.170065 | -5.26571
0.180065 | 2.10909 | 0.180065 | -3.85942 | 0.180065 | -4.61569
0.190065 | 2.40035 | 0.190065 | -3.24068 | 0.190065 | -3.97818
0.200066 | 2.65098 | 0.200066 | -2.67191 | 0.200066 | -3.38442
0.210066 | 2.90411 | 0.210066 | -2.13442 | 0.210066 | -2.82192
0.220066 | 3.13661 | 0.220066 | -1.49659 | 0.220066 | -2.2469
0.230066 | 3.37786 | 0.230066 | -1.09345 | 0.230066 | -1.59909
0.240066 | 3.57912 | 0.240066 | -0.629697 | 0.240066 | -1.17471
0.250066 | 3.80162 | 0.250066 | -0.172191 | 0.250066 | -0.706574
0.260067 | 3.98662 | 0.260067 | 0.276566 | 0.260067 | -0.253441
0.270067 | 4.19725 | 0.270067 | 0.729074 | 0.270067 | 0.201566
0.280067 | 4.37975 | 0.280067 | 1.14908 | 0.280067 | 0.654697
0.290067 | 4.59101 | 0.290067 | 1.56909 | 0.290067 | 1.08346
0.300067 | 4.75976 | 0.300067 | 1.97222 | 0.300067 | 1.49534
0.310067 | 4.96351 | 0.310067 | 2.37972 | 0.310067 | 1.90409
0.320067 | 5.17352 | 0.320067 | 2.7791 | 0.320067 | 2.29535
0.330068 | 5.36852 | 0.330068 | 3.16286 | 0.330068 | 2.70535
0.340068 | 5.57352 | 0.340068 | 3.55787 | 0.340068 | 3.08411
0.350068 | 5.78603 | 0.350068 | 3.92725 | 0.350068 | 3.48536
0.360068 | 6.02103 | 0.360068 | 4.30725 | 0.360068 | 3.84725
0.370068 | 6.25041 | 0.370068 | 4.68663 | 0.370068 | 4.22725
0.380068 | 6.49166 | 0.380068 | 5.04164 | 0.380068 | 4.59038
0.390069 | 6.75292 | 0.390069 | 5.40289 | 0.390069 | 4.97726
0.400069 | 7.01042 | 0.400069 | 5.77603 | 0.400069 | 5.33289
0.410069 | 7.25292 | 0.410069 | 6.12791 | 0.410069 | 5.70165
0.420069 | 7.51793 | 0.420069 | 6.48166 | 0.420069 | 6.0429
0.430069 | 7.80231 | 0.430069 | 6.83604 | 0.430069 | 6.40541
0.440069 | 8.07856 | 0.440069 | 7.17105 | 0.440069 | 6.75416
0.450069 | 8.36982 | 0.450069 | 7.5223 | 0.450069 | 7.10667
0.46007 | 8.63544 | 0.46007 | 7.83918 | 0.46007 | 7.4448
0.47007 | 8.91607 | 0.47007 | 8.17106 | 0.47007 | 7.78918
0.48007 | 9.20108 | 0.48007 | 8.48232 | 0.48007 | 8.09919
0.49007 | 9.49171 | 0.49007 | 8.74482 | 0.49007 | 8.42607
0.50007 | 9.76546 | 0.50007 | 9.0267 | 0.50007 | 8.70732
0.51007 | 10.0611 | 0.51007 | 9.29545 | 0.51007 | 8.98232
0.520071 | 10.3567 | 0.520071 | 9.56671 | 0.520071 | 9.25295
0.530071 | 10.6524 | 0.530071 | 9.84359 | 0.530071 | 9.53483
0.540071 | 10.9549 | 0.540071 | 10.0948 | 0.540071 | 9.80296
0.550071 | 11.233 | 0.550071 | 10.3492 | 0.550071 | 10.0836
0.560071 | 11.5236 | 0.560071 | 10.6142 | 0.560071 | 10.3417
0.570071 | 11.8142 | 0.570071 | 10.843 | 0.570071 | 10.5911
0.580071 | 12.0949 | 0.580071 | 11.0667 | 0.580071 | 10.8286
0.590072 | 12.3624 | 0.590072 | 11.2917 | 0.590072 | 11.0749
0.600071 | 12.6355 | 0.600071 | 11.5161 | 0.600071 | 11.3049
0.610072 | 12.8936 | 0.610072 | 11.7424 | 0.610072 | 11.5386
0.620072 | 13.1511 | 0.620072 | 11.9561 | 0.620072 | 11.7524
0.630072 | 13.4099 | 0.630072 | 12.1574 | 0.630072 | 11.9817
0.640072 | 13.6749 | 0.640072 | 12.3786 | 0.640072 | 12.1936
0.650073 | 13.9693 | 0.650073 | 12.6018 | 0.650073 | 12.4168
0.660072 | 14.253 | 0.660072 | 12.7893 | 0.660072 | 12.6336
0.670073 | 14.6024 | 0.670073 | 13.0236 | 0.670073 | 12.828
0.680073 | 14.9505 | 0.680073 | 13.2461 | 0.680073 | 13.0561
0.690073 | 15.3712 | 0.690073 | 13.4605 | 0.690073 | 13.3018
0.700073 | 15.8424 | 0.700073 | 13.7043 | 0.700073 | 13.5174
0.710073 | 16.4024 | 0.710073 | 13.948 | 0.710073 | 13.7618
0.720074 | 17.2659 | 0.720074 | 14.208 | 0.720074 | 14.0237
0.730073 | 17.9847 | 0.730073 | 14.5137 | 0.730073 | 14.303
0.740074 | 19.0347 | 0.740074 | 14.8518 | 0.740074 | 14.6024
0.750074 | 20.2722 | 0.750074 | 15.2324 | 0.750074 | 14.9424
0.760074 | 21.816 | 0.760074 | 15.6881 | 0.760074 | 15.3199
0.770074 | 23.5785 | 0.770074 | 16.2499 | 0.770074 | 15.7537
0.780075 | 25.3848 | 0.780075 | 17.0659 | 0.780075 | 16.2587
0.790074 | 27.2223 | 0.790074 | 17.6534 | 0.790074 | 17.0346
0.800075 | 28.9598 | 0.800075 | 18.4721 | 0.800075 | 17.5534
0.810075 | 30.4724 | 0.810075 | 19.4847 | 0.810075 | 18.3222
0.820075 | 31.7599 | 0.820075 | 20.5034 | 0.820075 | 19.1722
0.830075 | 32.7974 | 0.830075 | 21.691 | 0.830075 | 20.1597
0.840075 | 33.6349 | 0.840075 | 22.8785 | 0.840075 | 21.1222
0.850075 | 34.3411 | 0.850075 | 24.016 | 0.850075 | 22.1722
0.860075 | 34.9224 | 0.860075 | 25.0348 | 0.860075 | 23.2222
0.870076 | 35.3287 | 0.870076 | 26.0535 | 0.870076 | 24.2035
0.880076 | 35.5724 | 0.880076 | 26.9223 | 0.880076 | 25.0973
0.890076 | 35.6224 | 0.890076 | 27.6911 | 0.890076 | 26.0035
0.900076 | 35.4974 | 0.900076 | 28.3973 | 0.900076 | 26.7973
0.910077 | 35.3224 | 0.910077 | 29.0661 | 0.910077 | 27.5973
0.920076 | 34.9912 | 0.920076 | 29.6036 | 0.920076 | 28.3348
0.930077 | 34.5849 | 0.930077 | 30.1223 | 0.930077 | 29.0661
0.940077 | 34.2287 | 0.940077 | 30.6098 | 0.940077 | 29.7223
0.950077 | 33.8474 | 0.950077 | 30.9598 | 0.950077 | 30.2973
0.960077 | 33.5099 | 0.960077 | 31.2223 | 0.960077 | 30.7411
0.970078 | 33.1599 | 0.970078 | 31.3536 | 0.970078 | 31.0349
0.980077 | 32.8724 | 0.980077 | 31.3224 | 0.980077 | 31.1723
0.990077 | 32.6224 | 0.990077 | 31.1723 | 0.990077 | 31.1599
1.00008 | 32.3474 | 1.00008 | 31.0161 | 1.00008 | 31.0098
1.01008 | 32.1599 | 1.01008 | 30.8348 | 1.01008 | 30.8473
1.02008 | 31.9786 | 1.02008 | 30.5911 | 1.02008 | 30.6161
1.03008 | 31.8036 | 1.03008 | 30.3973 | 1.03008 | 30.3973
1.04008 | 31.7411 | 1.04008 | 30.2598 | 1.04008 | 30.2598
1.05008 | 31.6786 | 1.05008 | 30.1661 | 1.05008 | 30.1786
1.06008 | 31.6786 | 1.06008 | 30.2098 | 1.06008 | 30.2411
1.07008 | 31.7661 | 1.07008 | 30.2911 | 1.07008 | 30.3536
1.08008 | 31.9099 | 1.08008 | 30.5286 | 1.08008 | 30.5723
1.09008 | 32.1724 | 1.09008 | 30.8599 | 1.09008 | 30.9474
1.10008 | 32.5474 | 1.10008 | 31.3224 | 1.10008 | 31.4474
1.11008 | 33.1161 | 1.11008 | 31.9036 | 1.11008 | 31.9724
1.12008 | 33.8724 | 1.12008 | 32.5286 | 1.12008 | 32.6286
1.13008 | 34.8536 | 1.13008 | 33.3411 | 1.13008 | 33.3286
1.14008 | 36.1224 | 1.14008 | 34.1974 | 1.14008 | 34.0599
1.15008 | 37.7787 | 1.15008 | 35.3099 | 1.15008 | 34.9912
1.16008 | 39.66 | 1.16008 | 36.5349 | 1.16008 | 36.0224
1.17008 | 41.8413 | 1.17008 | 37.96 | 1.17008 | 37.2099
1.18008 | 44.1725 | 1.18008 | 39.4912 | 1.18008 | 38.46
1.19008 | 46.4288 | 1.19008 | 40.9287 | 1.19008 | 39.66
1.20008 | 48.5851 | 1.20008 | 42.3038 | 1.20008 | 40.7662
1.21008 | 50.3039 | 1.21008 | 43.3163 | 1.21008 | 41.6663
1.22008 | 51.5164 | 1.22008 | 44.0288 | 1.22008 | 42.2038
1.23008 | 52.1727 | 1.23008 | 44.3975 | 1.23008 | 42.4913
1.24008 | 52.3477 | 1.24008 | 44.3788 | 1.24008 | 42.4975
1.25008 | 52.1352 | 1.25008 | 44.1788 | 1.25008 | 42.2788
1.26008 | 51.7039 | 1.26008 | 43.8038 | 1.26008 | 41.9788
1.27008 | 51.0477 | 1.27008 | 43.3788 | 1.27008 | 41.6162
1.28008 | 50.4102 | 1.28008 | 42.9725 | 1.28008 | 41.2413
1.29008 | 49.7601 | 1.29008 | 42.51 | 1.29008 | 40.8288
1.30008 | 49.1789 | 1.30008 | 42.16 | 1.30008 | 40.5225
1.31008 | 48.6539 | 1.31008 | 41.8538 | 1.31008 | 40.2162
1.32008 | 48.1414 | 1.32008 | 41.5475 | 1.32008 | 39.9475
1.33008 | 47.7164 | 1.33008 | 41.2913 | 1.33008 | 39.8037
1.34008 | 47.3351 | 1.34008 | 41.0725 | 1.34008 | 39.5787
1.35008 | 47.0601 | 1.35008 | 40.9038 | 1.35008 | 39.4225
1.36008 | 46.7663 | 1.36008 | 40.8037 | 1.36008 | 39.3225
1.37008 | 46.5226 | 1.37008 | 40.66 | 1.37008 | 39.2287
1.38008 | 46.3413 | 1.38008 | 40.5912 | 1.38008 | 39.1725
1.39008 | 46.1601 | 1.39008 | 40.6037 | 1.39008 | 39.1725
1.40008 | 46.0601 | 1.40008 | 40.5881 | 1.40008 | 39.1881
1.41008 | 46.0038 | 1.41008 | 40.5725 | 1.41008 | 39.1975
1.42008 | 45.8913 | 1.42008 | 40.585 | 1.42008 | 39.21
1.43008 | 45.8601 | 1.43008 | 40.6538 | 1.43008 | 39.26
1.44008 | 45.8476 | 1.44008 | 40.7037 | 1.44008 | 39.3162
1.45008 | 45.9038 | 1.45008 | 40.7912 | 1.45008 | 39.485
1.46008 | 45.9163 | 1.46008 | 40.9225 | 1.46008 | 39.56
1.47009 | 46.0288 | 1.47009 | 41.0975 | 1.47009 | 39.7037
1.48008 | 46.1413 | 1.48008 | 41.2787 | 1.48008 | 39.8912
1.49009 | 46.2663 | 1.49009 | 41.4412 | 1.49009 | 40.0537
1.50009 | 46.4288 | 1.50009 | 41.6725 | 1.50009 | 40.2725
1.51009 | 46.6851 | 1.51009 | 41.9288 | 1.51009 | 40.4662
1.52009 | 46.9163 | 1.52009 | 42.1788 | 1.52009 | 40.7475
1.53009 | 47.1976 | 1.53009 | 42.4725 | 1.53009 | 40.9975
1.54009 | 47.5039 | 1.54009 | 42.7975 | 1.54009 | 41.3288
1.55009 | 47.8539 | 1.55009 | 43.1663 | 1.55009 | 41.6288
1.56009 | 48.2289 | 1.56009 | 43.4975 | 1.56009 | 41.9725
1.57009 | 48.6289 | 1.57009 | 43.96 | 1.57009 | 42.385
1.58009 | 49.0164 | 1.58009 | 44.3663 | 1.58009 | 42.8038
1.59009 | 49.5414 | 1.59009 | 44.8976 | 1.59009 | 43.2288
1.60009 | 50.1164 | 1.60009 | 45.4226 | 1.60009 | 43.6788
1.61009 | 50.6914 | 1.61009 | 45.9851 | 1.61009 | 44.2101
1.62009 | 51.4039 | 1.62009 | 46.5976 | 1.62009 | 44.7226
1.63009 | 52.1539 | 1.63009 | 47.2351 | 1.63009 | 45.2788
1.64009 | 52.9727 | 1.64009 | 47.9601 | 1.64009 | 45.9288
1.65009 | 53.9039 | 1.65009 | 48.7976 | 1.65009 | 46.6226
1.66009 | 54.904 | 1.66009 | 49.6289 | 1.66009 | 47.3038
1.67009 | 56.0165 | 1.67009 | 50.5476 | 1.67009 | 48.1414
1.68009 | 57.2227 | 1.68009 | 51.5289 | 1.68009 | 48.9726
1.69009 | 58.604 | 1.69009 | 52.6352 | 1.69009 | 49.9414
1.70009 | 60.029 | 1.70009 | 53.8602 | 1.70009 | 50.9351
1.71009 | 61.6416 | 1.71009 | 55.1352 | 1.71009 | 52.0039
1.72009 | 63.2854 | 1.72009 | 56.4477 | 1.72009 | 53.1602
1.73009 | 65.1104 | 1.73009 | 57.929 | 1.73009 | 54.429
1.74009 | 67.0229 | 1.74009 | 59.4103 | 1.74009 | 55.6915
1.75009 | 68.9604 | 1.75009 | 61.0541 | 1.75009 | 57.1165
1.76009 | 70.998 | 1.76009 | 62.6666 | 1.76009 | 58.554
1.77009 | 73.0855 | 1.77009 | 64.4041 | 1.77009 | 60.0353
1.78009 | 75.3043 | 1.78009 | 66.1166 | 1.78009 | 61.6291
1.79009 | 77.5981 | 1.79009 | 67.9667 | 1.79009 | 63.2603
1.80009 | 79.8981 | 1.80009 | 69.7792 | 1.80009 | 64.8791
1.81009 | 82.4419 | 1.81009 | 71.6605 | 1.81009 | 66.5979
1.82009 | 85.0357 | 1.82009 | 73.623 | 1.82009 | 68.3292
1.83009 | 87.8545 | 1.83009 | 75.6105 | 1.83009 | 70.1667
1.84009 | 90.9045 | 1.84009 | 77.7168 | 1.84009 | 72.0417
1.85009 | 94.1171 | 1.85009 | 79.9418 | 1.85009 | 74.048
1.86009 | 97.6046 | 1.86009 | 82.2794 | 1.86009 | 76.023
1.87009 | 101.355 | 1.87009 | 84.7107 | 1.87009 | 78.2293
1.88009 | 105.442 | 1.88009 | 87.3482 | 1.88009 | 80.4356
1.89009 | 109.867 | 1.89009 | 90.0857 | 1.89009 | 82.9106
1.90009 | 114.536 | 1.90009 | 93.092 | 1.90009 | 85.4294
1.91009 | 119.605 | 1.91009 | 96.2796 | 1.91009 | 88.1732
1.92009 | 124.949 | 1.92009 | 99.6609 | 1.92009 | 91.0795
1.93009 | 130.593 | 1.93009 | 103.286 | 1.93009 | 94.2171
1.94009 | 136.624 | 1.94009 | 107.249 | 1.94009 | 97.5609
1.95009 | 142.849 | 1.95009 | 111.43 | 1.95009 | 101.205
1.96009 | 149.462 | 1.96009 | 115.899 | 1.96009 | 105.023
1.97009 | 156.249 | 1.97009 | 120.824 | 1.97009 | 109.117
1.98009 | 163.159 | 1.98009 | 125.868 | 1.98009 | 113.517
1.99009 | 170.659 | 1.99009 | 131.374 | 1.99009 | 118.211
2.00009 | 178.159 | 2.00009 | 137.243 | 2.00009 | 123.174
2.01009 | 185.909 | 2.01009 | 143.393 | 2.01009 | 128.511
2.02009 | 193.909 | 2.02009 | 149.899 | 2.02009 | 134.093
2.03009 | 202.034 | 2.03009 | 156.831 | 2.03009 | 140.093
2.04009 | 210.472 | 2.04009 | 163.784 | 2.04009 | 146.43
2.05009 | 218.785 | 2.05009 | 171.409 | 2.05009 | 153.124
2.06009 | 227.91 | 2.06009 | 179.409 | 2.06009 | 160.043
2.07009 | 236.785 | 2.07009 | 187.472 | 2.07009 | 167.471
2.08009 | 245.972 | 2.08009 | 196.409 | 2.08009 | 174.721
2.09009 | 255.098 | 2.09009 | 204.722 | 2.09009 | 182.534
2.10009 | 264.348 | 2.10009 | 214.097 | 2.10009 | 191.097
2.09009 | 233.722 | 2.09009 | 187.472 | 2.09009 | 166.409
2.08009 | 207.409 | 2.08009 | 165.471 | 2.08009 | 145.846
2.07009 | 184.097 | 2.07009 | 146.533 | 2.07009 | 128.846
2.06009 | 164.659 | 2.06009 | 129.971 | 2.06009 | 113.971
2.05009 | 146.846 | 2.05009 | 115.783 | 2.05009 | 101.595
2.04009 | 131.596 | 2.04009 | 103.47 | 2.04009 | 90.7202
2.03009 | 117.908 | 2.03009 | 92.5951 | 2.03009 | 81.2199
2.02009 | 106.533 | 2.02009 | 83.22 | 2.02009 | 73.2198
2.01009 | 95.9077 | 2.01009 | 75.2823 | 2.01009 | 66.1573
2.00009 | 87.0326 | 2.00009 | 68.0323 | 2.00009 | 59.7196
1.99009 | 79.0324 | 1.99009 | 61.9073 | 1.99009 | 54.7822
1.98009 | 71.7199 | 1.98009 | 56.782 | 1.98009 | 50.1571
1.97009 | 65.8448 | 1.97009 | 51.9071 | 1.97009 | 45.9695
1.96009 | 60.1571 | 1.96009 | 47.5318 | 1.96009 | 42.7194
1.95009 | 55.532 | 1.95009 | 44.1568 | 1.95009 | 39.5319
1.94009 | 51.2819 | 1.94009 | 41.1568 | 1.94009 | 36.6569
1.93009 | 47.657 | 1.93009 | 38.1567 | 1.93009 | 34.6162
1.92009 | 44.7195 | 1.92009 | 35.5942 | 1.92009 | 32.5599
1.91009 | 41.7819 | 1.91009 | 33.8724 | 1.91009 | 30.6348
1.90009 | 39.2818 | 1.90009 | 31.9786 | 1.90009 | 28.8786
1.89009 | 36.9692 | 1.89009 | 30.2036 | 1.89009 | 27.2785
1.88009 | 35.0724 | 1.88009 | 28.5536 | 1.88009 | 25.8785
1.87009 | 33.3536 | 1.87009 | 27.0785 | 1.87009 | 24.5723
1.86009 | 31.6536 | 1.86009 | 25.7473 | 1.86009 | 23.3472
1.85009 | 30.1348 | 1.85009 | 24.4972 | 1.85009 | 22.191
1.84009 | 28.6661 | 1.84009 | 23.3597 | 1.84009 | 21.1784
1.83009 | 27.3848 | 1.83009 | 22.2597 | 1.83009 | 20.1972
1.82009 | 26.1473 | 1.82009 | 21.2347 | 1.82009 | 19.2659
1.81009 | 25.0098 | 1.81009 | 20.3097 | 1.81009 | 18.4284
1.80009 | 23.916 | 1.80009 | 19.4034 | 1.80009 | 17.6221
1.79009 | 22.9285 | 1.79009 | 18.5722 | 1.79009 | 16.8659
1.78009 | 21.941 | 1.78009 | 17.8034 | 1.78009 | 16.1534
1.77009 | 21.0722 | 1.77009 | 17.0034 | 1.77009 | 15.4534
1.76009 | 20.2347 | 1.76009 | 16.3471 | 1.76009 | 14.7908
1.75009 | 19.4222 | 1.75009 | 15.6534 | 1.75009 | 14.1783
1.74009 | 18.6284 | 1.74009 | 14.9846 | 1.74009 | 13.6096
1.73009 | 17.9409 | 1.73009 | 14.3909 | 1.73009 | 13.0408
1.72009 | 17.2471 | 1.72009 | 13.7846 | 1.72009 | 12.4658
1.71009 | 16.6096 | 1.71009 | 13.2221 | 1.71009 | 11.972
1.70009 | 15.9659 | 1.70009 | 12.7346 | 1.70009 | 11.4846
1.69009 | 15.3659 | 1.69009 | 12.2158 | 1.69009 | 11.0658
1.68009 | 14.8346 | 1.68009 | 11.7221 | 1.68009 | 10.6158
1.67009 | 14.2971 | 1.67009 | 11.2783 | 1.67009 | 10.1783
1.66009 | 13.8096 | 1.66009 | 10.8658 | 1.66009 | 9.80952
1.65009 | 13.3221 | 1.65009 | 10.4783 | 1.65009 | 9.42202
1.64009 | 12.8971 | 1.64009 | 10.0783 | 1.64009 | 9.03451
1.63009 | 12.4596 | 1.63009 | 9.69703 | 1.63009 | 8.7095
1.62009 | 12.0095 | 1.62009 | 9.30951 | 1.62009 | 8.34701
1.61009 | 11.672 | 1.61009 | 8.95951 | 1.61009 | 8.00951
1.60009 | 11.2908 | 1.60009 | 8.62825 | 1.60009 | 7.66573
1.59009 | 10.9283 | 1.59009 | 8.26576 | 1.59009 | 7.37824
1.58009 | 10.5595 | 1.58009 | 7.99699 | 1.58009 | 7.05323
1.57009 | 10.2408 | 1.57009 | 7.66573 | 1.57009 | 6.79698
1.56009 | 9.90953 | 1.56009 | 7.372 | 1.56009 | 6.50947
1.55009 | 9.59702 | 1.55009 | 7.08449 | 1.55009 | 6.25947
1.54009 | 9.29701 | 1.54009 | 6.82824 | 1.54009 | 5.99072
1.53009 | 9.04076 | 1.53009 | 6.55322 | 1.53009 | 5.72822
1.52009 | 8.74076 | 1.52009 | 6.32823 | 1.52009 | 5.49071
1.51009 | 8.47201 | 1.51009 | 6.05946 | 1.51009 | 5.23446
1.50009 | 8.16574 | 1.50009 | 5.79071 | 1.50009 | 5.00946
1.49009 | 7.92201 | 1.49009 | 5.5532 | 1.49009 | 4.77819
1.48008 | 7.68449 | 1.48008 | 5.34697 | 1.48008 | 4.54695
1.47009 | 7.43449 | 1.47009 | 5.12819 | 1.47009 | 4.3407
1.46008 | 7.17824 | 1.46008 | 4.85945 | 1.46008 | 4.11568
1.45008 | 6.94697 | 1.45008 | 4.67196 | 1.45008 | 3.88443
1.44008 | 6.69699 | 1.44008 | 4.4282 | 1.44008 | 3.69692
1.43008 | 6.42822 | 1.43008 | 4.20945 | 1.43008 | 3.27286
1.42008 | 6.20322 | 1.42008 | 3.98443 | 1.42008 | 3.21849
1.41008 | 5.95946 | 1.41008 | 3.76568 | 1.41008 | 3.03473
1.40008 | 5.74071 | 1.40008 | 3.57194 | 1.40008 | 2.81848
1.39008 | 5.47197 | 1.39008 | 3.10786 | 1.39008 | 2.60035
1.38008 | 5.26571 | 1.38008 | 3.07786 | 1.38008 | 2.3891
1.37008 | 5.00946 | 1.37008 | 2.86786 | 1.37008 | 2.1841
1.36008 | 4.79069 | 1.36008 | 2.6366 | 1.36008 | 1.96847
1.35008 | 4.57194 | 1.35008 | 2.42472 | 1.35008 | 1.75159
1.34008 | 4.30944 | 1.34008 | 2.19972 | 1.34008 | 1.53471
1.33008 | 4.05943 | 1.33008 | 1.96472 | 1.33008 | 1.30408
1.32008 | 3.75943 | 1.32008 | 1.71596 | 1.32008 | 1.07033
1.31008 | 3.55942 | 1.31008 | 1.46971 | 1.31008 | 0.839076
1.30008 | 3.26567 | 1.30008 | 1.20533 | 1.30008 | 0.555947
1.29008 | 2.70723 | 1.29008 | 0.928452 | 1.29008 | 0.294693
1.28008 | 2.57973 | 1.28008 | 0.620322 | 1.28008 | 0.0140619
1.27008 | 2.22722 | 1.27008 | 0.293441 | 1.27008 | -0.334692
1.26008 | 1.79596 | 1.26008 | -0.085938 | 1.26008 | -0.690323
1.25008 | 1.31221 | 1.25008 | -0.51782 | 1.25008 | -1.11346
1.24008 | 0.725324 | 1.24008 | -1.06033 | 1.24008 | -1.63096
1.23008 | 0.00718832 | 1.23008 | -1.67471 | 1.23008 | -2.20347
1.22008 | -0.854076 | 1.22008 | -2.4066 | 1.22008 | -2.89473
1.21008 | -1.82722 | 1.21008 | -3.26849 | 1.21008 | -3.70099
1.20008 | -2.99286 | 1.20008 | -4.2385 | 1.20008 | -4.60288
1.19008 | -4.22413 | 1.19008 | -5.32102 | 1.19008 | -5.6129
1.18008 | -5.55727 | 1.18008 | -6.45916 | 1.18008 | -6.66291
1.17008 | -6.86104 | 1.17008 | -7.57168 | 1.17008 | -7.70918
1.16008 | -8.10731 | 1.16008 | -8.6692 | 1.16008 | -8.72857
1.15008 | -9.23358 | 1.15008 | -9.65171 | 1.15008 | -9.68734
1.14008 | -10.2042 | 1.14008 | -10.5905 | 1.14008 | -10.5455
1.13008 | -11.0661 | 1.13008 | -11.3999 | 1.13008 | -11.353
1.12008 | -11.8205 | 1.12008 | -12.188 | 1.12008 | -12.1305
1.11008 | -12.518 | 1.11008 | -12.9099 | 1.11008 | -12.8668
1.10008 | -13.1474 | 1.10008 | -13.6068 | 1.10008 | -13.5799
1.09008 | -13.7005 | 1.09008 | -14.2493 | 1.09008 | -14.2737
1.08008 | -14.1968 | 1.08008 | -14.8268 | 1.08008 | -14.8618
1.07008 | -14.5799 | 1.07008 | -15.2999 | 1.07008 | -15.3624
1.06008 | -14.8637 | 1.06008 | -15.6743 | 1.06008 | -15.7618
1.05008 | -15.068 | 1.05008 | -15.9268 | 1.05008 | -16.0468
1.04008 | -15.2274 | 1.04008 | -16.1349 | 1.04008 | -16.2718
1.03008 | -15.373 | 1.03008 | -16.3031 | 1.03008 | -16.4543
1.02008 | -15.5405 | 1.02008 | -16.5024 | 1.02008 | -16.6637
1.01008 | -15.7956 | 1.01008 | -16.7524 | 1.01008 | -16.9093
1.00008 | -16.1499 | 1.00008 | -17.1362 | 1.00008 | -17.2868
0.990077 | -16.6368 | 0.990077 | -17.6325 | 0.990077 | -17.9721
0.980077 | -17.2637 | 0.980077 | -18.4534 | 0.980077 | -18.4597
0.970078 | -18.2097 | 0.970078 | -19.1097 | 0.970078 | -19.2034
0.960077 | -18.9284 | 0.960077 | -20.0159 | 0.960077 | -20.1784
0.950077 | -19.9159 | 0.950077 | -21.0534 | 0.950077 | -21.1784
0.940077 | -20.9347 | 0.940077 | -22.1097 | 0.940077 | -22.2597
0.930077 | -21.9097 | 0.930077 | -23.1785 | 0.930077 | -23.291
0.920076 | -22.8972 | 0.920076 | -24.1535 | 0.920076 | -24.2473
0.910077 | -23.7722 | 0.910077 | -24.9785 | 0.910077 | -25.0598
0.900076 | -24.5597 | 0.900076 | -25.691 | 0.900076 | -25.7785
0.890076 | -25.266 | 0.890076 | -26.3535 | 0.890076 | -26.3785
0.880076 | -25.9723 | 0.880076 | -26.9723 | 0.880076 | -26.9535
0.870076 | -26.691 | 0.870076 | -27.5785 | 0.870076 | -27.4598
0.860075 | -27.3973 | 0.860075 | -28.1036 | 0.860075 | -27.9536
0.850075 | -28.0411 | 0.850075 | -28.6473 | 0.850075 | -28.4348
0.840075 | -28.6098 | 0.840075 | -29.0786 | 0.840075 | -28.8723
0.830075 | -29.0286 | 0.830075 | -29.4161 | 0.830075 | -29.1598
0.820075 | -29.2973 | 0.820075 | -29.5598 | 0.820075 | -29.3286
0.810075 | -29.3536 | 0.810075 | -29.5661 | 0.810075 | -29.3348
0.800075 | -29.2723 | 0.800075 | -29.4786 | 0.800075 | -29.2723
0.790074 | -29.1098 | 0.790074 | -29.2723 | 0.790074 | -29.0786
0.780075 | -28.8536 | 0.780075 | -29.0536 | 0.780075 | -28.8411
0.770074 | -28.5536 | 0.770074 | -28.7848 | 0.770074 | -28.6223
0.760074 | -28.3036 | 0.760074 | -28.5411 | 0.760074 | -28.3848
0.750074 | -28.0661 | 0.750074 | -28.3786 | 0.750074 | -28.2223
0.740074 | -27.8535 | 0.740074 | -28.1973 | 0.740074 | -28.0161
0.730073 | -27.6911 | 0.730073 | -28.0536 | 0.730073 | -27.8848
0.720074 | -27.5535 | 0.720074 | -27.9286 | 0.720074 | -27.7848
0.710073 | -27.5036 | 0.710073 | -27.8848 | 0.710073 | -27.7223
0.700073 | -27.441 | 0.700073 | -27.8286 | 0.700073 | -27.666
0.690073 | -27.3973 | 0.690073 | -27.8036 | 0.690073 | -27.6536
0.680073 | -27.3848 | 0.680073 | -27.8535 | 0.680073 | -27.641
0.670073 | -27.4161 | 0.670073 | -27.8848 | 0.670073 | -27.6848
0.660072 | -27.4473 | 0.660072 | -27.9223 | 0.660072 | -27.7223
0.650073 | -27.491 | 0.650073 | -28.0098 | 0.650073 | -27.7723
0.640072 | -27.5598 | 0.640072 | -28.0911 | 0.640072 | -27.8411
0.630072 | -27.6848 | 0.630072 | -28.1911 | 0.630072 | -27.916
0.620072 | -27.7786 | 0.620072 | -28.3036 | 0.620072 | -28.0473
0.610072 | -27.8535 | 0.610072 | -28.4348 | 0.610072 | -28.1473
0.600071 | -27.9848 | 0.600071 | -28.5598 | 0.600071 | -28.3161
0.590072 | -28.1348 | 0.590072 | -28.7536 | 0.590072 | -28.4411
0.580071 | -28.2473 | 0.580071 | -28.9036 | 0.580071 | -28.6286
0.570071 | -28.4098 | 0.570071 | -29.0598 | 0.570071 | -28.8161
0.560071 | -28.5723 | 0.560071 | -29.2473 | 0.560071 | -28.9911
0.550071 | -28.7348 | 0.550071 | -29.4661 | 0.550071 | -29.1911
0.540071 | -28.9473 | 0.540071 | -29.6911 | 0.540071 | -29.3723
0.530071 | -29.1286 | 0.530071 | -29.8411 | 0.530071 | -29.5973
0.520071 | -29.3223 | 0.520071 | -30.0723 | 0.520071 | -29.7911
0.51007 | -29.4973 | 0.51007 | -30.2848 | 0.51007 | -30.0098
0.50007 | -29.7036 | 0.50007 | -30.5223 | 0.50007 | -30.2723
0.49007 | -29.9098 | 0.49007 | -30.7724 | 0.49007 | -30.4598
0.48007 | -30.1348 | 0.48007 | -31.0161 | 0.48007 | -30.7161
0.47007 | -30.3348 | 0.47007 | -31.2474 | 0.47007 | -30.9098
0.46007 | -30.5348 | 0.46007 | -31.4911 | 0.46007 | -31.1161
0.450069 | -30.7661 | 0.450069 | -31.6911 | 0.450069 | -31.3536
0.440069 | -30.9411 | 0.440069 | -31.9849 | 0.440069 | -31.6349
0.430069 | -31.1599 | 0.430069 | -32.1536 | 0.430069 | -31.8599
0.420069 | -31.3786 | 0.420069 | -32.4036 | 0.420069 | -32.0849
0.410069 | -31.5536 | 0.410069 | -32.6349 | 0.410069 | -32.3099
0.400069 | -31.7599 | 0.400069 | -32.8849 | 0.400069 | -32.5474
0.390069 | -31.9911 | 0.390069 | -33.1411 | 0.390069 | -32.7786
0.380068 | -32.1724 | 0.380068 | -33.3474 | 0.380068 | -32.9911
0.370068 | -32.3474 | 0.370068 | -33.5786 | 0.370068 | -33.2161
0.360068 | -32.5474 | 0.360068 | -33.8161 | 0.360068 | -33.4349
0.350068 | -32.7349 | 0.350068 | -34.0286 | 0.350068 | -33.6474
0.340068 | -32.9161 | 0.340068 | -34.2599 | 0.340068 | -33.8661
0.330068 | -33.1099 | 0.330068 | -34.4599 | 0.330068 | -34.1161
0.320067 | -33.2536 | 0.320067 | -34.6662 | 0.320067 | -34.3099
0.310067 | -33.4349 | 0.310067 | -34.8974 | 0.310067 | -34.5287
0.300067 | -33.5911 | 0.300067 | -35.0849 | 0.300067 | -34.7224
0.290067 | -33.7349 | 0.290067 | -35.2912 | 0.290067 | -34.9599
0.280067 | -33.8849 | 0.280067 | -35.4974 | 0.280067 | -35.1849
0.270067 | -33.9911 | 0.270067 | -35.7287 | 0.270067 | -35.3349
0.260067 | -34.1474 | 0.260067 | -35.8974 | 0.260067 | -35.6099
0.250066 | -34.2412 | 0.250066 | -36.1162 | 0.250066 | -35.7599
0.240066 | -34.3849 | 0.240066 | -36.3162 | 0.240066 | -36.0349
0.230066 | -34.4974 | 0.230066 | -36.5099 | 0.230066 | -36.2412
0.220066 | -34.6287 | 0.220066 | -36.7287 | 0.220066 | -36.4349
0.210066 | -34.7037 | 0.210066 | -36.9474 | 0.210066 | -36.6599
0.200066 | -34.8412 | 0.200066 | -37.1849 | 0.200066 | -36.8912
0.190065 | -34.9412 | 0.190065 | -37.3724 | 0.190065 | -37.1099
0.180065 | -35.0474 | 0.180065 | -37.5725 | 0.180065 | -37.3662
0.170065 | -35.1474 | 0.170065 | -37.7975 | 0.170065 | -37.635
0.160065 | -35.2412 | 0.160065 | -38.0412 | 0.160065 | -37.8725
0.150065 | -35.3474 | 0.150065 | -38.2975 | 0.150065 | -38.1662
0.140065 | -35.4787 | 0.140065 | -38.5287 | 0.140065 | -38.4537
0.130064 | -35.5912 | 0.130064 | -38.7662 | 0.130064 | -38.7475
0.120064 | -35.6974 | 0.120064 | -39.0287 | 0.120064 | -39.06
0.110064 | -35.8224 | 0.110064 | -39.335 | 0.110064 | -39.3725
0.100064 | -35.9037 | 0.100064 | -39.61 | 0.100064 | -39.6912
0.090064 | -36.0099 | 0.090064 | -39.8787 | 0.090064 | -40.035
0.0800638 | -36.1412 | 0.0800638 | -40.1787 | 0.0800638 | -40.3975
0.0700636 | -36.2287 | 0.0700636 | -40.4537 | 0.0700636 | -40.7537
0.0600634 | -36.3287 | 0.0600634 | -40.7413 | 0.0600634 | -41.0975
0.0500631 | -36.4349 | 0.0500631 | -40.9975 | 0.0500631 | -41.4538
0.0400629 | -36.4974 | 0.0400629 | -41.235 | 0.0400629 | -41.835
0.0300632 | -36.5412 | 0.0300632 | -41.4975 | 0.0300632 | -42.185
0.0200629 | -36.5849 | 0.0200629 | -41.7225 | 0.0200629 | -42.5475
0.0100627 | -36.6162 | 0.0100627 | -41.9413 | 0.0100627 | -42.885