## Sheet1
CV i vs E Scan 1 |  | CV i vs E Scan 2 |  | CV i vs E Scan 3
V | µA | V | µA | V | µA
6.24657e-05 | 1.34373 | 6.24657e-05 | -13.558 | 6.24657e-05 | -14.1055
0.0100627 | 0.781298 | 0.0100627 | -10.798 | 0.0100627 | -11.2549
0.0200629 | 0.718832 | 0.0200629 | -9.0767 | 0.0200629 | -9.49796
0.0300632 | 0.593662 | 0.0300632 | -7.79731 | 0.0300632 | -8.18606
0.0400629 | 0.870317 | 0.0400629 | -6.78792 | 0.0400629 | -7.16417
0.0500631 | 1.06564 | 0.0500631 | -5.9354 | 0.0500631 | -6.29228
0.0600634 | 1.10314 | 0.0600634 | -5.22164 | 0.0600634 | -5.56915
0.0700636 | 1.14689 | 0.0700636 | -4.60788 | 0.0700636 | -4.92726
0.0800638 | 1.21565 | 0.0800638 | -4.06412 | 0.0800638 | -4.38226
0.090064 | 1.23439 | 0.090064 | -3.57224 | 0.090064 | -3.87412
0.100064 | 1.32283 | 0.100064 | -3.12911 | 0.100064 | -3.42787
0.110064 | 1.39283 | 0.110064 | -2.72535 | 0.110064 | -3.01348
0.120064 | 1.46346 | 0.120064 | -2.36222 | 0.120064 | -2.63285
0.130064 | 1.54534 | 0.130064 | -2.01534 | 0.130064 | -2.28722
0.140065 | 1.62784 | 0.140065 | -1.70034 | 0.140065 | -1.97284
0.150065 | 1.70971 | 0.150065 | -1.39658 | 0.150065 | -1.65284
0.160065 | 1.79659 | 0.160065 | -1.12595 | 0.160065 | -1.37596
0.170065 | 1.89159 | 0.170065 | -0.865951 | 0.170065 | -1.11158
0.180065 | 1.98409 | 0.180065 | -0.607822 | 0.180065 | -0.862826
0.190065 | 2.08159 | 0.190065 | -0.37782 | 0.190065 | -0.607822
0.200066 | 2.19285 | 0.200066 | -0.153439 | 0.200066 | -0.369067
0.210066 | 2.29972 | 0.210066 | 0.077188 | 0.210066 | -0.145941
0.220066 | 2.4116 | 0.220066 | 0.271566 | 0.220066 | 0.0671887
0.230066 | 2.53098 | 0.230066 | 0.48907 | 0.230066 | 0.277193
0.240066 | 2.6416 | 0.240066 | 0.720292 | 0.240066 | 0.491569
0.250066 | 2.7666 | 0.250066 | 0.901232 | 0.250066 | 0.71823
0.260067 | 2.89348 | 0.260067 | 1.08605 | 0.260067 | 0.89392
0.270067 | 3.02348 | 0.270067 | 1.2883 | 0.270067 | 1.0948
0.280067 | 3.15849 | 0.280067 | 1.47018 | 0.280067 | 1.29736
0.290067 | 3.29411 | 0.290067 | 1.64837 | 0.290067 | 1.47855
0.300067 | 3.43287 | 0.300067 | 1.837 | 0.300067 | 1.67681
0.310067 | 3.57099 | 0.310067 | 2.03784 | 0.310067 | 1.85731
0.320067 | 3.71537 | 0.320067 | 2.1966 | 0.320067 | 2.03909
0.330068 | 3.87412 | 0.330068 | 2.37222 | 0.330068 | 2.21597
0.340068 | 4.01725 | 0.340068 | 2.54598 | 0.340068 | 2.3941
0.350068 | 4.17663 | 0.350068 | 2.71535 | 0.350068 | 2.55973
0.360068 | 4.3285 | 0.360068 | 2.88848 | 0.360068 | 2.74473
0.370068 | 4.50038 | 0.370068 | 3.05411 | 0.370068 | 2.91661
0.380068 | 4.65601 | 0.380068 | 3.21849 | 0.380068 | 3.09598
0.390069 | 4.83351 | 0.390069 | 3.38286 | 0.390069 | 3.26474
0.400069 | 5.00101 | 0.400069 | 3.54787 | 0.400069 | 3.42974
0.410069 | 5.17352 | 0.410069 | 3.71537 | 0.410069 | 3.59474
0.420069 | 5.34414 | 0.420069 | 3.86412 | 0.420069 | 3.73912
0.430069 | 5.53602 | 0.430069 | 4.02662 | 0.430069 | 3.90475
0.440069 | 5.70977 | 0.440069 | 4.17413 | 0.440069 | 4.06662
0.450069 | 5.90228 | 0.450069 | 4.32725 | 0.450069 | 4.22225
0.46007 | 6.10166 | 0.46007 | 4.47226 | 0.46007 | 4.36225
0.47007 | 6.28603 | 0.47007 | 4.62163 | 0.47007 | 4.50663
0.48007 | 6.49291 | 0.48007 | 4.75101 | 0.48007 | 4.66038
0.49007 | 6.69291 | 0.49007 | 4.90539 | 0.49007 | 4.78414
0.50007 | 6.90354 | 0.50007 | 5.03101 | 0.50007 | 4.91476
0.51007 | 7.10855 | 0.51007 | 5.15164 | 0.51007 | 5.04477
0.520071 | 7.32417 | 0.520071 | 5.28164 | 0.520071 | 5.15039
0.530071 | 7.55043 | 0.530071 | 5.4054 | 0.530071 | 5.28539
0.540071 | 7.76293 | 0.540071 | 5.50602 | 0.540071 | 5.39289
0.550071 | 7.99356 | 0.550071 | 5.63102 | 0.550071 | 5.49915
0.560071 | 8.22606 | 0.560071 | 5.7404 | 0.560071 | 5.5954
0.570071 | 8.47982 | 0.570071 | 5.85603 | 0.570071 | 5.70602
0.580071 | 8.7167 | 0.580071 | 5.95603 | 0.580071 | 5.80853
0.590072 | 8.96045 | 0.590072 | 6.07291 | 0.590072 | 5.9054
0.600071 | 9.21483 | 0.600071 | 6.18978 | 0.600071 | 6.01166
0.610072 | 9.47796 | 0.610072 | 6.28853 | 0.610072 | 6.10478
0.620072 | 9.74109 | 0.620072 | 6.39916 | 0.620072 | 6.21103
0.630072 | 10.0105 | 0.630072 | 6.51229 | 0.630072 | 6.31603
0.640072 | 10.2973 | 0.640072 | 6.63416 | 0.640072 | 6.41729
0.650073 | 10.5873 | 0.650073 | 6.75604 | 0.650073 | 6.52229
0.660072 | 10.8942 | 0.660072 | 6.85417 | 0.660072 | 6.62479
0.670073 | 11.2205 | 0.670073 | 6.99479 | 0.670073 | 6.73979
0.680073 | 11.5811 | 0.680073 | 7.12667 | 0.680073 | 6.85792
0.690073 | 11.9817 | 0.690073 | 7.25605 | 0.690073 | 6.98292
0.700073 | 12.4286 | 0.700073 | 7.40105 | 0.700073 | 7.12292
0.710073 | 12.9518 | 0.710073 | 7.57168 | 0.710073 | 7.2823
0.720074 | 13.563 | 0.720074 | 7.75918 | 0.720074 | 7.43043
0.730073 | 14.2955 | 0.730073 | 7.94981 | 0.730073 | 7.64418
0.740074 | 15.1612 | 0.740074 | 8.18856 | 0.740074 | 7.87231
0.750074 | 16.2062 | 0.750074 | 8.49357 | 0.750074 | 8.16481
0.760074 | 17.4284 | 0.760074 | 8.82295 | 0.760074 | 8.49482
0.770074 | 18.7534 | 0.770074 | 9.23795 | 0.770074 | 8.90045
0.780075 | 20.1409 | 0.780075 | 9.73484 | 0.780075 | 9.38108
0.790074 | 21.541 | 0.790074 | 10.3167 | 0.790074 | 9.94234
0.800075 | 22.8347 | 0.800075 | 10.9861 | 0.800075 | 10.5617
0.810075 | 23.9535 | 0.810075 | 11.7224 | 0.810075 | 11.2511
0.820075 | 24.8472 | 0.820075 | 12.513 | 0.820075 | 11.9517
0.830075 | 25.6473 | 0.830075 | 13.3286 | 0.830075 | 12.673
0.840075 | 26.3285 | 0.840075 | 14.1505 | 0.840075 | 13.3855
0.850075 | 26.9035 | 0.850075 | 14.933 | 0.850075 | 14.0787
0.860075 | 27.3848 | 0.860075 | 15.6349 | 0.860075 | 14.6962
0.870076 | 27.8035 | 0.870076 | 16.2487 | 0.870076 | 15.2537
0.880076 | 28.0411 | 0.880076 | 16.8034 | 0.880076 | 15.7393
0.890076 | 28.2098 | 0.890076 | 17.2409 | 0.890076 | 16.1212
0.900076 | 28.2536 | 0.900076 | 17.6221 | 0.900076 | 16.5221
0.910077 | 28.1848 | 0.910077 | 17.9034 | 0.910077 | 16.7659
0.920076 | 28.0723 | 0.920076 | 18.1597 | 0.920076 | 17.0221
0.930077 | 27.9598 | 0.930077 | 18.3909 | 0.930077 | 17.2471
0.940077 | 27.8286 | 0.940077 | 18.5222 | 0.940077 | 17.3909
0.950077 | 27.7286 | 0.950077 | 18.5659 | 0.950077 | 17.4909
0.960077 | 27.6536 | 0.960077 | 18.6284 | 0.960077 | 17.5221
0.970078 | 27.6223 | 0.970078 | 18.5784 | 0.970078 | 17.5284
0.980077 | 27.616 | 0.980077 | 18.4972 | 0.980077 | 17.4159
0.990077 | 27.6411 | 0.990077 | 18.3347 | 0.990077 | 17.3346
1.00008 | 27.7286 | 1.00008 | 18.2409 | 1.00008 | 17.1971
1.01008 | 27.8785 | 1.01008 | 18.0846 | 1.01008 | 17.0284
1.02008 | 28.0411 | 1.02008 | 17.9659 | 1.02008 | 16.9159
1.03008 | 28.2285 | 1.03008 | 17.8659 | 1.03008 | 16.8159
1.04008 | 28.4786 | 1.04008 | 17.8221 | 1.04008 | 16.7284
1.05008 | 28.7723 | 1.05008 | 17.8284 | 1.05008 | 16.7471
1.06008 | 29.0723 | 1.06008 | 17.8846 | 1.06008 | 16.8034
1.07008 | 29.4598 | 1.07008 | 18.0096 | 1.07008 | 16.9346
1.08008 | 29.9161 | 1.08008 | 18.1972 | 1.08008 | 17.1221
1.09008 | 30.4161 | 1.09008 | 18.4534 | 1.09008 | 17.3909
1.10008 | 31.0349 | 1.10008 | 18.8034 | 1.10008 | 17.7659
1.11008 | 31.7286 | 1.11008 | 19.2534 | 1.11008 | 18.1847
1.12008 | 32.5599 | 1.12008 | 19.7597 | 1.12008 | 18.6347
1.13008 | 33.6411 | 1.13008 | 20.3847 | 1.13008 | 19.2284
1.14008 | 34.9537 | 1.14008 | 21.1597 | 1.14008 | 19.9097
1.15008 | 36.5474 | 1.15008 | 22.1222 | 1.15008 | 20.7534
1.16008 | 38.41 | 1.16008 | 23.2472 | 1.16008 | 21.7284
1.17008 | 40.5412 | 1.17008 | 24.5223 | 1.17008 | 22.8722
1.18008 | 42.8163 | 1.18008 | 25.9348 | 1.18008 | 24.091
1.19008 | 45.1288 | 1.19008 | 27.2348 | 1.19008 | 25.2285
1.20008 | 47.2914 | 1.20008 | 28.4536 | 1.20008 | 26.2598
1.21008 | 49.1789 | 1.21008 | 29.3848 | 1.21008 | 27.0285
1.22008 | 50.6227 | 1.22008 | 29.9723 | 1.22008 | 27.5285
1.23008 | 51.6789 | 1.23008 | 30.2598 | 1.23008 | 27.7535
1.24008 | 52.3102 | 1.24008 | 30.3036 | 1.24008 | 27.7411
1.25008 | 52.6664 | 1.25008 | 30.2348 | 1.25008 | 27.5661
1.26008 | 52.8102 | 1.26008 | 30.0036 | 1.26008 | 27.316
1.27008 | 52.8727 | 1.27008 | 29.7786 | 1.27008 | 27.1035
1.28008 | 52.9602 | 1.28008 | 29.5411 | 1.28008 | 26.8473
1.29008 | 53.0227 | 1.29008 | 29.3411 | 1.29008 | 26.5785
1.30008 | 53.1289 | 1.30008 | 29.1661 | 1.30008 | 26.341
1.31008 | 53.3227 | 1.31008 | 29.0036 | 1.31008 | 26.1723
1.32008 | 53.5227 | 1.32008 | 28.8598 | 1.32008 | 26.0348
1.33008 | 53.7852 | 1.33008 | 28.8161 | 1.33008 | 25.9473
1.34008 | 54.1414 | 1.34008 | 28.8036 | 1.34008 | 25.866
1.35008 | 54.5165 | 1.35008 | 28.7661 | 1.35008 | 25.7973
1.36008 | 54.9915 | 1.36008 | 28.7786 | 1.36008 | 25.7473
1.37008 | 55.4977 | 1.37008 | 28.8911 | 1.37008 | 25.7535
1.38008 | 56.0665 | 1.38008 | 28.9661 | 1.38008 | 25.7973
1.39008 | 56.7415 | 1.39008 | 29.1036 | 1.39008 | 25.8285
1.40008 | 57.4228 | 1.40008 | 29.2348 | 1.40008 | 25.8785
1.41008 | 58.1228 | 1.41008 | 29.4286 | 1.41008 | 25.9535
1.42008 | 58.8603 | 1.42008 | 29.6223 | 1.42008 | 26.1035
1.43008 | 59.5728 | 1.43008 | 29.8473 | 1.43008 | 26.2223
1.44008 | 60.3291 | 1.44008 | 30.1598 | 1.44008 | 26.3723
1.45008 | 61.0728 | 1.45008 | 30.4536 | 1.45008 | 26.591
1.46008 | 61.8416 | 1.46008 | 30.7348 | 1.46008 | 26.7848
1.47009 | 62.6416 | 1.47009 | 31.1474 | 1.47009 | 27.0223
1.48008 | 63.3853 | 1.48008 | 31.5349 | 1.48008 | 27.2598
1.49009 | 64.1979 | 1.49009 | 31.9599 | 1.49009 | 27.5661
1.50009 | 64.9354 | 1.50009 | 32.4036 | 1.50009 | 27.8785
1.51009 | 65.7666 | 1.51009 | 32.8974 | 1.51009 | 28.2036
1.52009 | 66.5604 | 1.52009 | 33.4036 | 1.52009 | 28.6161
1.53009 | 67.4792 | 1.53009 | 34.0099 | 1.53009 | 29.0286
1.54009 | 68.3292 | 1.54009 | 34.5912 | 1.54009 | 29.4723
1.55009 | 69.2479 | 1.55009 | 35.2224 | 1.55009 | 29.9348
1.56009 | 70.2292 | 1.56009 | 35.9599 | 1.56009 | 30.4848
1.57009 | 71.2605 | 1.57009 | 36.7287 | 1.57009 | 31.0848
1.58009 | 72.2792 | 1.58009 | 37.5412 | 1.58009 | 31.6911
1.59009 | 73.3042 | 1.59009 | 38.4912 | 1.59009 | 32.4099
1.60009 | 74.4168 | 1.60009 | 39.4475 | 1.60009 | 33.1474
1.61009 | 75.623 | 1.61009 | 40.485 | 1.61009 | 33.9474
1.62009 | 76.823 | 1.62009 | 41.61 | 1.62009 | 34.9036
1.63009 | 78.1231 | 1.63009 | 42.86 | 1.63009 | 35.8849
1.64009 | 79.5043 | 1.64009 | 44.1601 | 1.64009 | 36.9162
1.65009 | 81.0169 | 1.65009 | 45.5851 | 1.65009 | 38.1162
1.66009 | 82.5606 | 1.66009 | 47.1726 | 1.66009 | 39.3412
1.67009 | 84.2482 | 1.67009 | 48.8164 | 1.67009 | 40.7162
1.68009 | 86.0044 | 1.68009 | 50.5727 | 1.68009 | 42.2475
1.69009 | 87.8607 | 1.69009 | 52.5039 | 1.69009 | 43.8163
1.70009 | 89.7482 | 1.70009 | 54.4977 | 1.70009 | 45.5351
1.71009 | 91.742 | 1.71009 | 56.6602 | 1.71009 | 47.3351
1.72009 | 93.8233 | 1.72009 | 58.8415 | 1.72009 | 49.2039
1.73009 | 95.9733 | 1.73009 | 61.1291 | 1.73009 | 51.1664
1.74009 | 98.0921 | 1.74009 | 63.5166 | 1.74009 | 53.2727
1.75009 | 100.236 | 1.75009 | 65.9916 | 1.75009 | 55.4415
1.76009 | 102.411 | 1.76009 | 68.5604 | 1.76009 | 57.7165
1.77009 | 104.611 | 1.77009 | 71.1417 | 1.77009 | 60.054
1.78009 | 106.824 | 1.78009 | 73.8792 | 1.78009 | 62.5166
1.79009 | 108.992 | 1.79009 | 76.6418 | 1.79009 | 65.1479
1.80009 | 111.242 | 1.80009 | 79.4606 | 1.80009 | 67.7979
1.79009 | 93.7046 | 1.79009 | 67.1541 | 1.79009 | 57.5227
1.78009 | 80.6669 | 1.78009 | 58.1353 | 1.78009 | 50.0351
1.77009 | 70.4542 | 1.77009 | 51.1101 | 1.77009 | 44.2413
1.76009 | 62.1791 | 1.76009 | 45.4288 | 1.76009 | 39.5787
1.75009 | 55.5165 | 1.75009 | 40.8225 | 1.75009 | 35.7474
1.74009 | 49.9664 | 1.74009 | 37.0349 | 1.74009 | 32.5974
1.73009 | 45.2851 | 1.73009 | 33.8161 | 1.73009 | 29.9286
1.72009 | 41.3288 | 1.72009 | 31.0411 | 1.72009 | 27.6098
1.71009 | 37.96 | 1.71009 | 28.7348 | 1.71009 | 25.616
1.70009 | 35.0849 | 1.70009 | 26.666 | 1.70009 | 23.9222
1.69009 | 32.5724 | 1.69009 | 24.9035 | 1.69009 | 22.3972
1.68009 | 30.3661 | 1.68009 | 23.3222 | 1.68009 | 21.1097
1.67009 | 28.4911 | 1.67009 | 21.9722 | 1.67009 | 19.9534
1.66009 | 26.7785 | 1.66009 | 20.7722 | 1.66009 | 18.8784
1.65009 | 25.2973 | 1.65009 | 19.6972 | 1.65009 | 17.9284
1.64009 | 24.016 | 1.64009 | 18.6909 | 1.64009 | 17.1034
1.63009 | 22.841 | 1.63009 | 17.8346 | 1.63009 | 16.3534
1.62009 | 21.7347 | 1.62009 | 17.0409 | 1.62009 | 15.6284
1.61009 | 20.7909 | 1.61009 | 16.3534 | 1.61009 | 15.0159
1.60009 | 19.9472 | 1.60009 | 15.6784 | 1.60009 | 14.4158
1.59009 | 19.1784 | 1.59009 | 15.0971 | 1.59009 | 13.9408
1.58009 | 18.4346 | 1.58009 | 14.5346 | 1.58009 | 13.4221
1.57009 | 17.8472 | 1.57009 | 14.0721 | 1.57009 | 12.9721
1.56009 | 17.2221 | 1.56009 | 13.6033 | 1.56009 | 12.5846
1.55009 | 16.6784 | 1.55009 | 13.2096 | 1.55009 | 12.2283
1.54009 | 16.1721 | 1.54009 | 12.7846 | 1.54009 | 11.8408
1.53009 | 15.7159 | 1.53009 | 12.4408 | 1.53009 | 11.5596
1.52009 | 15.2596 | 1.52009 | 12.1033 | 1.52009 | 11.197
1.51009 | 14.8909 | 1.51009 | 11.7908 | 1.51009 | 10.947
1.50009 | 14.4721 | 1.50009 | 11.4408 | 1.50009 | 10.647
1.49009 | 14.1284 | 1.49009 | 11.1658 | 1.49009 | 10.4095
1.48008 | 13.7908 | 1.48008 | 10.8845 | 1.48008 | 10.1658
1.47009 | 13.4158 | 1.47009 | 10.6408 | 1.47009 | 9.89077
1.46008 | 13.1158 | 1.46008 | 10.3908 | 1.46008 | 9.68451
1.45008 | 12.8283 | 1.45008 | 10.1345 | 1.45008 | 9.45327
1.44008 | 12.5471 | 1.44008 | 9.89077 | 1.44008 | 9.24077
1.43008 | 12.2471 | 1.43008 | 9.64701 | 1.43008 | 8.99701
1.42008 | 11.9908 | 1.42008 | 9.41577 | 1.42008 | 8.80952
1.41008 | 11.7221 | 1.41008 | 9.22825 | 1.41008 | 8.57825
1.40008 | 11.5033 | 1.40008 | 8.99701 | 1.40008 | 8.4095
1.39008 | 11.2221 | 1.39008 | 8.81577 | 1.39008 | 8.21574
1.38008 | 11.0096 | 1.38008 | 8.60951 | 1.38008 | 8.02824
1.37008 | 10.7533 | 1.37008 | 8.42199 | 1.37008 | 7.85325
1.36008 | 10.5283 | 1.36008 | 8.197 | 1.36008 | 7.65324
1.35008 | 10.3033 | 1.35008 | 7.9845 | 1.35008 | 7.49073
1.34008 | 10.0845 | 1.34008 | 7.81574 | 1.34008 | 7.29699
1.33008 | 9.85951 | 1.33008 | 7.60949 | 1.33008 | 7.12199
1.32008 | 9.62203 | 1.32008 | 7.44073 | 1.32008 | 6.93448
1.31008 | 9.37827 | 1.31008 | 7.24072 | 1.31008 | 6.73447
1.30008 | 9.16576 | 1.30008 | 7.04074 | 1.30008 | 6.57198
1.29008 | 8.89075 | 1.29008 | 6.79698 | 1.29008 | 6.34696
1.28008 | 8.60951 | 1.28008 | 6.57198 | 1.28008 | 6.11572
1.27008 | 8.31575 | 1.27008 | 6.32198 | 1.27008 | 5.92196
1.26008 | 7.97825 | 1.26008 | 6.04072 | 1.26008 | 5.64072
1.25008 | 7.57823 | 1.25008 | 5.72195 | 1.25008 | 5.30946
1.24008 | 7.12199 | 1.24008 | 5.31571 | 1.24008 | 4.92194
1.23008 | 6.57198 | 1.23008 | 4.85945 | 1.23008 | 4.5032
1.22008 | 5.92821 | 1.22008 | 4.2532 | 1.22008 | 3.94068
1.21008 | 5.12819 | 1.21008 | 3.61569 | 1.21008 | 3.30317
1.20008 | 4.22819 | 1.20008 | 2.80316 | 1.20008 | 2.57816
1.19008 | 3.24068 | 1.19008 | 1.97191 | 1.19008 | 1.72221
1.18008 | 2.19066 | 1.18008 | 1.03845 | 1.18008 | 0.881577
1.17008 | 1.15314 | 1.17008 | 0.16094 | 1.17008 | 0.0340629
1.16008 | 0.165629 | 1.16008 | -0.702199 | 1.16008 | -0.791575
1.15008 | -0.734699 | 1.15008 | -1.47221 | 1.15008 | -1.55034
1.14008 | -1.48096 | 1.14008 | -2.1691 | 1.14008 | -2.22035
1.13008 | -2.15097 | 1.13008 | -2.79848 | 1.13008 | -2.84161
1.12008 | -2.77223 | 1.12008 | -3.40849 | 1.12008 | -3.43786
1.11008 | -3.31099 | 1.11008 | -3.95475 | 1.11008 | -4.00037
1.10008 | -3.79912 | 1.10008 | -4.48476 | 1.10008 | -4.51538
1.09008 | -4.21538 | 1.09008 | -4.93101 | 1.09008 | -4.95914
1.08008 | -4.57601 | 1.08008 | -5.29352 | 1.08008 | -5.34227
1.07008 | -4.83164 | 1.07008 | -5.5804 | 1.07008 | -5.61977
1.06008 | -5.00914 | 1.06008 | -5.7629 | 1.06008 | -5.79603
1.05008 | -5.11727 | 1.05008 | -5.87165 | 1.05008 | -5.9104
1.04008 | -5.21602 | 1.04008 | -5.95353 | 1.04008 | -5.9779
1.03008 | -5.28914 | 1.03008 | -6.03228 | 1.03008 | -6.04666
1.02008 | -5.4004 | 1.02008 | -6.11666 | 1.02008 | -6.13103
1.01008 | -5.55727 | 1.01008 | -6.24666 | 1.01008 | -6.25666
1.00008 | -5.75603 | 1.00008 | -6.44791 | 1.00008 | -6.43666
0.990077 | -6.05416 | 0.990077 | -6.71917 | 0.990077 | -6.71167
0.980077 | -6.40791 | 0.980077 | -7.09792 | 0.980077 | -7.0523
0.970078 | -6.86354 | 0.970078 | -7.54043 | 0.970078 | -7.4898
0.960077 | -7.38168 | 0.960077 | -8.06044 | 0.960077 | -8.01543
0.950077 | -7.96293 | 0.950077 | -8.63169 | 0.950077 | -8.56794
0.940077 | -8.55982 | 0.940077 | -9.21233 | 0.940077 | -9.1342
0.930077 | -9.15983 | 0.930077 | -9.78171 | 0.930077 | -9.67609
0.920076 | -9.75171 | 0.920076 | -10.3317 | 0.920076 | -10.1905
0.910077 | -10.3286 | 0.910077 | -10.8249 | 0.910077 | -10.6617
0.900076 | -10.8936 | 0.900076 | -11.3036 | 0.900076 | -11.0905
0.890076 | -11.4792 | 0.890076 | -11.7974 | 0.890076 | -11.5355
0.880076 | -12.0611 | 0.880076 | -12.283 | 0.880076 | -11.968
0.870076 | -12.6486 | 0.870076 | -12.7761 | 0.870076 | -12.4018
0.860075 | -13.2168 | 0.860075 | -13.2561 | 0.860075 | -12.853
0.850075 | -13.6905 | 0.850075 | -13.6836 | 0.850075 | -13.2711
0.840075 | -14.0793 | 0.840075 | -14.0405 | 0.840075 | -13.6293
0.830075 | -14.3162 | 0.830075 | -14.2949 | 0.830075 | -13.9087
0.820075 | -14.4237 | 0.820075 | -14.4105 | 0.820075 | -14.1012
0.810075 | -14.4337 | 0.810075 | -14.4487 | 0.810075 | -14.1855
0.800075 | -14.3518 | 0.800075 | -14.4074 | 0.800075 | -14.1924
0.790074 | -14.218 | 0.790074 | -14.3055 | 0.790074 | -14.1343
0.780075 | -14.0443 | 0.780075 | -14.1662 | 0.780075 | -14.033
0.770074 | -13.8743 | 0.770074 | -14.0037 | 0.770074 | -13.8743
0.760074 | -13.7005 | 0.760074 | -13.8468 | 0.760074 | -13.7343
0.750074 | -13.5193 | 0.750074 | -13.6805 | 0.750074 | -13.5799
0.740074 | -13.3668 | 0.740074 | -13.5205 | 0.740074 | -13.4149
0.730073 | -13.2349 | 0.730073 | -13.3955 | 0.730073 | -13.2693
0.720074 | -13.1049 | 0.720074 | -13.2693 | 0.720074 | -13.1386
0.710073 | -13.0155 | 0.710073 | -13.1699 | 0.710073 | -13.0193
0.700073 | -12.9224 | 0.700073 | -13.0618 | 0.700073 | -12.9186
0.690073 | -12.8424 | 0.690073 | -12.9893 | 0.690073 | -12.8349
0.680073 | -12.7805 | 0.680073 | -12.9336 | 0.680073 | -12.7586
0.670073 | -12.7318 | 0.670073 | -12.8693 | 0.670073 | -12.6849
0.660072 | -12.6918 | 0.660072 | -12.8274 | 0.660072 | -12.638
0.650073 | -12.6549 | 0.650073 | -12.7855 | 0.650073 | -12.5861
0.640072 | -12.6286 | 0.640072 | -12.7624 | 0.640072 | -12.5586
0.630072 | -12.608 | 0.630072 | -12.7361 | 0.630072 | -12.5355
0.620072 | -12.6111 | 0.620072 | -12.7255 | 0.620072 | -12.5118
0.610072 | -12.593 | 0.610072 | -12.713 | 0.610072 | -12.4849
0.600071 | -12.5805 | 0.600071 | -12.7124 | 0.600071 | -12.488
0.590072 | -12.5705 | 0.590072 | -12.703 | 0.590072 | -12.4718
0.580071 | -12.5705 | 0.580071 | -12.7193 | 0.580071 | -12.4693
0.570071 | -12.5768 | 0.570071 | -12.7293 | 0.570071 | -12.4793
0.560071 | -12.5805 | 0.560071 | -12.733 | 0.560071 | -12.4886
0.550071 | -12.5974 | 0.550071 | -12.7474 | 0.550071 | -12.5055
0.540071 | -12.6061 | 0.540071 | -12.7824 | 0.540071 | -12.5168
0.530071 | -12.6311 | 0.530071 | -12.7924 | 0.530071 | -12.5286
0.520071 | -12.6436 | 0.520071 | -12.8224 | 0.520071 | -12.5449
0.51007 | -12.6793 | 0.51007 | -12.8536 | 0.51007 | -12.5724
0.50007 | -12.6955 | 0.50007 | -12.8818 | 0.50007 | -12.6093
0.49007 | -12.7174 | 0.49007 | -12.9136 | 0.49007 | -12.6193
0.48007 | -12.7449 | 0.48007 | -12.9449 | 0.48007 | -12.6499
0.47007 | -12.7624 | 0.47007 | -12.9755 | 0.47007 | -12.6824
0.46007 | -12.7961 | 0.46007 | -13.0136 | 0.46007 | -12.7074
0.450069 | -12.8061 | 0.450069 | -13.033 | 0.450069 | -12.7286
0.440069 | -12.8411 | 0.440069 | -13.073 | 0.440069 | -12.758
0.430069 | -12.8599 | 0.430069 | -13.0893 | 0.430069 | -12.778
0.420069 | -12.883 | 0.420069 | -13.118 | 0.420069 | -12.8011
0.410069 | -12.9099 | 0.410069 | -13.1443 | 0.410069 | -12.8186
0.400069 | -12.9268 | 0.400069 | -13.1724 | 0.400069 | -12.8374
0.390069 | -12.938 | 0.390069 | -13.1955 | 0.390069 | -12.8561
0.380068 | -12.9668 | 0.380068 | -13.2093 | 0.380068 | -12.8686
0.370068 | -12.973 | 0.370068 | -13.2324 | 0.370068 | -12.8811
0.360068 | -12.9943 | 0.360068 | -13.2574 | 0.360068 | -12.9018
0.350068 | -13.003 | 0.350068 | -13.2611 | 0.350068 | -12.8986
0.340068 | -13.0261 | 0.340068 | -13.2668 | 0.340068 | -12.9118
0.330068 | -13.0286 | 0.330068 | -13.2843 | 0.330068 | -12.9036
0.320067 | -13.0399 | 0.320067 | -13.2968 | 0.320067 | -12.8986
0.310067 | -13.0493 | 0.310067 | -13.2961 | 0.310067 | -12.8999
0.300067 | -13.0486 | 0.300067 | -13.3061 | 0.300067 | -12.9043
0.290067 | -13.0568 | 0.290067 | -13.3024 | 0.290067 | -12.8993
0.280067 | -13.0611 | 0.280067 | -13.3149 | 0.280067 | -12.8911
0.270067 | -13.063 | 0.270067 | -13.2974 | 0.270067 | -12.888
0.260067 | -13.0755 | 0.260067 | -13.3168 | 0.260067 | -12.888
0.250066 | -13.0786 | 0.250066 | -13.3074 | 0.250066 | -12.8705
0.240066 | -13.0811 | 0.240066 | -13.3218 | 0.240066 | -12.8655
0.230066 | -13.0999 | 0.230066 | -13.323 | 0.230066 | -12.8611
0.220066 | -13.113 | 0.220066 | -13.3324 | 0.220066 | -12.8543
0.210066 | -13.123 | 0.210066 | -13.3393 | 0.210066 | -12.8518
0.200066 | -13.1468 | 0.200066 | -13.3668 | 0.200066 | -12.8643
0.190065 | -13.1593 | 0.190065 | -13.3886 | 0.190065 | -12.8655
0.180065 | -13.1886 | 0.180065 | -13.4118 | 0.180065 | -12.8724
0.170065 | -13.2086 | 0.170065 | -13.4318 | 0.170065 | -12.8761
0.160065 | -13.238 | 0.160065 | -13.4636 | 0.160065 | -12.8949
0.150065 | -13.2611 | 0.150065 | -13.4936 | 0.150065 | -12.9124
0.140065 | -13.2899 | 0.140065 | -13.5293 | 0.140065 | -12.9211
0.130064 | -13.328 | 0.130064 | -13.5674 | 0.130064 | -12.9499
0.120064 | -13.3499 | 0.120064 | -13.603 | 0.120064 | -12.978
0.110064 | -13.373 | 0.110064 | -13.6455 | 0.110064 | -12.9968
0.100064 | -13.4161 | 0.100064 | -13.6899 | 0.100064 | -13.0274
0.090064 | -13.4299 | 0.090064 | -13.7286 | 0.090064 | -13.0461
0.0800638 | -13.458 | 0.0800638 | -13.7636 | 0.0800638 | -13.0693
0.0700636 | -13.4705 | 0.0700636 | -13.8136 | 0.0700636 | -13.0918
0.0600634 | -13.4955 | 0.0600634 | -13.8549 | 0.0600634 | -13.1268
0.0500631 | -13.508 | 0.0500631 | -13.888 | 0.0500631 | -13.1574
0.0400629 | -13.5124 | 0.0400629 | -13.9405 | 0.0400629 | -13.1943
0.0300632 | -13.5336 | 0.0300632 | -13.9743 | 0.0300632 | -13.2224
0.0200629 | -13.5461 | 0.0200629 | -14.0237 | 0.0200629 | -13.2555
0.0100627 | -13.5486 | 0.0100627 | -14.0505 | 0.0100627 | -13.2918