## Sheet1
CV i vs E Scan 1 |  | CV i vs E Scan 2 |  | CV i vs E Scan 3
V | µA | V | µA | V | µA
6.24657e-05 | -7.84397 | 6.24657e-05 | 38.36 | 6.24657e-05 | 39.1412
0.0100627 | -3.90625 | 0.0100627 | 39.01 | 0.0100627 | 39.86
0.0200629 | -2.46882 | 0.0200629 | 39.7475 | 0.0200629 | 40.7912
0.0300632 | -0.843763 | 0.0300632 | 40.7475 | 0.0300632 | 41.9288
0.0400629 | -0.531197 | 0.0400629 | 41.9913 | 0.0400629 | 43.3725
0.0500631 | 0.640631 | 0.0500631 | 43.4788 | 0.0500631 | 44.9851
0.0600634 | 1.07188 | 0.0600634 | 44.9913 | 0.0600634 | 46.7163
0.0700636 | 1.47815 | 0.0700636 | 46.5038 | 0.0700636 | 48.3164
0.0800638 | 1.8594 | 0.0800638 | 47.8101 | 0.0800638 | 49.6914
0.090064 | 2.2094 | 0.090064 | 48.7476 | 0.090064 | 50.6789
0.100064 | 2.65035 | 0.100064 | 49.3226 | 0.100064 | 51.2851
0.110064 | 2.99161 | 0.110064 | 49.6476 | 0.110064 | 51.4539
0.120064 | 3.38099 | 0.120064 | 49.6789 | 0.120064 | 51.4102
0.130064 | 3.80475 | 0.130064 | 49.5289 | 0.130064 | 51.1477
0.140065 | 4.256 | 0.140065 | 49.2664 | 0.140065 | 50.8226
0.150065 | 4.72039 | 0.150065 | 49.0226 | 0.150065 | 50.4039
0.160065 | 5.18727 | 0.160065 | 48.7289 | 0.160065 | 50.0789
0.170065 | 5.70165 | 0.170065 | 48.4851 | 0.170065 | 49.7164
0.180065 | 6.23353 | 0.180065 | 48.2289 | 0.180065 | 49.4414
0.190065 | 6.78542 | 0.190065 | 48.1226 | 0.190065 | 49.2101
0.200066 | 7.36917 | 0.200066 | 47.9976 | 0.200066 | 49.0414
0.210066 | 7.98293 | 0.210066 | 47.9664 | 0.210066 | 48.9039
0.220066 | 8.62357 | 0.220066 | 47.9539 | 0.220066 | 48.8726
0.230066 | 9.35171 | 0.230066 | 47.9913 | 0.230066 | 48.8226
0.240066 | 10.0905 | 0.240066 | 48.0788 | 0.240066 | 48.8664
0.250066 | 10.8749 | 0.250066 | 48.1851 | 0.250066 | 48.9289
0.260067 | 11.6899 | 0.260067 | 48.3289 | 0.260067 | 49.0476
0.270067 | 12.5755 | 0.270067 | 48.5101 | 0.270067 | 49.1789
0.280067 | 13.473 | 0.280067 | 48.7289 | 0.280067 | 49.3601
0.290067 | 14.4099 | 0.290067 | 48.9664 | 0.290067 | 49.5976
0.300067 | 15.3712 | 0.300067 | 49.2226 | 0.300067 | 49.8164
0.310067 | 16.3718 | 0.310067 | 49.5164 | 0.310067 | 50.0789
0.320067 | 17.5159 | 0.320067 | 49.8226 | 0.320067 | 50.3414
0.330068 | 18.4847 | 0.330068 | 50.2476 | 0.330068 | 50.6602
0.340068 | 19.5597 | 0.340068 | 50.5789 | 0.340068 | 51.0102
0.350068 | 20.6659 | 0.350068 | 51.0602 | 0.350068 | 51.4414
0.360068 | 21.7847 | 0.360068 | 51.4727 | 0.360068 | 51.8227
0.370068 | 22.9347 | 0.370068 | 51.9977 | 0.370068 | 52.3102
0.380068 | 24.0722 | 0.380068 | 52.5727 | 0.380068 | 52.8289
0.390069 | 25.3223 | 0.390069 | 53.1539 | 0.390069 | 53.3789
0.400069 | 26.5285 | 0.400069 | 53.7415 | 0.400069 | 53.9477
0.410069 | 27.7848 | 0.410069 | 54.3727 | 0.410069 | 54.5227
0.420069 | 29.0661 | 0.420069 | 55.0227 | 0.420069 | 55.1415
0.430069 | 30.2848 | 0.430069 | 55.679 | 0.430069 | 55.6977
0.440069 | 31.5786 | 0.440069 | 56.2602 | 0.440069 | 56.2477
0.450069 | 32.8974 | 0.450069 | 56.879 | 0.450069 | 56.7977
0.46007 | 34.1349 | 0.46007 | 57.4728 | 0.46007 | 57.3415
0.47007 | 35.4287 | 0.47007 | 57.9602 | 0.47007 | 57.8727
0.48007 | 36.6974 | 0.48007 | 58.4603 | 0.48007 | 58.3665
0.49007 | 37.9725 | 0.49007 | 59.0228 | 0.49007 | 58.8478
0.50007 | 39.2412 | 0.50007 | 59.4603 | 0.50007 | 59.3165
0.51007 | 40.4725 | 0.51007 | 59.9228 | 0.51007 | 59.804
0.520071 | 41.7725 | 0.520071 | 60.3353 | 0.520071 | 60.2603
0.530071 | 43.0475 | 0.530071 | 60.704 | 0.530071 | 60.6603
0.540071 | 44.3163 | 0.540071 | 61.1103 | 0.540071 | 61.1478
0.550071 | 45.5788 | 0.550071 | 61.3916 | 0.550071 | 61.5478
0.560071 | 46.8538 | 0.560071 | 61.6603 | 0.560071 | 62.0041
0.570071 | 48.0851 | 0.570071 | 61.9103 | 0.570071 | 62.3603
0.580071 | 49.2476 | 0.580071 | 62.1353 | 0.580071 | 62.6603
0.590072 | 50.3227 | 0.590072 | 62.2541 | 0.590072 | 63.0228
0.600071 | 51.3289 | 0.600071 | 62.3728 | 0.600071 | 63.2416
0.610072 | 52.2164 | 0.610072 | 62.3853 | 0.610072 | 63.4353
0.620072 | 52.9414 | 0.620072 | 62.3541 | 0.620072 | 63.5666
0.630072 | 53.5852 | 0.630072 | 62.2228 | 0.630072 | 63.6166
0.640072 | 54.0602 | 0.640072 | 62.0478 | 0.640072 | 63.5478
0.650073 | 54.4415 | 0.650073 | 61.7353 | 0.650073 | 63.3541
0.660072 | 54.6852 | 0.660072 | 61.3478 | 0.660072 | 63.0728
0.670073 | 54.7852 | 0.670073 | 60.8478 | 0.670073 | 62.6416
0.680073 | 54.7977 | 0.680073 | 60.3165 | 0.680073 | 62.0916
0.690073 | 54.7352 | 0.690073 | 59.7228 | 0.690073 | 61.5041
0.700073 | 54.6415 | 0.700073 | 59.1103 | 0.700073 | 60.8103
0.710073 | 54.5415 | 0.710073 | 58.5103 | 0.710073 | 60.029
0.720074 | 54.4602 | 0.720074 | 57.9165 | 0.720074 | 59.304
0.730073 | 54.4852 | 0.730073 | 57.3977 | 0.730073 | 58.5978
0.740074 | 54.529 | 0.740074 | 56.9103 | 0.740074 | 57.9478
0.750074 | 54.6415 | 0.750074 | 56.6415 | 0.750074 | 57.4665
0.760074 | 54.904 | 0.760074 | 56.4602 | 0.760074 | 57.054
0.770074 | 55.2852 | 0.770074 | 56.3852 | 0.770074 | 56.8352
0.780075 | 55.8852 | 0.780075 | 56.429 | 0.780075 | 56.6978
0.790074 | 56.7477 | 0.790074 | 56.6727 | 0.790074 | 56.7227
0.800075 | 57.8853 | 0.800075 | 57.0477 | 0.800075 | 56.9852
0.810075 | 59.5228 | 0.810075 | 57.6728 | 0.810075 | 57.3977
0.820075 | 61.5416 | 0.820075 | 58.4228 | 0.820075 | 58.004
0.830075 | 64.0541 | 0.830075 | 59.4603 | 0.830075 | 58.829
0.840075 | 67.0417 | 0.840075 | 60.6478 | 0.840075 | 59.8228
0.850075 | 70.2854 | 0.850075 | 61.9353 | 0.850075 | 60.9228
0.860075 | 73.4792 | 0.860075 | 63.1853 | 0.860075 | 61.9978
0.870076 | 76.423 | 0.870076 | 64.2478 | 0.870076 | 62.8541
0.880076 | 78.8918 | 0.880076 | 64.9354 | 0.880076 | 63.3916
0.890076 | 80.6169 | 0.890076 | 65.3166 | 0.890076 | 63.5854
0.900076 | 81.4794 | 0.900076 | 65.1916 | 0.900076 | 63.3291
0.910077 | 81.5544 | 0.910077 | 64.7916 | 0.910077 | 62.7166
0.920076 | 81.0044 | 0.920076 | 64.0666 | 0.920076 | 61.8853
0.930077 | 79.9606 | 0.930077 | 63.1979 | 0.930077 | 60.9416
0.940077 | 78.6481 | 0.940077 | 62.2666 | 0.940077 | 59.9415
0.950077 | 77.1856 | 0.950077 | 61.3541 | 0.950077 | 58.9353
0.960077 | 75.7543 | 0.960077 | 60.4478 | 0.960077 | 58.0103
0.970078 | 74.3793 | 0.970078 | 59.6665 | 0.970078 | 57.1102
0.980077 | 73.0167 | 0.980077 | 58.9478 | 0.980077 | 56.329
0.990077 | 71.7792 | 0.990077 | 58.2915 | 0.990077 | 55.6665
1.00008 | 70.673 | 1.00008 | 57.8415 | 1.00008 | 55.129
1.01008 | 69.6292 | 1.01008 | 57.404 | 1.01008 | 54.654
1.02008 | 68.6792 | 1.02008 | 57.1352 | 1.02008 | 54.3164
1.03008 | 67.9354 | 1.03008 | 56.979 | 1.03008 | 54.054
1.04008 | 67.3417 | 1.04008 | 56.8852 | 1.04008 | 53.9352
1.05008 | 66.9041 | 1.05008 | 56.904 | 1.05008 | 53.9602
1.06008 | 66.5666 | 1.06008 | 56.9852 | 1.06008 | 53.9477
1.07008 | 66.4917 | 1.07008 | 57.1603 | 1.07008 | 54.1164
1.08008 | 66.5229 | 1.08008 | 57.3728 | 1.08008 | 54.3415
1.09008 | 66.6354 | 1.09008 | 57.6853 | 1.09008 | 54.529
1.10008 | 66.8292 | 1.10008 | 57.9853 | 1.10008 | 54.8352
1.11008 | 67.1417 | 1.11008 | 58.3353 | 1.11008 | 55.1227
1.12008 | 67.5229 | 1.12008 | 58.7228 | 1.12008 | 55.4727
1.13008 | 68.0854 | 1.13008 | 59.129 | 1.13008 | 55.8727
1.14008 | 68.7917 | 1.14008 | 59.5415 | 1.14008 | 56.204
1.15008 | 69.6042 | 1.15008 | 60.0103 | 1.15008 | 56.6227
1.16008 | 70.6229 | 1.16008 | 60.5041 | 1.16008 | 57.0853
1.17008 | 71.7292 | 1.17008 | 61.0415 | 1.17008 | 57.5165
1.18008 | 72.9855 | 1.18008 | 61.5478 | 1.18008 | 58.0103
1.19008 | 74.4918 | 1.19008 | 62.1666 | 1.19008 | 58.554
1.20008 | 76.273 | 1.20008 | 62.8166 | 1.20008 | 59.0728
1.21008 | 78.3043 | 1.21008 | 63.5541 | 1.21008 | 59.629
1.22008 | 80.5418 | 1.22008 | 64.2229 | 1.22008 | 60.2728
1.23008 | 83.1544 | 1.23008 | 64.9791 | 1.23008 | 60.9666
1.24008 | 86.1794 | 1.24008 | 65.7354 | 1.24008 | 61.6228
1.25008 | 89.667 | 1.25008 | 66.5916 | 1.25008 | 62.3041
1.26008 | 93.7296 | 1.26008 | 67.4541 | 1.26008 | 62.9916
1.27008 | 98.4484 | 1.27008 | 68.3729 | 1.27008 | 63.7604
1.28008 | 103.748 | 1.28008 | 69.2667 | 1.28008 | 64.5479
1.29008 | 109.599 | 1.29008 | 70.3167 | 1.29008 | 65.3354
1.30008 | 115.736 | 1.30008 | 71.3167 | 1.30008 | 66.1916
1.31008 | 122.017 | 1.31008 | 72.4167 | 1.31008 | 67.0479
1.32008 | 127.949 | 1.32008 | 73.4792 | 1.32008 | 67.9917
1.33008 | 133.43 | 1.33008 | 74.6793 | 1.33008 | 68.9167
1.34008 | 137.986 | 1.34008 | 75.798 | 1.34008 | 69.8854
1.35008 | 141.68 | 1.35008 | 76.9855 | 1.35008 | 70.8542
1.36008 | 144.199 | 1.36008 | 78.0981 | 1.36008 | 71.9355
1.37008 | 145.818 | 1.37008 | 79.3043 | 1.37008 | 73.0105
1.38008 | 146.337 | 1.38008 | 80.5669 | 1.38008 | 74.0668
1.39008 | 146.08 | 1.39008 | 81.7231 | 1.39008 | 75.2168
1.40008 | 145.293 | 1.40008 | 82.9919 | 1.40008 | 76.4355
1.41008 | 144.205 | 1.41008 | 84.3107 | 1.41008 | 77.6293
1.42008 | 143.055 | 1.42008 | 85.5419 | 1.42008 | 78.8731
1.43008 | 141.855 | 1.43008 | 86.9169 | 1.43008 | 80.1731
1.44008 | 140.687 | 1.44008 | 88.292 | 1.44008 | 81.4794
1.45008 | 139.662 | 1.45008 | 89.7045 | 1.45008 | 82.8419
1.46008 | 138.793 | 1.46008 | 91.1795 | 1.46008 | 84.2107
1.47009 | 138.036 | 1.47009 | 92.667 | 1.47009 | 85.6357
1.48008 | 137.58 | 1.48008 | 94.2733 | 1.48008 | 87.1794
1.49009 | 137.449 | 1.49009 | 95.8796 | 1.49009 | 88.6607
1.50009 | 137.574 | 1.50009 | 97.5859 | 1.50009 | 90.2483
1.51009 | 138.161 | 1.51009 | 99.3671 | 1.51009 | 91.9295
1.52009 | 138.999 | 1.52009 | 101.186 | 1.52009 | 93.6296
1.53009 | 140.055 | 1.53009 | 103.136 | 1.53009 | 95.3983
1.54009 | 141.218 | 1.54009 | 105.011 | 1.54009 | 97.2484
1.55009 | 142.605 | 1.55009 | 107.067 | 1.55009 | 99.1484
1.56009 | 143.93 | 1.56009 | 109.211 | 1.56009 | 101.198
1.57009 | 145.343 | 1.57009 | 111.386 | 1.57009 | 103.361
1.58009 | 146.662 | 1.58009 | 113.661 | 1.58009 | 105.511
1.59009 | 148.055 | 1.59009 | 116.036 | 1.59009 | 107.892
1.60009 | 149.474 | 1.60009 | 118.561 | 1.60009 | 110.342
1.61009 | 150.98 | 1.61009 | 121.211 | 1.61009 | 112.992
1.62009 | 152.762 | 1.62009 | 124.005 | 1.62009 | 115.73
1.63009 | 154.674 | 1.63009 | 127.093 | 1.63009 | 118.692
1.64009 | 156.899 | 1.64009 | 130.236 | 1.64009 | 121.786
1.65009 | 159.471 | 1.65009 | 133.618 | 1.65009 | 125.111
1.66009 | 161.971 | 1.66009 | 137.218 | 1.66009 | 128.705
1.67009 | 165.409 | 1.67009 | 141.068 | 1.67009 | 132.593
1.68009 | 168.659 | 1.68009 | 145.23 | 1.68009 | 136.618
1.69009 | 172.534 | 1.69009 | 149.643 | 1.69009 | 141.112
1.70009 | 176.471 | 1.70009 | 154.412 | 1.70009 | 145.799
1.71009 | 181.597 | 1.71009 | 159.487 | 1.71009 | 150.793
1.72009 | 186.284 | 1.72009 | 164.971 | 1.72009 | 156.168
1.73009 | 192.097 | 1.73009 | 170.284 | 1.73009 | 161.843
1.74009 | 197.722 | 1.74009 | 176.409 | 1.74009 | 167.659
1.75009 | 204.222 | 1.75009 | 182.722 | 1.75009 | 174.222
1.76009 | 211.159 | 1.76009 | 189.597 | 1.76009 | 180.409
1.77009 | 217.91 | 1.77009 | 196.972 | 1.77009 | 187.784
1.78009 | 225.41 | 1.78009 | 204.097 | 1.78009 | 194.784
1.79009 | 233.347 | 1.79009 | 211.347 | 1.79009 | 202.472
1.80009 | 241.035 | 1.80009 | 219.285 | 1.80009 | 209.722
1.79009 | 204.222 | 1.79009 | 184.972 | 1.79009 | 176.534
1.78009 | 175.534 | 1.78009 | 158.096 | 1.78009 | 150.971
1.77009 | 151.596 | 1.77009 | 135.783 | 1.77009 | 129.408
1.76009 | 131.721 | 1.76009 | 117.721 | 1.76009 | 112.095
1.75009 | 115.221 | 1.75009 | 102.533 | 1.75009 | 97.1577
1.74009 | 100.533 | 1.74009 | 89.3452 | 1.74009 | 85.0325
1.73009 | 88.0952 | 1.73009 | 77.97 | 1.73009 | 74.1575
1.72009 | 77.4698 | 1.72009 | 68.9073 | 1.72009 | 65.0947
1.71009 | 69.0949 | 1.71009 | 60.2822 | 1.71009 | 57.5321
1.70009 | 61.0321 | 1.70009 | 53.5321 | 1.70009 | 50.8444
1.69009 | 54.8446 | 1.69009 | 47.4694 | 1.69009 | 45.2819
1.68009 | 48.7819 | 1.68009 | 43.0319 | 1.68009 | 40.0944
1.67009 | 44.0943 | 1.67009 | 38.4068 | 1.67009 | 35.7819
1.66009 | 39.9067 | 1.66009 | 34.5943 | 1.66009 | 32.7191
1.65009 | 36.1569 | 1.65009 | 31.4691 | 1.65009 | 29.4068
1.64009 | 32.7818 | 1.64009 | 28.9348 | 1.64009 | 27.2348
1.63009 | 30.6661 | 1.63009 | 26.6223 | 1.63009 | 25.016
1.62009 | 28.2786 | 1.62009 | 24.5035 | 1.62009 | 23.0347
1.61009 | 26.1285 | 1.61009 | 22.6847 | 1.61009 | 21.3034
1.60009 | 24.216 | 1.60009 | 21.0347 | 1.60009 | 19.7659
1.59009 | 22.4535 | 1.59009 | 19.6284 | 1.59009 | 18.4409
1.58009 | 20.8222 | 1.58009 | 18.3347 | 1.58009 | 17.2159
1.57009 | 19.3847 | 1.57009 | 17.1846 | 1.57009 | 16.1346
1.56009 | 18.0034 | 1.56009 | 16.1471 | 1.56009 | 15.1659
1.55009 | 16.8221 | 1.55009 | 15.1971 | 1.55009 | 14.3283
1.54009 | 15.7096 | 1.54009 | 14.3283 | 1.54009 | 13.5283
1.53009 | 14.6721 | 1.53009 | 13.5533 | 1.53009 | 12.7658
1.52009 | 13.7533 | 1.52009 | 12.7783 | 1.52009 | 12.0658
1.51009 | 12.8783 | 1.51009 | 12.1346 | 1.51009 | 11.4658
1.50009 | 12.0471 | 1.50009 | 11.4908 | 1.50009 | 10.847
1.49009 | 11.3158 | 1.49009 | 10.8908 | 1.49009 | 10.322
1.48008 | 10.6533 | 1.48008 | 10.3408 | 1.48008 | 9.75327
1.47009 | 10.0158 | 1.47009 | 9.82828 | 1.47009 | 9.29077
1.46008 | 9.40328 | 1.46008 | 9.30951 | 1.46008 | 8.77202
1.45008 | 8.82826 | 1.45008 | 8.86576 | 1.45008 | 8.34074
1.44008 | 8.26576 | 1.44008 | 8.4095 | 1.44008 | 7.8845
1.43008 | 7.7595 | 1.43008 | 7.99074 | 1.43008 | 7.51574
1.42008 | 7.24699 | 1.42008 | 7.55949 | 1.42008 | 7.12199
1.41008 | 6.71573 | 1.41008 | 7.11572 | 1.41008 | 6.71573
1.40008 | 6.19698 | 1.40008 | 6.72197 | 1.40008 | 6.36573
1.39008 | 5.65946 | 1.39008 | 6.35948 | 1.39008 | 5.96571
1.38008 | 5.15945 | 1.38008 | 5.95322 | 1.38008 | 5.60946
1.37008 | 4.6782 | 1.37008 | 5.64072 | 1.37008 | 5.30322
1.36008 | 4.19693 | 1.36008 | 5.28445 | 1.36008 | 4.96571
1.35008 | 3.77192 | 1.35008 | 4.95319 | 1.35008 | 4.66568
1.34008 | 3.33443 | 1.34008 | 4.64694 | 1.34008 | 4.37193
1.33008 | 2.91567 | 1.33008 | 4.33445 | 1.33008 | 4.0782
1.32008 | 2.35972 | 1.32008 | 4.03442 | 1.32008 | 3.79069
1.31008 | 2.05659 | 1.31008 | 3.70319 | 1.31008 | 3.50943
1.30008 | 1.66534 | 1.30008 | 3.43442 | 1.30008 | 3.07661
1.29008 | 1.26408 | 1.29008 | 2.95473 | 1.29008 | 2.88536
1.28008 | 0.85845 | 1.28008 | 2.7441 | 1.28008 | 2.6066
1.27008 | 0.453444 | 1.27008 | 2.42035 | 1.27008 | 2.31785
1.26008 | 0.00781298 | 1.26008 | 2.09785 | 1.26008 | 2.00409
1.25008 | -0.44657 | 1.25008 | 1.75097 | 1.25008 | 1.67534
1.24008 | -0.941577 | 1.24008 | 1.39283 | 1.24008 | 1.33096
1.23008 | -1.44783 | 1.23008 | 1.03845 | 1.23008 | 0.987203
1.22008 | -1.95409 | 1.22008 | 0.647197 | 1.22008 | 0.627196
1.21008 | -2.4466 | 1.21008 | 0.286567 | 1.21008 | 0.274067
1.20008 | -2.91223 | 1.20008 | -0.109689 | 1.20008 | -0.0734377
1.19008 | -3.33286 | 1.19008 | -0.463445 | 1.19008 | -0.415318
1.18008 | -3.74162 | 1.18008 | -0.81845 | 1.18008 | -0.755949
1.17008 | -4.09163 | 1.17008 | -1.12658 | 1.17008 | -1.07095
1.16008 | -4.38913 | 1.16008 | -1.47034 | 1.16008 | -1.37033
1.15008 | -4.65851 | 1.15008 | -1.77346 | 1.15008 | -1.68221
1.14008 | -4.96664 | 1.14008 | -2.07159 | 1.14008 | -1.99409
1.13008 | -5.22852 | 1.13008 | -2.36597 | 1.13008 | -2.2941
1.12008 | -5.50102 | 1.12008 | -2.69785 | 1.12008 | -2.62035
1.11008 | -5.8279 | 1.11008 | -3.01223 | 1.11008 | -2.91223
1.10008 | -6.15103 | 1.10008 | -3.33099 | 1.10008 | -3.23724
1.09008 | -6.47729 | 1.09008 | -3.65662 | 1.09008 | -3.54287
1.08008 | -6.88792 | 1.08008 | -3.98412 | 1.08008 | -3.89287
1.07008 | -7.33855 | 1.07008 | -4.32225 | 1.07008 | -4.20163
1.06008 | -7.89543 | 1.06008 | -4.69163 | 1.06008 | -4.54788
1.05008 | -8.49794 | 1.05008 | -5.08789 | 1.05008 | -4.92789
1.04008 | -9.2242 | 1.04008 | -5.5429 | 1.04008 | -5.33289
1.03008 | -10.0173 | 1.03008 | -6.03415 | 1.03008 | -5.75103
1.02008 | -10.8949 | 1.02008 | -6.60791 | 1.02008 | -6.25666
1.01008 | -11.8261 | 1.01008 | -7.23167 | 1.01008 | -6.81604
1.00008 | -12.9136 | 1.00008 | -7.98356 | 1.00008 | -7.47355
0.990077 | -14.1487 | 0.990077 | -8.82357 | 0.990077 | -8.25606
0.980077 | -15.6006 | 0.980077 | -9.79859 | 0.980077 | -9.11483
0.970078 | -17.2868 | 0.970078 | -10.878 | 0.970078 | -10.1217
0.960077 | -19.3472 | 0.960077 | -12.1049 | 0.960077 | -11.2674
0.950077 | -21.3284 | 0.950077 | -13.4649 | 0.950077 | -12.528
0.940077 | -23.541 | 0.940077 | -14.9049 | 0.940077 | -13.8718
0.930077 | -25.7223 | 0.930077 | -16.3962 | 0.930077 | -15.2462
0.920076 | -27.7598 | 0.920076 | -17.8687 | 0.920076 | -16.6018
0.910077 | -29.4473 | 0.910077 | -19.3659 | 0.910077 | -17.8568
0.900076 | -30.7161 | 0.900076 | -20.3347 | 0.900076 | -19.1284
0.890076 | -31.5349 | 0.890076 | -21.2222 | 0.890076 | -19.8159
0.880076 | -31.9474 | 0.880076 | -21.8722 | 0.880076 | -20.4597
0.870076 | -32.0099 | 0.870076 | -22.291 | 0.870076 | -20.8784
0.860075 | -31.8099 | 0.860075 | -22.4847 | 0.860075 | -21.1847
0.850075 | -31.4661 | 0.850075 | -22.4972 | 0.850075 | -21.2347
0.840075 | -31.1036 | 0.840075 | -22.391 | 0.840075 | -21.1722
0.830075 | -30.7099 | 0.830075 | -22.1785 | 0.830075 | -20.9972
0.820075 | -30.3786 | 0.820075 | -21.8972 | 0.820075 | -20.7034
0.810075 | -30.0223 | 0.810075 | -21.5785 | 0.810075 | -20.4472
0.800075 | -29.6036 | 0.800075 | -21.2535 | 0.800075 | -20.0909
0.790074 | -29.1411 | 0.790074 | -20.9472 | 0.790074 | -19.7409
0.780075 | -28.5723 | 0.780075 | -20.6534 | 0.780075 | -19.4597
0.770074 | -28.0598 | 0.770074 | -20.4284 | 0.770074 | -19.1222
0.760074 | -27.5661 | 0.760074 | -20.1722 | 0.760074 | -18.8909
0.750074 | -27.1535 | 0.750074 | -19.9284 | 0.750074 | -18.6034
0.740074 | -26.816 | 0.740074 | -19.7347 | 0.740074 | -18.4097
0.730073 | -26.491 | 0.730073 | -19.5034 | 0.730073 | -18.1846
0.720074 | -26.3223 | 0.720074 | -19.3472 | 0.720074 | -18.0222
0.710073 | -26.116 | 0.710073 | -19.1722 | 0.710073 | -17.8534
0.700073 | -26.0098 | 0.700073 | -19.1034 | 0.700073 | -17.7222
0.690073 | -25.9098 | 0.690073 | -18.9659 | 0.690073 | -17.6284
0.680073 | -25.8535 | 0.680073 | -18.9409 | 0.680073 | -17.5972
0.670073 | -25.8535 | 0.670073 | -18.8784 | 0.670073 | -17.5096
0.660072 | -25.8285 | 0.660072 | -18.8597 | 0.660072 | -17.4846
0.650073 | -25.7785 | 0.650073 | -18.8534 | 0.650073 | -17.4784
0.640072 | -25.766 | 0.640072 | -18.8847 | 0.640072 | -17.4784
0.630072 | -25.7098 | 0.630072 | -18.9034 | 0.630072 | -17.4846
0.620072 | -25.6348 | 0.620072 | -18.9097 | 0.620072 | -17.5159
0.610072 | -25.5535 | 0.610072 | -18.9659 | 0.610072 | -17.5159
0.600071 | -25.5285 | 0.600071 | -19.0347 | 0.600071 | -17.5659
0.590072 | -25.516 | 0.590072 | -19.0284 | 0.590072 | -17.6096
0.580071 | -25.5285 | 0.580071 | -19.0659 | 0.580071 | -17.6784
0.570071 | -25.5348 | 0.570071 | -19.1284 | 0.570071 | -17.7346
0.560071 | -25.5348 | 0.560071 | -19.1409 | 0.560071 | -17.7971
0.550071 | -25.616 | 0.550071 | -19.1972 | 0.550071 | -17.8409
0.540071 | -25.7285 | 0.540071 | -19.2409 | 0.540071 | -17.8972
0.530071 | -25.891 | 0.530071 | -19.3409 | 0.530071 | -17.9471
0.520071 | -26.0598 | 0.520071 | -19.4222 | 0.520071 | -17.9972
0.51007 | -26.2848 | 0.51007 | -19.4722 | 0.51007 | -18.0972
0.50007 | -26.5223 | 0.50007 | -19.5659 | 0.50007 | -18.1784
0.49007 | -26.7598 | 0.49007 | -19.6409 | 0.49007 | -18.2597
0.48007 | -27.0035 | 0.48007 | -19.7284 | 0.48007 | -18.3847
0.47007 | -27.2473 | 0.47007 | -19.8472 | 0.47007 | -18.4972
0.46007 | -27.491 | 0.46007 | -19.9909 | 0.46007 | -18.5909
0.450069 | -27.6848 | 0.450069 | -20.1409 | 0.450069 | -18.6909
0.440069 | -27.8911 | 0.440069 | -20.2722 | 0.440069 | -18.8347
0.430069 | -28.1223 | 0.430069 | -20.3972 | 0.430069 | -18.9472
0.420069 | -28.3661 | 0.420069 | -20.5659 | 0.420069 | -19.0909
0.410069 | -28.5973 | 0.410069 | -20.7347 | 0.410069 | -19.2222
0.400069 | -28.8348 | 0.400069 | -20.9159 | 0.400069 | -19.4097
0.390069 | -29.1036 | 0.390069 | -21.0972 | 0.390069 | -19.5534
0.380068 | -29.3661 | 0.380068 | -21.3035 | 0.380068 | -19.6722
0.370068 | -29.5661 | 0.370068 | -21.4722 | 0.370068 | -19.8659
0.360068 | -29.7536 | 0.360068 | -21.6535 | 0.360068 | -20.0034
0.350068 | -29.9473 | 0.350068 | -21.866 | 0.350068 | -20.2097
0.340068 | -30.0911 | 0.340068 | -22.1222 | 0.340068 | -20.3659
0.330068 | -30.2286 | 0.330068 | -22.341 | 0.330068 | -20.5784
0.320067 | -30.4223 | 0.320067 | -22.5347 | 0.320067 | -20.7659
0.310067 | -30.5723 | 0.310067 | -22.7535 | 0.310067 | -20.9409
0.300067 | -30.7724 | 0.300067 | -23.0472 | 0.300067 | -21.2097
0.290067 | -30.9911 | 0.290067 | -23.2472 | 0.290067 | -21.3972
0.280067 | -31.2224 | 0.280067 | -23.5472 | 0.280067 | -21.6472
0.270067 | -31.5036 | 0.270067 | -23.841 | 0.270067 | -21.9035
0.260067 | -31.8474 | 0.260067 | -24.1097 | 0.260067 | -22.191
0.250066 | -32.1724 | 0.250066 | -24.4347 | 0.250066 | -22.491
0.240066 | -32.6099 | 0.240066 | -24.7785 | 0.240066 | -22.7535
0.230066 | -33.0099 | 0.230066 | -25.091 | 0.230066 | -23.091
0.220066 | -33.4974 | 0.220066 | -25.416 | 0.220066 | -23.4285
0.210066 | -33.8974 | 0.210066 | -25.7598 | 0.210066 | -23.7472
0.200066 | -34.4224 | 0.200066 | -26.1348 | 0.200066 | -24.1035
0.190065 | -34.8724 | 0.190065 | -26.4285 | 0.190065 | -24.3847
0.180065 | -35.3099 | 0.180065 | -26.741 | 0.180065 | -24.7285
0.170065 | -35.7287 | 0.170065 | -27.0473 | 0.170065 | -24.9598
0.160065 | -36.1287 | 0.160065 | -27.2723 | 0.160065 | -25.2348
0.150065 | -36.4537 | 0.150065 | -27.491 | 0.150065 | -25.4285
0.140065 | -36.7412 | 0.140065 | -27.641 | 0.140065 | -25.6473
0.130064 | -36.9849 | 0.130064 | -27.7786 | 0.130064 | -25.741
0.120064 | -37.1162 | 0.120064 | -27.8535 | 0.120064 | -25.8973
0.110064 | -37.1849 | 0.110064 | -27.8848 | 0.110064 | -25.9223
0.100064 | -37.1912 | 0.100064 | -27.9223 | 0.100064 | -25.9473
0.090064 | -37.1349 | 0.090064 | -27.8786 | 0.090064 | -26.0098
0.0800638 | -37.0349 | 0.0800638 | -27.8723 | 0.0800638 | -25.9723
0.0700636 | -36.9224 | 0.0700636 | -27.8223 | 0.0700636 | -25.9473
0.0600634 | -36.7537 | 0.0600634 | -27.7598 | 0.0600634 | -25.9285
0.0500631 | -36.5912 | 0.0500631 | -27.6848 | 0.0500631 | -25.8785
0.0400629 | -36.4912 | 0.0400629 | -27.6223 | 0.0400629 | -25.8223
0.0300632 | -36.2849 | 0.0300632 | -27.5411 | 0.0300632 | -25.7723
0.0200629 | -36.1349 | 0.0200629 | -27.4535 | 0.0200629 | -25.7285
0.0100627 | -36.0099 | 0.0100627 | -27.4223 | 0.0100627 | -25.691
6.24657e-05 | -35.8224 | 6.24657e-05 | -27.3473 | 6.24657e-05 | -25.6723
-0.00993776 | -35.6849 | -0.00993776 | -27.3223 | -0.00993776 | -25.6285
-0.019938 | -35.5474 | -0.019938 | -27.2598 | -0.019938 | -25.6223
-0.0299382 | -35.4849 | -0.0299382 | -27.2348 | -0.0299382 | -25.6035
-0.039938 | -35.3412 | -0.039938 | -27.2035 | -0.039938 | -25.6035
-0.0499382 | -35.2412 | -0.0499382 | -27.2098 | -0.0499382 | -25.6035
-0.0599384 | -35.1912 | -0.0599384 | -27.2114 | -0.0599384 | -25.6285
-0.0699387 | -35.1099 | -0.0699387 | -27.216 | -0.0699387 | -25.666
-0.0799389 | -35.0787 | -0.0799389 | -27.216 | -0.0799389 | -25.716
-0.0899391 | -35.0349 | -0.0899391 | -27.241 | -0.0899391 | -25.7973
-0.0999391 | -35.0099 | -0.0999391 | -27.291 | -0.0999391 | -25.866
-0.109939 | -34.9912 | -0.109939 | -27.341 | -0.109939 | -25.9535
-0.119939 | -34.9787 | -0.119939 | -27.4348 | -0.119939 | -26.066
-0.12994 | -35.0162 | -0.12994 | -27.5473 | -0.12994 | -26.1785
-0.13994 | -35.0287 | -0.13994 | -27.641 | -0.13994 | -26.3535
-0.14994 | -35.0287 | -0.14994 | -27.7285 | -0.14994 | -26.491
-0.15994 | -35.0974 | -0.15994 | -27.8598 | -0.15994 | -26.666
-0.16994 | -35.1224 | -0.16994 | -28.0098 | -0.16994 | -26.8535
-0.17994 | -35.1974 | -0.17994 | -28.1348 | -0.17994 | -27.0348
-0.18994 | -35.2287 | -0.18994 | -28.2598 | -0.18994 | -27.2285
-0.199941 | -35.2974 | -0.199941 | -28.4473 | -0.199941 | -27.441
-0.209941 | -35.3849 | -0.209941 | -28.5786 | -0.209941 | -27.6348
-0.219941 | -35.4474 | -0.219941 | -28.7661 | -0.219941 | -27.8786
-0.229941 | -35.5224 | -0.229941 | -28.9223 | -0.229941 | -28.0723
-0.239941 | -35.6099 | -0.239941 | -29.1536 | -0.239941 | -28.3348
-0.249941 | -35.6974 | -0.249941 | -29.3223 | -0.249941 | -28.5411
-0.259942 | -35.7724 | -0.259942 | -29.5161 | -0.259942 | -28.7911
-0.269942 | -35.9162 | -0.269942 | -29.7161 | -0.269942 | -29.0536
-0.279942 | -36.0287 | -0.279942 | -29.9661 | -0.279942 | -29.2723
-0.289942 | -36.1599 | -0.289942 | -30.1786 | -0.289942 | -29.5786
-0.299942 | -36.2974 | -0.299942 | -30.3973 | -0.299942 | -29.8098
-0.309942 | -36.4412 | -0.309942 | -30.6786 | -0.309942 | -30.0848
-0.319942 | -36.5912 | -0.319942 | -30.9098 | -0.319942 | -30.3911
-0.329942 | -36.7224 | -0.329942 | -31.1536 | -0.329942 | -30.6661
-0.339943 | -36.9037 | -0.339943 | -31.3974 | -0.339943 | -30.9286
-0.349943 | -37.0349 | -0.349943 | -31.6536 | -0.349943 | -31.2161
-0.359943 | -37.2599 | -0.359943 | -31.9161 | -0.359943 | -31.5099
-0.369943 | -37.385 | -0.369943 | -32.1849 | -0.369943 | -31.7786
-0.379943 | -37.5537 | -0.379943 | -32.4724 | -0.379943 | -32.0536
-0.389944 | -37.7537 | -0.389944 | -32.7036 | -0.389944 | -32.3599
-0.399944 | -37.9287 | -0.399944 | -32.9786 | -0.399944 | -32.6286
-0.409944 | -38.0725 | -0.409944 | -33.2349 | -0.409944 | -32.8724
-0.419944 | -38.1787 | -0.419944 | -33.5099 | -0.419944 | -33.1349
-0.429944 | -38.3287 | -0.429944 | -33.7474 | -0.429944 | -33.3661
-0.439944 | -38.4912 | -0.439944 | -33.9411 | -0.439944 | -33.6036
-0.449944 | -38.6412 | -0.449944 | -34.1849 | -0.449944 | -33.8224
-0.459944 | -38.7537 | -0.459944 | -34.3974 | -0.459944 | -34.0599
-0.469945 | -38.8912 | -0.469945 | -34.5724 | -0.469945 | -34.2349
-0.479945 | -38.9725 | -0.479945 | -34.7849 | -0.479945 | -34.4224
-0.489945 | -39.0725 | -0.489945 | -34.9662 | -0.489945 | -34.6099
-0.499945 | -39.185 | -0.499945 | -35.1224 | -0.499945 | -34.7662
-0.509945 | -39.2725 | -0.509945 | -35.3037 | -0.509945 | -34.9412
-0.519945 | -39.3537 | -0.519945 | -35.4662 | -0.519945 | -35.0912
-0.529946 | -39.46 | -0.529946 | -35.6162 | -0.529946 | -35.2412
-0.539946 | -39.5475 | -0.539946 | -35.7662 | -0.539946 | -35.3912
-0.549946 | -39.6162 | -0.549946 | -35.8912 | -0.549946 | -35.4912
-0.559946 | -39.6975 | -0.559946 | -36.0412 | -0.559946 | -35.6224
-0.569946 | -39.7475 | -0.569946 | -36.1849 | -0.569946 | -35.7287
-0.579947 | -39.835 | -0.579947 | -36.2912 | -0.579947 | -35.8537
-0.589947 | -39.885 | -0.589947 | -36.3662 | -0.589947 | -35.9849
-0.599947 | -39.985 | -0.599947 | -36.4724 | -0.599947 | -36.1162
-0.609947 | -40.0412 | -0.609947 | -36.5787 | -0.609947 | -36.1724
-0.619947 | -40.0787 | -0.619947 | -36.7287 | -0.619947 | -36.2787
-0.629947 | -40.1475 | -0.629947 | -36.7974 | -0.629947 | -36.3537
-0.639947 | -40.2412 | -0.639947 | -36.8724 | -0.639947 | -36.4599
-0.649947 | -40.31 | -0.649947 | -36.9849 | -0.649947 | -36.5474
-0.659948 | -40.4162 | -0.659948 | -37.0537 | -0.659948 | -36.6287
-0.669948 | -40.4537 | -0.669948 | -37.1412 | -0.669948 | -36.7037
-0.679948 | -40.5725 | -0.679948 | -37.1849 | -0.679948 | -36.7662
-0.689948 | -40.5975 | -0.689948 | -37.2537 | -0.689948 | -36.8474
-0.699948 | -40.6975 | -0.699948 | -37.3412 | -0.699948 | -36.9037
-0.709948 | -40.7663 | -0.709948 | -37.3724 | -0.709948 | -36.9537
-0.719949 | -40.8288 | -0.719949 | -37.4475 | -0.719949 | -37.0099
-0.729949 | -40.9037 | -0.729949 | -37.4974 | -0.729949 | -37.0787
-0.739949 | -40.9538 | -0.739949 | -37.5725 | -0.739949 | -37.1349
-0.749949 | -41.01 | -0.749949 | -37.6099 | -0.749949 | -37.1849
-0.759949 | -41.06 | -0.759949 | -37.6662 | -0.759949 | -37.235
-0.769949 | -41.0538 | -0.769949 | -37.6787 | -0.769949 | -37.2537
-0.779949 | -41.0975 | -0.779949 | -37.7287 | -0.779949 | -37.3349
-0.78995 | -41.16 | -0.78995 | -37.7787 | -0.78995 | -37.3349
-0.79995 | -41.2038 | -0.79995 | -37.8225 | -0.79995 | -37.3787
-0.80995 | -41.21 | -0.80995 | -37.8412 | -0.80995 | -37.4225
-0.81995 | -41.2725 | -0.81995 | -37.885 | -0.81995 | -37.4912
-0.82995 | -41.2413 | -0.82995 | -37.9537 | -0.82995 | -37.4974
-0.83995 | -41.3038 | -0.83995 | -37.96 | -0.83995 | -37.5662
-0.849951 | -41.2788 | -0.849951 | -38.0037 | -0.849951 | -37.6162
-0.859951 | -41.31 | -0.859951 | -38.0475 | -0.859951 | -37.6724
-0.869951 | -41.3225 | -0.869951 | -38.0725 | -0.869951 | -37.6724
-0.879951 | -41.2975 | -0.879951 | -38.1162 | -0.879951 | -37.7037
-0.889951 | -41.31 | -0.889951 | -38.1537 | -0.889951 | -37.7475
-0.899951 | -41.3225 | -0.899951 | -38.135 | -0.899951 | -37.7975
-0.909951 | -41.3256 | -0.909951 | -38.1787 | -0.909951 | -37.835
-0.919952 | -41.335 | -0.919952 | -38.1912 | -0.919952 | -37.8475
-0.929952 | -41.335 | -0.929952 | -38.235 | -0.929952 | -37.835
-0.939952 | -41.3381 | -0.939952 | -38.2225 | -0.939952 | -37.8975
-0.949952 | -41.3475 | -0.949952 | -38.2662 | -0.949952 | -37.9162
-0.959952 | -41.335 | -0.959952 | -38.2725 | -0.959952 | -37.9162
-0.969952 | -41.3538 | -0.969952 | -38.2787 | -0.969952 | -37.9287
-0.979953 | -41.385 | -0.979953 | -38.3037 | -0.979953 | -37.9787
-0.989953 | -41.3725 | -0.989953 | -38.3162 | -0.989953 | -37.9412
-0.999953 | -41.4413 | -0.999953 | -38.3475 | -0.999953 | -37.9975
-1.00995 | -41.4788 | -1.00995 | -38.36 | -1.00995 | -38.0162
-1.01995 | -41.485 | -1.01995 | -38.41 | -1.01995 | -38.0412
-1.02995 | -41.5538 | -1.02995 | -38.4162 | -1.02995 | -38.0287
-1.03995 | -41.5913 | -1.03995 | -38.435 | -1.03995 | -38.0631
-1.04995 | -41.6538 | -1.04995 | -38.46 | -1.04995 | -38.0912
-1.05995 | -41.7538 | -1.05995 | -38.535 | -1.05995 | -38.0912
-1.06995 | -41.81 | -1.06995 | -38.5475 | -1.06995 | -38.0787
-1.07995 | -41.9225 | -1.07995 | -38.5975 | -1.07995 | -38.0975
-1.08995 | -42.0288 | -1.08995 | -38.6412 | -1.08995 | -38.1225
-1.09995 | -42.1163 | -1.09995 | -38.685 | -1.09995 | -38.1725
-1.10995 | -42.2225 | -1.10995 | -38.7162 | -1.10995 | -38.1975
-1.11995 | -42.36 | -1.11995 | -38.7912 | -1.11995 | -38.235
-1.12995 | -42.4788 | -1.12995 | -38.8225 | -1.12995 | -38.2662
-1.13996 | -42.6725 | -1.13996 | -38.9225 | -1.13996 | -38.335
-1.14996 | -42.8225 | -1.14996 | -38.9912 | -1.14996 | -38.3475
-1.15996 | -42.985 | -1.15996 | -39.0537 | -1.15996 | -38.4225
-1.16996 | -43.185 | -1.16996 | -39.1475 | -1.16996 | -38.4725
-1.17996 | -43.3725 | -1.17996 | -39.2162 | -1.17996 | -38.5537
-1.18996 | -43.56 | -1.18996 | -39.2537 | -1.18996 | -38.5787
-1.19996 | -43.7475 | -1.19996 | -39.36 | -1.19996 | -38.6412
-1.20996 | -43.9476 | -1.20996 | -39.4225 | -1.20996 | -38.71
-1.21996 | -44.1538 | -1.21996 | -39.4725 | -1.21996 | -38.7412
-1.22996 | -44.3413 | -1.22996 | -39.4975 | -1.22996 | -38.7912
-1.23996 | -44.5538 | -1.23996 | -39.56 | -1.23996 | -38.8225
-1.24996 | -44.6913 | -1.24996 | -39.56 | -1.24996 | -38.7912
-1.25996 | -44.8538 | -1.25996 | -39.5975 | -1.25996 | -38.8475
-1.26996 | -45.0351 | -1.26996 | -39.6037 | -1.26996 | -38.785
-1.27996 | -45.1851 | -1.27996 | -39.6287 | -1.27996 | -38.8037
-1.28996 | -45.3976 | -1.28996 | -39.6162 | -1.28996 | -38.7787
-1.29996 | -45.5726 | -1.29996 | -39.6412 | -1.29996 | -38.7787
-1.30996 | -45.8538 | -1.30996 | -39.5912 | -1.30996 | -38.7475
-1.31996 | -46.1413 | -1.31996 | -39.6037 | -1.31996 | -38.7037
-1.32996 | -46.4601 | -1.32996 | -39.5662 | -1.32996 | -38.6475
-1.33996 | -46.8538 | -1.33996 | -39.5787 | -1.33996 | -38.6037
-1.34996 | -47.2788 | -1.34996 | -39.5162 | -1.34996 | -38.5537
-1.35996 | -47.7351 | -1.35996 | -39.5162 | -1.35996 | -38.5037
-1.36996 | -48.1414 | -1.36996 | -39.51 | -1.36996 | -38.4662
-1.37996 | -48.5726 | -1.37996 | -39.485 | -1.37996 | -38.4287
-1.38996 | -48.9601 | -1.38996 | -39.4537 | -1.38996 | -38.3662
-1.39996 | -49.2726 | -1.39996 | -39.4537 | -1.39996 | -38.3537
-1.40996 | -49.5414 | -1.40996 | -39.4537 | -1.40996 | -38.2662
-1.41996 | -49.7851 | -1.41996 | -39.46 | -1.41996 | -38.2412
-1.42996 | -49.9164 | -1.42996 | -39.4475 | -1.42996 | -38.1975
-1.43996 | -50.0726 | -1.43996 | -39.4787 | -1.43996 | -38.2225
-1.44996 | -50.1726 | -1.44996 | -39.535 | -1.44996 | -38.2162
-1.45996 | -50.2476 | -1.45996 | -39.535 | -1.45996 | -38.2287
-1.46996 | -50.2976 | -1.46996 | -39.61 | -1.46996 | -38.2287
-1.47996 | -50.3101 | -1.47996 | -39.6975 | -1.47996 | -38.2662
-1.48996 | -50.3289 | -1.48996 | -39.7662 | -1.48996 | -38.2912
-1.49996 | -50.3351 | -1.49996 | -39.8725 | -1.49996 | -38.3787
-1.50996 | -50.2851 | -1.50996 | -39.91 | -1.50996 | -38.385
-1.51996 | -50.2289 | -1.51996 | -40.01 | -1.51996 | -38.4475
-1.52996 | -50.1914 | -1.52996 | -40.06 | -1.52996 | -38.5162
-1.53996 | -50.1039 | -1.53996 | -40.1225 | -1.53996 | -38.5912
-1.54996 | -49.9914 | -1.54996 | -40.185 | -1.54996 | -38.6225
-1.55996 | -49.9539 | -1.55996 | -40.2725 | -1.55996 | -38.6725
-1.56996 | -49.8539 | -1.56996 | -40.3037 | -1.56996 | -38.7412
-1.57996 | -49.8164 | -1.57996 | -40.3787 | -1.57996 | -38.8287
-1.58996 | -49.7351 | -1.58996 | -40.4413 | -1.58996 | -38.8787
-1.59996 | -49.7414 | -1.59996 | -40.5412 | -1.59996 | -38.9787
-1.60996 | -49.7039 | -1.60996 | -40.6538 | -1.60996 | -39.135
-1.61996 | -49.7226 | -1.61996 | -40.8225 | -1.61996 | -39.2537
-1.62996 | -49.7539 | -1.62996 | -40.96 | -1.62996 | -39.4162
-1.63996 | -49.8289 | -1.63996 | -41.1975 | -1.63996 | -39.685
-1.64996 | -49.9351 | -1.64996 | -41.4413 | -1.64996 | -39.9162
-1.65996 | -50.0664 | -1.65996 | -41.7413 | -1.65996 | -40.2412
-1.66996 | -50.2851 | -1.66996 | -42.035 | -1.66996 | -40.5662
-1.67996 | -50.4789 | -1.67996 | -42.4413 | -1.67996 | -40.9913
-1.68996 | -50.7539 | -1.68996 | -42.86 | -1.68996 | -41.4288
-1.69996 | -51.0164 | -1.69996 | -43.3163 | -1.69996 | -42.0163
-1.70996 | -51.3289 | -1.70996 | -43.8788 | -1.70996 | -42.5663
-1.71996 | -51.7352 | -1.71996 | -44.4476 | -1.71996 | -43.2225
-1.72996 | -52.0789 | -1.72996 | -45.0726 | -1.72996 | -43.8913
-1.73996 | -52.4914 | -1.73996 | -45.6976 | -1.73996 | -44.6663
-1.74996 | -52.9289 | -1.74996 | -46.3913 | -1.74996 | -45.4288
-1.75996 | -53.3852 | -1.75996 | -47.1663 | -1.75996 | -46.3288
-1.76996 | -53.8915 | -1.76996 | -47.9226 | -1.76996 | -47.1476
-1.77996 | -54.3727 | -1.77996 | -48.6664 | -1.77996 | -48.0476
-1.78996 | -54.904 | -1.78996 | -49.4539 | -1.78996 | -48.8726
-1.79997 | -55.4727 | -1.79997 | -50.2039 | -1.79997 | -49.7726
-1.80997 | -56.0852 | -1.80997 | -50.9727 | -1.80997 | -50.5476
-1.81997 | -56.6665 | -1.81997 | -51.6414 | -1.81997 | -51.3414
-1.82997 | -57.2915 | -1.82997 | -52.3352 | -1.82997 | -52.0102
-1.83997 | -57.9978 | -1.83997 | -53.0102 | -1.83997 | -52.6414
-1.84997 | -58.6353 | -1.84997 | -53.6477 | -1.84997 | -53.1977
-1.85997 | -59.404 | -1.85997 | -54.2477 | -1.85997 | -53.7852
-1.86997 | -60.1228 | -1.86997 | -54.8415 | -1.86997 | -54.2665
-1.87997 | -60.9666 | -1.87997 | -55.5352 | -1.87997 | -54.7915
-1.88997 | -61.8291 | -1.88997 | -56.1602 | -1.88997 | -55.3665
-1.89997 | -62.7416 | -1.89997 | -56.9103 | -1.89997 | -55.9165
-1.90997 | -63.7354 | -1.90997 | -57.6728 | -1.90997 | -56.5352
-1.91997 | -64.7416 | -1.91997 | -58.529 | -1.91997 | -57.2478
-1.92997 | -65.8541 | -1.92997 | -59.404 | -1.92997 | -57.904
-1.93997 | -66.9354 | -1.93997 | -60.329 | -1.93997 | -58.6415
-1.94997 | -68.1104 | -1.94997 | -61.2541 | -1.94997 | -59.379
-1.95997 | -69.3104 | -1.95997 | -62.1541 | -1.95997 | -60.154
-1.96997 | -70.5105 | -1.96997 | -63.0916 | -1.96997 | -60.8541
-1.97997 | -71.7417 | -1.97997 | -64.0166 | -1.97997 | -61.5541
-1.98997 | -72.9542 | -1.98997 | -64.8229 | -1.98997 | -62.2291
-1.99997 | -74.1293 | -1.99997 | -65.6479 | -1.99997 | -62.8353
-2.00997 | -75.273 | -2.00997 | -66.3541 | -2.00997 | -63.3978
-2.01997 | -76.3293 | -2.01997 | -66.9667 | -2.01997 | -63.8666
-2.02997 | -77.2418 | -2.02997 | -67.5417 | -2.02997 | -64.3104
-2.03997 | -78.1856 | -2.03997 | -68.0667 | -2.03997 | -64.7604
-2.04997 | -78.9668 | -2.04997 | -68.5792 | -2.04997 | -65.2041
-2.05997 | -79.7231 | -2.05997 | -69.0479 | -2.05997 | -65.6666
-2.06997 | -80.3294 | -2.06997 | -69.5417 | -2.06997 | -66.1479
-2.07997 | -80.9169 | -2.07997 | -70.0604 | -2.07997 | -66.7729
-2.08997 | -81.3794 | -2.08997 | -70.573 | -2.08997 | -67.3479
-2.09997 | -81.6606 | -2.09997 | -71.0792 | -2.09997 | -67.9604
-2.10997 | -81.7231 | -2.10997 | -71.4917 | -2.10997 | -68.5354
-2.11997 | -81.6231 | -2.11997 | -71.773 | -2.11997 | -69.0042
-2.12997 | -81.2044 | -2.12997 | -71.7667 | -2.12997 | -69.1729
-2.13997 | -80.4669 | -2.13997 | -71.523 | -2.13997 | -69.0792
-2.14997 | -79.3606 | -2.14997 | -70.9042 | -2.14997 | -68.5604
-2.15997 | -77.9418 | -2.15997 | -69.8917 | -2.15997 | -67.7167
-2.16997 | -76.2355 | -2.16997 | -68.5792 | -2.16997 | -66.4604
-2.17997 | -74.398 | -2.17997 | -66.9667 | -2.17997 | -64.9166
-2.18997 | -72.3667 | -2.18997 | -65.2291 | -2.18997 | -63.1978
-2.19997 | -70.4042 | -2.19997 | -63.3666 | -2.19997 | -61.4103
-2.20997 | -68.4292 | -2.20997 | -61.5228 | -2.20997 | -59.6228
-2.21997 | -66.5541 | -2.21997 | -59.754 | -2.21997 | -57.8665
-2.22997 | -64.8291 | -2.22997 | -58.0915 | -2.22997 | -56.2227
-2.23997 | -63.2228 | -2.23997 | -56.5477 | -2.23997 | -54.6915
-2.24997 | -61.7541 | -2.24997 | -55.1352 | -2.24997 | -53.3289
-2.25997 | -60.429 | -2.25997 | -53.8664 | -2.25997 | -52.0602
-2.26997 | -59.2915 | -2.26997 | -52.7289 | -2.26997 | -50.9414
-2.27997 | -58.2665 | -2.27997 | -51.7289 | -2.27997 | -50.0039
-2.28997 | -57.3978 | -2.28997 | -50.8914 | -2.28997 | -49.1789
-2.29997 | -56.654 | -2.29997 | -50.1289 | -2.29997 | -48.4164
-2.30997 | -56.029 | -2.30997 | -49.5226 | -2.30997 | -47.8164
-2.31997 | -55.4915 | -2.31997 | -48.9914 | -2.31997 | -47.3101
-2.32997 | -55.0852 | -2.32997 | -48.5914 | -2.32997 | -46.9226
-2.33997 | -54.7477 | -2.33997 | -48.2726 | -2.33997 | -46.6538
-2.34997 | -54.5227 | -2.34997 | -47.9976 | -2.34997 | -46.4038
-2.35997 | -54.3665 | -2.35997 | -47.8664 | -2.35997 | -46.3101
-2.36997 | -54.2665 | -2.36997 | -47.7351 | -2.36997 | -46.2476
-2.37997 | -54.2602 | -2.37997 | -47.7476 | -2.37997 | -46.2663
-2.38997 | -54.2415 | -2.38997 | -47.7789 | -2.38997 | -46.3538
-2.39997 | -54.3227 | -2.39997 | -47.8726 | -2.39997 | -46.4976
-2.40997 | -54.4227 | -2.40997 | -48.0039 | -2.40997 | -46.6976
-2.41997 | -54.579 | -2.41997 | -48.1851 | -2.41997 | -46.9226
-2.42997 | -54.779 | -2.42997 | -48.4101 | -2.42997 | -47.2226
-2.43997 | -54.9977 | -2.43997 | -48.6976 | -2.43997 | -47.5476
-2.44998 | -55.2727 | -2.44998 | -48.9726 | -2.44998 | -47.8664
-2.45998 | -55.604 | -2.45998 | -49.2101 | -2.45998 | -48.1789
-2.46998 | -55.9477 | -2.46998 | -49.5101 | -2.46998 | -48.5414
-2.47998 | -56.2477 | -2.47998 | -49.8476 | -2.47998 | -48.9664
-2.48998 | -56.5665 | -2.48998 | -50.1914 | -2.48998 | -49.3851
-2.49998 | -56.754 | -2.49998 | -50.6101 | -2.49998 | -49.8726
-2.50998 | -56.9665 | -2.50998 | -51.0289 | -2.50998 | -50.3914
-2.51998 | -57.204 | -2.51998 | -51.6102 | -2.51998 | -51.0289
-2.52998 | -57.4978 | -2.52998 | -52.2977 | -2.52998 | -51.8039
-2.53998 | -58.0228 | -2.53998 | -53.1789 | -2.53998 | -52.7227
-2.54998 | -58.6853 | -2.54998 | -54.1977 | -2.54998 | -53.8164
-2.55998 | -59.5978 | -2.55998 | -55.4165 | -2.55998 | -55.1352
-2.56998 | -60.7103 | -2.56998 | -56.8665 | -2.56998 | -56.6852
-2.57998 | -62.0541 | -2.57998 | -58.5165 | -2.57998 | -58.4165
-2.58998 | -63.5416 | -2.58998 | -60.3228 | -2.58998 | -60.3166
-2.59998 | -65.1541 | -2.59998 | -62.2853 | -2.59998 | -62.3916
-2.60998 | -66.8104 | -2.60998 | -64.2916 | -2.60998 | -64.4916
-2.61998 | -68.5354 | -2.61998 | -66.2604 | -2.61998 | -66.5916
-2.62998 | -70.2104 | -2.62998 | -68.2667 | -2.62998 | -68.6917
-2.63998 | -72.0355 | -2.63998 | -70.3292 | -2.63998 | -70.8542
-2.64998 | -73.9168 | -2.64998 | -72.3792 | -2.64998 | -72.9855
-2.65998 | -75.9043 | -2.65998 | -74.6043 | -2.65998 | -75.2418
-2.66998 | -78.0731 | -2.66998 | -76.8668 | -2.66998 | -77.5981
-2.67998 | -80.4481 | -2.67998 | -79.3543 | -2.67998 | -80.1669
-2.68998 | -83.0919 | -2.68998 | -82.1044 | -2.68998 | -82.8856
-2.69998 | -86.0919 | -2.69998 | -85.0982 | -2.69998 | -85.9169
-2.70998 | -89.4732 | -2.70998 | -88.4357 | -2.70998 | -89.2732
-2.71998 | -93.3233 | -2.71998 | -92.192 | -2.71998 | -92.992
-2.72998 | -97.5796 | -2.72998 | -96.3296 | -2.72998 | -97.1109
-2.73998 | -102.255 | -2.73998 | -100.867 | -2.73998 | -101.68
-2.74998 | -107.28 | -2.74998 | -105.761 | -2.74998 | -106.542
-2.75998 | -112.592 | -2.75998 | -110.93 | -2.75998 | -111.755
-2.76998 | -118.03 | -2.76998 | -116.199 | -2.76998 | -117.074
-2.77998 | -123.461 | -2.77998 | -121.542 | -2.77998 | -122.486
-2.78998 | -128.743 | -2.78998 | -126.674 | -2.78998 | -127.793
-2.79998 | -133.78 | -2.79998 | -131.63 | -2.79998 | -132.811
-2.80998 | -138.424 | -2.80998 | -136.086 | -2.80998 | -137.405
-2.81998 | -142.574 | -2.81998 | -140.024 | -2.81998 | -141.443
-2.82998 | -146.287 | -2.82998 | -143.393 | -2.82998 | -144.862
-2.83998 | -149.524 | -2.83998 | -146.23 | -2.83998 | -147.737
-2.84998 | -152.243 | -2.84998 | -148.48 | -2.84998 | -149.937
-2.85998 | -154.512 | -2.85998 | -150.262 | -2.85998 | -151.612
-2.86998 | -156.287 | -2.86998 | -151.543 | -2.86998 | -152.749
-2.87998 | -157.624 | -2.87998 | -152.412 | -2.87998 | -153.48
-2.88998 | -158.518 | -2.88998 | -152.962 | -2.88998 | -153.837
-2.89998 | -159.056 | -2.89998 | -153.249 | -2.89998 | -153.937
-2.90998 | -159.274 | -2.90998 | -153.318 | -2.90998 | -153.818
-2.91998 | -159.349 | -2.91998 | -153.293 | -2.91998 | -153.593
-2.92998 | -159.306 | -2.92998 | -153.187 | -2.92998 | -153.312
-2.93998 | -159.199 | -2.93998 | -153.105 | -2.93998 | -153.043
-2.94998 | -159.087 | -2.94998 | -152.98 | -2.94998 | -152.768
-2.95998 | -159.006 | -2.95998 | -152.943 | -2.95998 | -152.549
-2.96998 | -158.931 | -2.96998 | -152.93 | -2.96998 | -152.412
-2.97998 | -158.912 | -2.97998 | -153.005 | -2.97998 | -152.312
-2.98998 | -158.962 | -2.98998 | -153.143 | -2.98998 | -152.318
-2.99998 | -159.093 | -2.99998 | -153.368 | -2.99998 | -152.455
-3.00998 | -159.306 | -3.00998 | -153.705 | -3.00998 | -152.662
-3.01998 | -159.637 | -3.01998 | -154.137 | -3.01998 | -153.024
-3.02998 | -160.093 | -3.02998 | -154.712 | -3.02998 | -153.499
-3.03998 | -160.743 | -3.03998 | -155.493 | -3.03998 | -154.187
-3.04998 | -161.549 | -3.04998 | -156.424 | -3.04998 | -155.031
-3.05998 | -162.631 | -3.05998 | -157.593 | -3.05998 | -156.137
-3.06998 | -163.943 | -3.06998 | -159.006 | -3.06998 | -157.499
-3.07998 | -165.606 | -3.07998 | -160.799 | -3.07998 | -159.206
-3.08998 | -167.631 | -3.08998 | -162.924 | -3.08998 | -161.249
-3.09998 | -170.846 | -3.09998 | -165.518 | -3.09998 | -163.781
-3.10999 | -173.784 | -3.10999 | -168.699 | -3.10999 | -166.862
-3.11999 | -178.034 | -3.11999 | -173.471 | -3.11999 | -171.346
-3.12999 | -182.472 | -3.12999 | -178.221 | -3.12999 | -176.346
-3.13999 | -188.097 | -3.13999 | -184.034 | -3.13999 | -181.597
-3.14999 | -195.284 | -3.14999 | -191.034 | -3.14999 | -188.534
-3.15999 | -203.972 | -3.15999 | -199.659 | -3.15999 | -196.909
-3.16999 | -214.535 | -3.16999 | -209.972 | -3.16999 | -207.722
-3.17999 | -227.597 | -3.17999 | -222.535 | -3.17999 | -219.535
-3.18999 | -242.723 | -3.18999 | -237.66 | -3.18999 | -234.472
-3.19999 | -260.223 | -3.19999 | -254.785 | -3.19999 | -251.285
-3.18999 | -229.847 | -3.18999 | -224.535 | -3.18999 | -221.66
-3.17999 | -204.347 | -3.17999 | -199.097 | -3.17999 | -196.159
-3.16999 | -182.659 | -3.16999 | -177.722 | -3.16999 | -174.596
-3.15999 | -164.096 | -3.15999 | -158.721 | -3.15999 | -156.284
-3.14999 | -148.033 | -3.14999 | -143.283 | -3.14999 | -140.658
-3.13999 | -134.346 | -3.13999 | -129.971 | -3.13999 | -128.033
-3.12999 | -123.033 | -3.12999 | -118.471 | -3.12999 | -116.783
-3.11999 | -113.721 | -3.11999 | -109.408 | -3.11999 | -107.908
-3.10999 | -105.845 | -3.10999 | -101.095 | -3.10999 | -99.9703
-3.09998 | -98.9703 | -3.09998 | -94.7827 | -3.09998 | -93.8452
-3.08998 | -93.3452 | -3.08998 | -89.0951 | -3.08998 | -88.4701
-3.07998 | -88.7827 | -3.07998 | -84.8451 | -3.07998 | -83.9701
-3.06998 | -84.5326 | -3.06998 | -80.845 | -3.06998 | -79.7825
-3.05998 | -80.845 | -3.05998 | -77.4699 | -3.05998 | -76.5325
-3.04998 | -77.9699 | -3.04998 | -74.2199 | -3.04998 | -72.9073
-3.03998 | -75.2199 | -3.03998 | -71.5948 | -3.03998 | -70.7823
-3.02998 | -72.7199 | -3.02998 | -69.2198 | -3.02998 | -68.3448
-3.01998 | -70.7823 | -3.01998 | -67.0323 | -3.01998 | -66.4698
-3.00998 | -68.6573 | -3.00998 | -64.9073 | -3.00998 | -64.4072
-2.99998 | -66.7822 | -2.99998 | -63.0947 | -2.99998 | -62.4073
-2.98998 | -64.7198 | -2.98998 | -61.1572 | -2.98998 | -60.7822
-2.97998 | -62.9697 | -2.97998 | -59.7197 | -2.97998 | -58.8447
-2.96998 | -61.2822 | -2.96998 | -58.1572 | -2.96998 | -57.4071
-2.95998 | -59.9072 | -2.95998 | -56.5946 | -2.95998 | -56.4071
-2.94998 | -58.5947 | -2.94998 | -55.7821 | -2.94998 | -54.5946
-2.93998 | -56.9696 | -2.93998 | -54.1571 | -2.93998 | -52.9696
-2.92998 | -55.2821 | -2.92998 | -52.7196 | -2.92998 | -51.9695
-2.91998 | -53.907 | -2.91998 | -51.3445 | -2.91998 | -50.3446
-2.90998 | -52.5945 | -2.90998 | -49.9696 | -2.90998 | -48.907
-2.89998 | -51.0321 | -2.89998 | -48.157 | -2.89998 | -47.9071
-2.88998 | -48.782 | -2.88998 | -46.407 | -2.88998 | -45.9695
-2.87998 | -47.0319 | -2.87998 | -44.7819 | -2.87998 | -44.4069
-2.86998 | -44.9696 | -2.86998 | -42.6569 | -2.86998 | -41.385
-2.85998 | -42.6569 | -2.85998 | -39.76 | -2.85998 | -39.2662
-2.84998 | -40.4069 | -2.84998 | -37.4537 | -2.84998 | -36.8599
-2.83998 | -36.8599 | -2.83998 | -34.8349 | -2.83998 | -34.2349
-2.82998 | -34.0724 | -2.82998 | -32.1161 | -2.82998 | -31.5349
-2.81998 | -31.2536 | -2.81998 | -29.4223 | -2.81998 | -28.7973
-2.80998 | -28.5223 | -2.80998 | -26.766 | -2.80998 | -26.1848
-2.79998 | -26.0223 | -2.79998 | -24.3722 | -2.79998 | -23.7785
-2.78998 | -23.8097 | -2.78998 | -22.1597 | -2.78998 | -21.616
-2.77998 | -21.8097 | -2.77998 | -20.2784 | -2.77998 | -19.6972
-2.76998 | -20.0222 | -2.76998 | -18.5659 | -2.76998 | -18.0159
-2.75998 | -18.4847 | -2.75998 | -17.0221 | -2.75998 | -16.5096
-2.74998 | -17.0596 | -2.74998 | -15.6596 | -2.74998 | -15.1284
-2.73998 | -15.8409 | -2.73998 | -14.4908 | -2.73998 | -13.9846
-2.72998 | -14.7408 | -2.72998 | -13.4596 | -2.72998 | -13.0096
-2.71998 | -13.8033 | -2.71998 | -12.5908 | -2.71998 | -12.1033
-2.70998 | -12.9783 | -2.70998 | -11.8033 | -2.70998 | -11.3346
-2.69998 | -12.2283 | -2.69998 | -11.122 | -2.69998 | -10.7158
-2.68998 | -11.5908 | -2.68998 | -10.5408 | -2.68998 | -10.1033
-2.67998 | -10.9595 | -2.67998 | -9.97202 | -2.67998 | -9.56577
-2.66998 | -10.3908 | -2.66998 | -9.40952 | -2.66998 | -9.05327
-2.65998 | -9.83453 | -2.65998 | -8.94701 | -2.65998 | -8.57825
-2.64998 | -9.36577 | -2.64998 | -8.48451 | -2.64998 | -8.1345
-2.63998 | -8.89076 | -2.63998 | -8.047 | -2.63998 | -7.722
-2.62998 | -8.40325 | -2.62998 | -7.64074 | -2.62998 | -7.29699
-2.61998 | -7.9845 | -2.61998 | -7.22823 | -2.61998 | -6.94073
-2.60998 | -7.55949 | -2.60998 | -6.81573 | -2.60998 | -6.54073
-2.59998 | -7.14699 | -2.59998 | -6.46572 | -2.59998 | -6.14697
-2.58998 | -6.80323 | -2.58998 | -6.09697 | -2.58998 | -5.82197
-2.57998 | -6.41572 | -2.57998 | -5.75322 | -2.57998 | -5.46571
-2.56998 | -6.07197 | -2.56998 | -5.40946 | -2.56998 | -5.15946
-2.55998 | -5.76571 | -2.55998 | -5.15946 | -2.55998 | -4.9157
-2.54998 | -5.53446 | -2.54998 | -4.90946 | -2.54998 | -4.62196
-2.53998 | -5.28445 | -2.53998 | -4.66571 | -2.53998 | -4.44069
-2.52998 | -5.07821 | -2.52998 | -4.49696 | -2.52998 | -4.24695
-2.51998 | -4.90946 | -2.51998 | -4.33445 | -2.51998 | -4.09694
-2.50998 | -4.74069 | -2.50998 | -4.17194 | -2.50998 | -3.92194
-2.49998 | -4.6032 | -2.49998 | -4.02193 | -2.49998 | -3.72662
-2.48998 | -4.4657 | -2.48998 | -3.84475 | -2.48998 | -3.63099
-2.47998 | -4.3407 | -2.47998 | -3.7385 | -2.47998 | -3.50974
-2.46998 | -4.16038 | -2.46998 | -3.62099 | -2.46998 | -3.38099
-2.45998 | -4.0685 | -2.45998 | -3.48412 | -2.45998 | -3.26036
-2.44998 | -3.94537 | -2.44998 | -3.36036 | -2.44998 | -3.12911
-2.43997 | -3.83475 | -2.43997 | -3.24411 | -2.43997 | -3.00536
-2.42997 | -3.68912 | -2.42997 | -3.12036 | -2.42997 | -2.87661
-2.41997 | -3.57974 | -2.41997 | -3.00786 | -2.41997 | -2.77411
-2.40997 | -3.46599 | -2.40997 | -2.90161 | -2.40997 | -2.65723
-2.39997 | -3.36036 | -2.39997 | -2.79723 | -2.39997 | -2.5566
-2.38997 | -3.26286 | -2.38997 | -2.69598 | -2.38997 | -2.44473
-2.37997 | -3.16536 | -2.37997 | -2.59535 | -2.37997 | -2.3691
-2.36997 | -3.08098 | -2.36997 | -2.5216 | -2.36997 | -2.27785
-2.35997 | -2.99473 | -2.35997 | -2.4391 | -2.35997 | -2.20722
-2.34997 | -2.92036 | -2.34997 | -2.35347 | -2.34997 | -2.11972
-2.33997 | -2.84848 | -2.33997 | -2.2866 | -2.33997 | -2.04722
-2.32997 | -2.75036 | -2.32997 | -2.19597 | -2.32997 | -1.95347
-2.31997 | -2.67598 | -2.31997 | -2.10847 | -2.31997 | -1.86284
-2.30997 | -2.5966 | -2.30997 | -2.02034 | -2.30997 | -1.77722
-2.29997 | -2.4991 | -2.29997 | -1.93784 | -2.29997 | -1.67846
-2.28997 | -2.4041 | -2.28997 | -1.82972 | -2.28997 | -1.58534
-2.27997 | -2.31285 | -2.27997 | -1.71534 | -2.27997 | -1.46971
-2.26997 | -2.2066 | -2.26997 | -1.61346 | -2.26997 | -1.35408
-2.25997 | -2.08222 | -2.25997 | -1.48659 | -2.25997 | -1.22158
-2.24997 | -1.94347 | -2.24997 | -1.33721 | -2.24997 | -1.09095
-2.23997 | -1.81659 | -2.23997 | -1.18096 | -2.23997 | -0.926577
-2.22997 | -1.66971 | -2.22997 | -1.04095 | -2.22997 | -0.770324
-2.21997 | -1.51909 | -2.21997 | -0.867201 | -2.21997 | -0.588447
-2.20997 | -1.34096 | -2.20997 | -0.681573 | -2.20997 | -0.401568
-2.19997 | -1.14596 | -2.19997 | -0.484695 | -2.19997 | -0.20344
-2.18997 | -0.909702 | -2.18997 | -0.240941 | -2.18997 | 0.0353122
-2.17997 | -0.640948 | -2.17997 | 0.0371885 | -2.17997 | 0.295942
-2.16997 | -0.294068 | -2.16997 | 0.377817 | -2.16997 | 0.631571
-2.15997 | 0.140314 | -2.15997 | 0.802824 | -2.15997 | 1.03345
-2.14997 | 0.664072 | -2.14997 | 1.30658 | -2.14997 | 1.54909
-2.13997 | 1.22533 | -2.13997 | 1.87097 | -2.13997 | 2.08347
-2.12997 | 1.83347 | -2.12997 | 2.48348 | -2.12997 | 2.69223
-2.11997 | 2.43285 | -2.11997 | 3.08286 | -2.11997 | 3.28411
-2.10997 | 2.99973 | -2.10997 | 3.65287 | -2.10997 | 3.85037
-2.09997 | 3.48536 | -2.09997 | 4.13913 | -2.09997 | 4.321
-2.08997 | 3.8835 | -2.08997 | 4.52976 | -2.08997 | 4.71351
-2.07997 | 4.1885 | -2.07997 | 4.86039 | -2.07997 | 5.03039
-2.06997 | 4.43538 | -2.06997 | 5.08476 | -2.06997 | 5.26852
-2.05997 | 4.58413 | -2.05997 | 5.24164 | -2.05997 | 5.41602
-2.04997 | 4.68976 | -2.04997 | 5.35539 | -2.04997 | 5.53165
-2.03997 | 4.77788 | -2.03997 | 5.4379 | -2.03997 | 5.61227
-2.02997 | 4.85476 | -2.02997 | 5.5179 | -2.02997 | 5.69602
-2.01997 | 4.91164 | -2.01997 | 5.57415 | -2.01997 | 5.76665
-2.00997 | 5.00226 | -2.00997 | 5.65102 | -2.00997 | 5.84978
-1.99997 | 5.09664 | -1.99997 | 5.7454 | -1.99997 | 5.94415
-1.98997 | 5.18664 | -1.98997 | 5.85665 | -1.98997 | 6.06978
-1.97997 | 5.30164 | -1.97997 | 5.9704 | -1.97997 | 6.18541
-1.96997 | 5.43727 | -1.96997 | 6.09728 | -1.96997 | 6.31603
-1.95997 | 5.56977 | -1.95997 | 6.23291 | -1.95997 | 6.45541
-1.94997 | 5.69227 | -1.94997 | 6.36353 | -1.94997 | 6.60666
-1.93997 | 5.83665 | -1.93997 | 6.50041 | -1.93997 | 6.73417
-1.92997 | 5.97978 | -1.92997 | 6.66667 | -1.92997 | 6.89229
-1.91997 | 6.13916 | -1.91997 | 6.83229 | -1.91997 | 7.06292
-1.90997 | 6.32103 | -1.90997 | 7.01479 | -1.90997 | 7.2523
-1.89997 | 6.51166 | -1.89997 | 7.2223 | -1.89997 | 7.4673
-1.88997 | 6.72916 | -1.88997 | 7.45668 | -1.88997 | 7.69293
-1.87997 | 6.97855 | -1.87997 | 7.71418 | -1.87997 | 7.96293
-1.86997 | 7.26792 | -1.86997 | 8.00044 | -1.86997 | 8.25294
-1.85997 | 7.59105 | -1.85997 | 8.35982 | -1.85997 | 8.60607
-1.84997 | 7.99231 | -1.84997 | 8.7617 | -1.84997 | 9.00295
-1.83997 | 8.45357 | -1.83997 | 9.2367 | -1.83997 | 9.47858
-1.82997 | 8.96982 | -1.82997 | 9.75234 | -1.82997 | 9.98921
-1.81997 | 9.52046 | -1.81997 | 10.3005 | -1.81997 | 10.5367
-1.80997 | 10.0792 | -1.80997 | 10.8517 | -1.80997 | 11.0817
-1.79997 | 10.5661 | -1.79997 | 11.3392 | -1.79997 | 11.5824
-1.78996 | 11.0136 | -1.78996 | 11.8055 | -1.78996 | 11.9986
-1.77996 | 11.3549 | -1.77996 | 12.1361 | -1.77996 | 12.3274
-1.76996 | 11.5974 | -1.76996 | 12.3749 | -1.76996 | 12.5768
-1.75996 | 11.7717 | -1.75996 | 12.5293 | -1.75996 | 12.7268
-1.74996 | 11.868 | -1.74996 | 12.6255 | -1.74996 | 12.8211
-1.73996 | 11.9224 | -1.73996 | 12.6661 | -1.73996 | 12.8743
-1.72996 | 11.9492 | -1.72996 | 12.6943 | -1.72996 | 12.9068
-1.71996 | 11.9686 | -1.71996 | 12.7124 | -1.71996 | 12.9186
-1.70996 | 11.9949 | -1.70996 | 12.7249 | -1.70996 | 12.9505
-1.69996 | 12.0042 | -1.69996 | 12.7549 | -1.69996 | 12.9749
-1.68996 | 12.0286 | -1.68996 | 12.7786 | -1.68996 | 13.0086
-1.67996 | 12.0624 | -1.67996 | 12.8136 | -1.67996 | 13.0355
-1.66996 | 12.1161 | -1.66996 | 12.8636 | -1.66996 | 13.0968
-1.65996 | 12.1867 | -1.65996 | 12.948 | -1.65996 | 13.1749
-1.64996 | 12.2861 | -1.64996 | 13.0668 | -1.64996 | 13.2724
-1.63996 | 12.4349 | -1.63996 | 13.2274 | -1.63996 | 13.4443
-1.62996 | 12.6268 | -1.62996 | 13.4199 | -1.62996 | 13.6399
-1.61996 | 12.8255 | -1.61996 | 13.6355 | -1.61996 | 13.8749
-1.60996 | 13.0543 | -1.60996 | 13.8893 | -1.60996 | 14.1299
-1.59996 | 13.2974 | -1.59996 | 14.1318 | -1.59996 | 14.3812
-1.58996 | 13.5318 | -1.58996 | 14.3755 | -1.58996 | 14.6368
-1.57996 | 13.7449 | -1.57996 | 14.6012 | -1.57996 | 14.8555
-1.56996 | 13.9474 | -1.56996 | 14.8255 | -1.56996 | 15.0662
-1.55996 | 14.1412 | -1.55996 | 15.0112 | -1.55996 | 15.2605
-1.54996 | 14.333 | -1.54996 | 15.1899 | -1.54996 | 15.4355
-1.53996 | 14.4849 | -1.53996 | 15.3424 | -1.53996 | 15.5818
-1.52996 | 14.633 | -1.52996 | 15.4924 | -1.52996 | 15.7218
-1.51996 | 14.7812 | -1.51996 | 15.6318 | -1.51996 | 15.8456
-1.50996 | 14.9293 | -1.50996 | 15.7499 | -1.50996 | 16.0034
-1.49996 | 15.0624 | -1.49996 | 15.8849 | -1.49996 | 16.1221
-1.48996 | 15.2412 | -1.48996 | 16.0971 | -1.48996 | 16.2284
-1.47996 | 15.3787 | -1.47996 | 16.1784 | -1.47996 | 16.3534
-1.46996 | 15.5649 | -1.46996 | 16.3721 | -1.46996 | 16.4846
-1.45996 | 15.7624 | -1.45996 | 16.5034 | -1.45996 | 16.6909
-1.44996 | 16.0284 | -1.44996 | 16.7159 | -1.44996 | 16.8284
-1.43996 | 16.2221 | -1.43996 | 16.9534 | -1.43996 | 17.0909
-1.42996 | 16.5034 | -1.42996 | 17.2034 | -1.42996 | 17.3159
-1.41996 | 16.7534 | -1.41996 | 17.4346 | -1.41996 | 17.5409
-1.40996 | 17.1284 | -1.40996 | 17.7722 | -1.40996 | 17.8472
-1.39996 | 17.4596 | -1.39996 | 18.1221 | -1.39996 | 18.1346
-1.38996 | 17.8659 | -1.38996 | 18.4659 | -1.38996 | 18.4972
-1.37996 | 18.2971 | -1.37996 | 18.8097 | -1.37996 | 18.8347
-1.36996 | 18.7721 | -1.36996 | 19.2534 | -1.36996 | 19.2284
-1.35996 | 19.2472 | -1.35996 | 19.6909 | -1.35996 | 19.6722
-1.34996 | 19.7472 | -1.34996 | 20.1409 | -1.34996 | 20.0972
-1.33996 | 20.2347 | -1.33996 | 20.5909 | -1.33996 | 20.5784
-1.32996 | 20.8035 | -1.32996 | 21.1472 | -1.32996 | 21.0909
-1.31996 | 21.3409 | -1.31996 | 21.6972 | -1.31996 | 21.6347
-1.30996 | 21.9097 | -1.30996 | 22.3035 | -1.30996 | 22.266
-1.29996 | 22.5285 | -1.29996 | 22.8972 | -1.29996 | 22.916
-1.28996 | 23.191 | -1.28996 | 23.566 | -1.28996 | 23.616
-1.27996 | 23.841 | -1.27996 | 24.3098 | -1.27996 | 24.3535
-1.26996 | 24.5785 | -1.26996 | 25.1348 | -1.26996 | 25.2035
-1.25996 | 25.4285 | -1.25996 | 25.941 | -1.25996 | 26.0535
-1.24996 | 26.3098 | -1.24996 | 26.8723 | -1.24996 | 27.0098
-1.23996 | 27.2035 | -1.23996 | 27.791 | -1.23996 | 27.9598
-1.22996 | 28.1598 | -1.22996 | 28.7661 | -1.22996 | 28.9411
-1.21996 | 29.0598 | -1.21996 | 29.6786 | -1.21996 | 29.9348
-1.20996 | 29.9973 | -1.20996 | 30.6098 | -1.20996 | 30.8348
-1.19996 | 30.8723 | -1.19996 | 31.4348 | -1.19996 | 31.6911
-1.18996 | 31.6098 | -1.18996 | 32.1286 | -1.18996 | 32.4161
-1.17996 | 32.2786 | -1.17996 | 32.7224 | -1.17996 | 32.9661
-1.16996 | 32.7911 | -1.16996 | 33.1724 | -1.16996 | 33.3974
-1.15996 | 33.2536 | -1.15996 | 33.5036 | -1.15996 | 33.6911
-1.14996 | 33.6099 | -1.14996 | 33.7662 | -1.14996 | 33.9349
-1.13996 | 33.8661 | -1.13996 | 33.9099 | -1.13996 | 34.1037
-1.12995 | 34.0974 | -1.12995 | 34.0786 | -1.12995 | 34.2161
-1.11995 | 34.3536 | -1.11995 | 34.2412 | -1.11995 | 34.3162
-1.10995 | 34.6099 | -1.10995 | 34.4037 | -1.10995 | 34.4037
-1.09995 | 34.8412 | -1.09995 | 34.5161 | -1.09995 | 34.4974
-1.08995 | 35.0412 | -1.08995 | 34.5724 | -1.08995 | 34.5412
-1.07995 | 35.1662 | -1.07995 | 34.6662 | -1.07995 | 34.5224
-1.06995 | 35.2412 | -1.06995 | 34.7224 | -1.06995 | 34.5349
-1.05995 | 35.2349 | -1.05995 | 34.6411 | -1.05995 | 34.4224
-1.04995 | 35.1037 | -1.04995 | 34.5536 | -1.04995 | 34.2724
-1.03995 | 34.9224 | -1.03995 | 34.3786 | -1.03995 | 34.1099
-1.02995 | 34.7037 | -1.02995 | 34.1349 | -1.02995 | 33.8786
-1.01995 | 34.3599 | -1.01995 | 33.8161 | -1.01995 | 33.6036
-1.00995 | 33.9724 | -1.00995 | 33.5349 | -1.00995 | 33.2536
-0.999953 | 33.5599 | -0.999953 | 33.1474 | -0.999953 | 32.9411
-0.989953 | 33.0786 | -0.989953 | 32.7411 | -0.989953 | 32.5599
-0.979953 | 32.6099 | -0.979953 | 32.2786 | -0.979953 | 32.1599
-0.969952 | 32.1036 | -0.969952 | 31.8786 | -0.969952 | 31.7474
-0.959952 | 31.6286 | -0.959952 | 31.4286 | -0.959952 | 31.3786
-0.949952 | 31.1723 | -0.949952 | 30.9786 | -0.949952 | 30.9723
-0.939952 | 30.7036 | -0.939952 | 30.5536 | -0.939952 | 30.5598
-0.929952 | 30.2348 | -0.929952 | 30.1161 | -0.929952 | 30.1286
-0.919952 | 29.7723 | -0.919952 | 29.6973 | -0.919952 | 29.7036
-0.909951 | 29.3911 | -0.909951 | 29.3098 | -0.909951 | 29.3536
-0.899951 | 29.0661 | -0.899951 | 28.9161 | -0.899951 | 28.9723
-0.889951 | 28.7036 | -0.889951 | 28.6161 | -0.889951 | 28.6098
-0.879951 | 28.4223 | -0.879951 | 28.2973 | -0.879951 | 28.2973
-0.869951 | 28.141 | -0.869951 | 27.9973 | -0.869951 | 28.0786
-0.859951 | 27.8785 | -0.859951 | 27.7723 | -0.859951 | 27.7598
-0.849951 | 27.666 | -0.849951 | 27.5473 | -0.849951 | 27.5848
-0.83995 | 27.4535 | -0.83995 | 27.3348 | -0.83995 | 27.3598
-0.82995 | 27.2598 | -0.82995 | 27.1785 | -0.82995 | 27.166
-0.81995 | 27.066 | -0.81995 | 26.966 | -0.81995 | 26.9535
-0.80995 | 26.8848 | -0.80995 | 26.791 | -0.80995 | 26.7973
-0.79995 | 26.6848 | -0.79995 | 26.6598 | -0.79995 | 26.6473
-0.78995 | 26.5598 | -0.78995 | 26.5035 | -0.78995 | 26.5098
-0.779949 | 26.3973 | -0.779949 | 26.341 | -0.779949 | 26.3348
-0.769949 | 26.2348 | -0.769949 | 26.2348 | -0.769949 | 26.2223
-0.759949 | 26.1035 | -0.759949 | 26.0973 | -0.759949 | 26.091
-0.749949 | 26.0285 | -0.749949 | 26.0098 | -0.749949 | 25.966
-0.739949 | 25.9098 | -0.739949 | 25.891 | -0.739949 | 25.8848
-0.729949 | 25.8848 | -0.729949 | 25.8098 | -0.729949 | 25.7535
-0.719949 | 25.7973 | -0.719949 | 25.7723 | -0.719949 | 25.7223
-0.709948 | 25.7785 | -0.709948 | 25.7535 | -0.709948 | 25.6723
-0.699948 | 25.7098 | -0.699948 | 25.6723 | -0.699948 | 25.6223
-0.689948 | 25.7098 | -0.689948 | 25.7035 | -0.689948 | 25.6348
-0.679948 | 25.7223 | -0.679948 | 25.6848 | -0.679948 | 25.6035
-0.669948 | 25.7285 | -0.669948 | 25.716 | -0.669948 | 25.616
-0.659948 | 25.7723 | -0.659948 | 25.7348 | -0.659948 | 25.666
-0.649947 | 25.7848 | -0.649947 | 25.7785 | -0.649947 | 25.6848
-0.639947 | 25.841 | -0.639947 | 25.8285 | -0.639947 | 25.7223
-0.629947 | 25.916 | -0.629947 | 25.9098 | -0.629947 | 25.791
-0.619947 | 25.9973 | -0.619947 | 25.9723 | -0.619947 | 25.8723
-0.609947 | 26.0848 | -0.609947 | 26.0598 | -0.609947 | 25.966
-0.599947 | 26.1598 | -0.599947 | 26.1223 | -0.599947 | 26.066
-0.589947 | 26.2785 | -0.589947 | 26.2535 | -0.589947 | 26.1473
-0.579947 | 26.3223 | -0.579947 | 26.3598 | -0.579947 | 26.2598
-0.569946 | 26.4723 | -0.569946 | 26.466 | -0.569946 | 26.3285
-0.559946 | 26.566 | -0.559946 | 26.566 | -0.559946 | 26.4723
-0.549946 | 26.7223 | -0.549946 | 26.741 | -0.549946 | 26.591
-0.539946 | 26.8598 | -0.539946 | 26.8535 | -0.539946 | 26.7285
-0.529946 | 26.966 | -0.529946 | 26.991 | -0.529946 | 26.8598
-0.519945 | 27.1348 | -0.519945 | 27.1348 | -0.519945 | 27.0348
-0.509945 | 27.3285 | -0.509945 | 27.3223 | -0.509945 | 27.1848
-0.499945 | 27.4473 | -0.499945 | 27.4535 | -0.499945 | 27.3036
-0.489945 | 27.6348 | -0.489945 | 27.5973 | -0.489945 | 27.5035
-0.479945 | 27.8035 | -0.479945 | 27.791 | -0.479945 | 27.6598
-0.469945 | 27.9911 | -0.469945 | 27.9411 | -0.469945 | 27.8223
-0.459944 | 28.1785 | -0.459944 | 28.1161 | -0.459944 | 27.9473
-0.449944 | 28.3598 | -0.449944 | 28.3098 | -0.449944 | 28.1348
-0.439944 | 28.5348 | -0.439944 | 28.4348 | -0.439944 | 28.3411
-0.429944 | 28.7348 | -0.429944 | 28.6598 | -0.429944 | 28.5161
-0.419944 | 28.9411 | -0.419944 | 28.8098 | -0.419944 | 28.6848
-0.409944 | 29.1473 | -0.409944 | 28.9848 | -0.409944 | 28.8598
-0.399944 | 29.3098 | -0.399944 | 29.1536 | -0.399944 | 28.9973
-0.389944 | 29.5098 | -0.389944 | 29.3098 | -0.389944 | 29.1848
-0.379943 | 29.7161 | -0.379943 | 29.4786 | -0.379943 | 29.3286
-0.369943 | 29.8848 | -0.369943 | 29.6473 | -0.369943 | 29.4786
-0.359943 | 30.1161 | -0.359943 | 29.8098 | -0.359943 | 29.6661
-0.349943 | 30.2911 | -0.349943 | 29.9848 | -0.349943 | 29.8036
-0.339943 | 30.5161 | -0.339943 | 30.1348 | -0.339943 | 29.9786
-0.329942 | 30.6973 | -0.329942 | 30.3161 | -0.329942 | 30.1411
-0.319942 | 30.9286 | -0.319942 | 30.4848 | -0.319942 | 30.3223
-0.309942 | 31.1474 | -0.309942 | 30.6536 | -0.309942 | 30.5036
-0.299942 | 31.3161 | -0.299942 | 30.8036 | -0.299942 | 30.6598
-0.289942 | 31.5474 | -0.289942 | 31.0098 | -0.289942 | 30.8473
-0.279942 | 31.7161 | -0.279942 | 31.1786 | -0.279942 | 31.0098
-0.269942 | 31.9724 | -0.269942 | 31.3411 | -0.269942 | 31.1661
-0.259942 | 32.1224 | -0.259942 | 31.4974 | -0.259942 | 31.3661
-0.249941 | 32.3411 | -0.249941 | 31.6849 | -0.249941 | 31.5223
-0.239941 | 32.5286 | -0.239941 | 31.8536 | -0.239941 | 31.7286
-0.229941 | 32.7724 | -0.229941 | 32.0536 | -0.229941 | 31.9224
-0.219941 | 32.9286 | -0.219941 | 32.2661 | -0.219941 | 32.0724
-0.209941 | 33.1724 | -0.209941 | 32.4724 | -0.209941 | 32.2911
-0.199941 | 33.3536 | -0.199941 | 32.6661 | -0.199941 | 32.5286
-0.18994 | 33.5661 | -0.18994 | 32.8724 | -0.18994 | 32.7349
-0.17994 | 33.7662 | -0.17994 | 33.1161 | -0.17994 | 32.9474
-0.16994 | 33.9349 | -0.16994 | 33.3349 | -0.16994 | 33.1974
-0.15994 | 34.1849 | -0.15994 | 33.5411 | -0.15994 | 33.4599
-0.14994 | 34.3474 | -0.14994 | 33.8349 | -0.14994 | 33.6724
-0.13994 | 34.5849 | -0.13994 | 34.1037 | -0.13994 | 33.9787
-0.12994 | 34.7912 | -0.12994 | 34.3474 | -0.12994 | 34.2787
-0.119939 | 34.9724 | -0.119939 | 34.6724 | -0.119939 | 34.5536
-0.109939 | 35.2162 | -0.109939 | 34.9912 | -0.109939 | 34.8662
-0.0999391 | 35.4099 | -0.0999391 | 35.2537 | -0.0999391 | 35.1724
-0.0899391 | 35.6099 | -0.0899391 | 35.5537 | -0.0899391 | 35.4724
-0.0799389 | 35.8474 | -0.0799389 | 35.8912 | -0.0799389 | 35.7787
-0.0699387 | 36.1099 | -0.0699387 | 36.2037 | -0.0699387 | 36.1537
-0.0599384 | 36.3412 | -0.0599384 | 36.5474 | -0.0599384 | 36.4537
-0.0499382 | 36.5724 | -0.0499382 | 36.8787 | -0.0499382 | 36.7912
-0.039938 | 36.8474 | -0.039938 | 37.2912 | -0.039938 | 37.1724
-0.0299382 | 37.185 | -0.0299382 | 37.6662 | -0.0299382 | 37.5849
-0.019938 | 37.4974 | -0.019938 | 38.0412 | -0.019938 | 37.9787
-0.00993776 | 37.8787 | -0.00993776 | 38.5725 | -0.00993776 | 38.4975