## Sheet1
CV i vs E Scan 1 |  | CV i vs E Scan 2 |  | CV i vs E Scan 3
V | µA | V | µA | V | µA
6.24657e-05 | -5.03135 | 6.24657e-05 | 33.7536 | 6.24657e-05 | 32.6911
-0.00993776 | -4.34375 | -0.00993776 | 24.4535 | -0.00993776 | 23.3347
-0.019938 | -4.15635 | -0.019938 | 18.9097 | -0.019938 | 17.8534
-0.0299382 | -3.84378 | -0.0299382 | 15.0908 | -0.0299382 | 14.0471
-0.039938 | -3.96872 | -0.039938 | 12.2346 | -0.039938 | 11.2408
-0.0499382 | -3.67818 | -0.0499382 | 10.047 | -0.0499382 | 9.12826
-0.0599384 | -3.82819 | -0.0599384 | 8.31575 | -0.0599384 | 7.44073
-0.0699387 | -4.01568 | -0.0699387 | 6.91574 | -0.0699387 | 6.10948
-0.0799389 | -4.23443 | -0.0799389 | 5.74071 | -0.0799389 | 5.00319
-0.0899391 | -4.44069 | -0.0899391 | 4.78444 | -0.0899391 | 4.07193
-0.0999391 | -4.72039 | -0.0999391 | 3.96569 | -0.0999391 | 3.25942
-0.109939 | -4.94539 | -0.109939 | 3.25942 | -0.109939 | 2.58441
-0.119939 | -5.20414 | -0.119939 | 2.67191 | -0.119939 | 2.02191
-0.12994 | -5.4629 | -0.12994 | 2.12815 | -0.12994 | 1.49689
-0.13994 | -5.74853 | -0.13994 | 1.57721 | -0.13994 | 0.960951
-0.14994 | -6.01416 | -0.14994 | 1.18408 | -0.14994 | 0.609071
-0.15994 | -6.29416 | -0.15994 | 0.792201 | -0.15994 | 0.251567
-0.16994 | -6.56416 | -0.16994 | 0.452819 | -0.16994 | -0.079689
-0.17994 | -6.84354 | -0.17994 | 0.127814 | -0.17994 | -0.378444
-0.18994 | -7.10292 | -0.18994 | -0.159066 | -0.18994 | -0.636573
-0.199941 | -7.35605 | -0.199941 | -0.426569 | -0.199941 | -0.874701
-0.209941 | -7.61293 | -0.209941 | -0.679698 | -0.209941 | -1.08845
-0.219941 | -7.85606 | -0.219941 | -0.914701 | -0.219941 | -1.34033
-0.229941 | -8.07544 | -0.229941 | -1.12471 | -0.229941 | -1.54784
-0.239941 | -8.30231 | -0.239941 | -1.31846 | -0.239941 | -1.75034
-0.249941 | -8.51294 | -0.249941 | -1.52221 | -0.249941 | -1.93909
-0.259942 | -8.73295 | -0.259942 | -1.69909 | -0.259942 | -2.11035
-0.269942 | -8.92232 | -0.269942 | -1.85222 | -0.269942 | -2.2891
-0.279942 | -9.11108 | -0.279942 | -2.02722 | -0.279942 | -2.43973
-0.289942 | -9.28733 | -0.289942 | -2.16472 | -0.289942 | -2.61035
-0.299942 | -9.46296 | -0.299942 | -2.31597 | -0.299942 | -2.75098
-0.309942 | -9.62171 | -0.309942 | -2.4591 | -0.309942 | -2.88036
-0.319942 | -9.78671 | -0.319942 | -2.59223 | -0.319942 | -3.02661
-0.329942 | -9.94547 | -0.329942 | -2.71348 | -0.329942 | -3.15474
-0.339943 | -10.0848 | -0.339943 | -2.82723 | -0.339943 | -3.28536
-0.349943 | -10.2392 | -0.349943 | -2.95973 | -0.349943 | -3.39162
-0.359943 | -10.3723 | -0.359943 | -3.05598 | -0.359943 | -3.50224
-0.369943 | -10.528 | -0.369943 | -3.15724 | -0.369943 | -3.61099
-0.379943 | -10.6524 | -0.379943 | -3.26661 | -0.379943 | -3.70912
-0.389944 | -10.778 | -0.389944 | -3.37036 | -0.389944 | -3.8285
-0.399944 | -10.9086 | -0.399944 | -3.46287 | -0.399944 | -3.91662
-0.409944 | -11.0236 | -0.409944 | -3.55849 | -0.409944 | -4.011
-0.419944 | -11.1424 | -0.419944 | -3.66037 | -0.419944 | -4.11225
-0.429944 | -11.2611 | -0.429944 | -3.74412 | -0.429944 | -4.1935
-0.439944 | -11.3567 | -0.439944 | -3.84287 | -0.439944 | -4.28288
-0.449944 | -11.4736 | -0.449944 | -3.9185 | -0.449944 | -4.37663
-0.459944 | -11.578 | -0.459944 | -4.0085 | -0.459944 | -4.45351
-0.469945 | -11.6686 | -0.469945 | -4.0835 | -0.469945 | -4.53726
-0.479945 | -11.7611 | -0.479945 | -4.1685 | -0.479945 | -4.61726
-0.489945 | -11.863 | -0.489945 | -4.24288 | -0.489945 | -4.70601
-0.499945 | -11.9592 | -0.499945 | -4.31538 | -0.499945 | -4.78664
-0.509945 | -12.0442 | -0.509945 | -4.39663 | -0.509945 | -4.86414
-0.519945 | -12.1292 | -0.519945 | -4.46788 | -0.519945 | -4.93351
-0.529946 | -12.2186 | -0.529946 | -4.54038 | -0.529946 | -5.00664
-0.539946 | -12.3005 | -0.539946 | -4.61351 | -0.539946 | -5.07539
-0.549946 | -12.3849 | -0.549946 | -4.69101 | -0.549946 | -5.13852
-0.559946 | -12.4624 | -0.559946 | -4.76101 | -0.559946 | -5.20852
-0.569946 | -12.5386 | -0.569946 | -4.82789 | -0.569946 | -5.27727
-0.579947 | -12.6093 | -0.579947 | -4.89039 | -0.579947 | -5.34664
-0.589947 | -12.6805 | -0.589947 | -4.96289 | -0.589947 | -5.40915
-0.599947 | -12.7505 | -0.599947 | -5.03164 | -0.599947 | -5.47852
-0.609947 | -12.8124 | -0.609947 | -5.09477 | -0.609947 | -5.5404
-0.619947 | -12.8774 | -0.619947 | -5.16414 | -0.619947 | -5.6029
-0.629947 | -12.9355 | -0.629947 | -5.22102 | -0.629947 | -5.64915
-0.639947 | -12.9949 | -0.639947 | -5.29289 | -0.639947 | -5.70352
-0.649947 | -13.0599 | -0.649947 | -5.35352 | -0.649947 | -5.75228
-0.659948 | -13.1186 | -0.659948 | -5.41477 | -0.659948 | -5.8079
-0.669948 | -13.1724 | -0.669948 | -5.46915 | -0.669948 | -5.84665
-0.679948 | -13.2311 | -0.679948 | -5.5229 | -0.679948 | -5.8979
-0.689948 | -13.2861 | -0.689948 | -5.5929 | -0.689948 | -5.95728
-0.699948 | -13.3424 | -0.699948 | -5.63665 | -0.699948 | -5.99665
-0.709948 | -13.4061 | -0.709948 | -5.67727 | -0.709948 | -6.04603
-0.719949 | -13.4643 | -0.719949 | -5.74978 | -0.719949 | -6.08603
-0.729949 | -13.5218 | -0.729949 | -5.79665 | -0.729949 | -6.14041
-0.739949 | -13.5861 | -0.739949 | -5.84978 | -0.739949 | -6.16603
-0.749949 | -13.6499 | -0.749949 | -5.89603 | -0.749949 | -6.21478
-0.759949 | -13.7124 | -0.759949 | -5.93728 | -0.759949 | -6.25103
-0.769949 | -13.7786 | -0.769949 | -5.99415 | -0.769949 | -6.28291
-0.779949 | -13.8493 | -0.779949 | -6.03915 | -0.779949 | -6.30666
-0.78995 | -13.9236 | -0.78995 | -6.07791 | -0.78995 | -6.33916
-0.79995 | -14.003 | -0.79995 | -6.12791 | -0.79995 | -6.37854
-0.80995 | -14.0787 | -0.80995 | -6.17478 | -0.80995 | -6.41041
-0.81995 | -14.1662 | -0.81995 | -6.22603 | -0.81995 | -6.45541
-0.82995 | -14.2512 | -0.82995 | -6.26728 | -0.82995 | -6.48416
-0.83995 | -14.3405 | -0.83995 | -6.31978 | -0.83995 | -6.52479
-0.849951 | -14.4424 | -0.849951 | -6.36541 | -0.849951 | -6.56416
-0.859951 | -14.5399 | -0.859951 | -6.41791 | -0.859951 | -6.60541
-0.869951 | -14.6512 | -0.869951 | -6.46541 | -0.869951 | -6.63104
-0.879951 | -14.7562 | -0.879951 | -6.51979 | -0.879951 | -6.67729
-0.889951 | -14.8724 | -0.889951 | -6.57104 | -0.889951 | -6.71229
-0.899951 | -14.9762 | -0.899951 | -6.63541 | -0.899951 | -6.74229
-0.909951 | -15.0887 | -0.909951 | -6.67729 | -0.909951 | -6.79604
-0.919952 | -15.2093 | -0.919952 | -6.74167 | -0.919952 | -6.83604
-0.929952 | -15.3249 | -0.929952 | -6.77542 | -0.929952 | -6.86229
-0.939952 | -15.4337 | -0.939952 | -6.82792 | -0.939952 | -6.89479
-0.949952 | -15.5556 | -0.949952 | -6.86729 | -0.949952 | -6.93417
-0.959952 | -15.6674 | -0.959952 | -6.91917 | -0.959952 | -6.97542
-0.969952 | -15.7774 | -0.969952 | -6.96917 | -0.969952 | -7.02917
-0.979953 | -15.9093 | -0.979953 | -7.00667 | -0.979953 | -7.05355
-0.989953 | -16.0237 | -0.989953 | -7.05542 | -0.989953 | -7.08167
-0.999953 | -16.1487 | -0.999953 | -7.10542 | -0.999953 | -7.14355
-1.00995 | -16.2674 | -1.00995 | -7.16355 | -1.00995 | -7.18542
-1.01995 | -16.4081 | -1.01995 | -7.2098 | -1.01995 | -7.22667
-1.02995 | -16.5518 | -1.02995 | -7.26105 | -1.02995 | -7.2523
-1.03995 | -16.6749 | -1.03995 | -7.31417 | -1.03995 | -7.31605
-1.04995 | -16.8231 | -1.04995 | -7.3598 | -1.04995 | -7.3623
-1.05995 | -16.9971 | -1.05995 | -7.41043 | -1.05995 | -7.39043
-1.06995 | -17.1034 | -1.06995 | -7.47043 | -1.06995 | -7.45605
-1.07995 | -17.2659 | -1.07995 | -7.52918 | -1.07995 | -7.50793
-1.08995 | -17.4659 | -1.08995 | -7.57605 | -1.08995 | -7.54855
-1.09995 | -17.6346 | -1.09995 | -7.6348 | -1.09995 | -7.6023
-1.10995 | -17.7971 | -1.10995 | -7.68918 | -1.10995 | -7.65293
-1.11995 | -17.9534 | -1.11995 | -7.75418 | -1.11995 | -7.71106
-1.12995 | -18.1284 | -1.12995 | -7.82231 | -1.12995 | -7.77418
-1.13996 | -18.3347 | -1.13996 | -7.87856 | -1.13996 | -7.83543
-1.14996 | -18.5222 | -1.14996 | -7.95356 | -1.14996 | -7.90481
-1.15996 | -18.7409 | -1.15996 | -8.03794 | -1.15996 | -8.00106
-1.16996 | -18.9347 | -1.16996 | -8.11044 | -1.16996 | -8.05794
-1.17996 | -19.1409 | -1.17996 | -8.17856 | -1.17996 | -8.14669
-1.18996 | -19.3847 | -1.18996 | -8.28544 | -1.18996 | -8.22231
-1.19996 | -19.5909 | -1.19996 | -8.37669 | -1.19996 | -8.33294
-1.20996 | -19.8097 | -1.20996 | -8.46044 | -1.20996 | -8.42794
-1.21996 | -20.0722 | -1.21996 | -8.55607 | -1.21996 | -8.52419
-1.22996 | -20.3284 | -1.22996 | -8.66544 | -1.22996 | -8.60732
-1.23996 | -20.5659 | -1.23996 | -8.76607 | -1.23996 | -8.72232
-1.24996 | -20.8534 | -1.24996 | -8.8567 | -1.24996 | -8.82357
-1.25996 | -21.1347 | -1.25996 | -8.94232 | -1.25996 | -8.91045
-1.26996 | -21.4472 | -1.26996 | -9.04358 | -1.26996 | -8.9867
-1.27996 | -21.741 | -1.27996 | -9.11795 | -1.27996 | -9.0592
-1.28996 | -22.0535 | -1.28996 | -9.2242 | -1.28996 | -9.15295
-1.29996 | -22.4597 | -1.29996 | -9.30608 | -1.29996 | -9.2342
-1.30996 | -22.816 | -1.30996 | -9.40046 | -1.30996 | -9.31795
-1.31996 | -23.266 | -1.31996 | -9.49671 | -1.31996 | -9.38796
-1.32996 | -23.766 | -1.32996 | -9.60546 | -1.32996 | -9.49046
-1.33996 | -24.3285 | -1.33996 | -9.69859 | -1.33996 | -9.56921
-1.34996 | -24.966 | -1.34996 | -9.80734 | -1.34996 | -9.67171
-1.35996 | -25.691 | -1.35996 | -9.92921 | -1.35996 | -9.78421
-1.36996 | -26.5098 | -1.36996 | -10.063 | -1.36996 | -9.91296
-1.37996 | -27.4161 | -1.37996 | -10.2117 | -1.37996 | -10.0436
-1.38996 | -28.3911 | -1.38996 | -10.3586 | -1.38996 | -10.1823
-1.39996 | -29.4911 | -1.39996 | -10.5161 | -1.39996 | -10.3498
-1.40996 | -30.5223 | -1.40996 | -10.7005 | -1.40996 | -10.5155
-1.41996 | -31.5974 | -1.41996 | -10.8849 | -1.41996 | -10.6955
-1.42996 | -32.5974 | -1.42996 | -11.073 | -1.42996 | -10.8724
-1.43996 | -33.6099 | -1.43996 | -11.2861 | -1.43996 | -11.0824
-1.44996 | -34.4662 | -1.44996 | -11.5005 | -1.44996 | -11.2999
-1.45996 | -35.2412 | -1.45996 | -11.7086 | -1.45996 | -11.5161
-1.46996 | -35.9724 | -1.46996 | -11.9411 | -1.46996 | -11.7192
-1.47996 | -36.5724 | -1.47996 | -12.1736 | -1.47996 | -11.9467
-1.48996 | -36.9912 | -1.48996 | -12.4099 | -1.48996 | -12.178
-1.49996 | -37.4287 | -1.49996 | -12.6174 | -1.49996 | -12.3824
-1.50996 | -37.6474 | -1.50996 | -12.8661 | -1.50996 | -12.588
-1.51996 | -37.86 | -1.51996 | -13.0793 | -1.51996 | -12.8043
-1.52996 | -38.0037 | -1.52996 | -13.288 | -1.52996 | -12.9899
-1.53996 | -38.0787 | -1.53996 | -13.4993 | -1.53996 | -13.1911
-1.54996 | -38.0975 | -1.54996 | -13.698 | -1.54996 | -13.3724
-1.55996 | -38.1256 | -1.55996 | -13.9205 | -1.55996 | -13.5693
-1.56996 | -38.16 | -1.56996 | -14.0999 | -1.56996 | -13.7618
-1.57996 | -38.1662 | -1.57996 | -14.2968 | -1.57996 | -13.9568
-1.58996 | -38.1662 | -1.58996 | -14.5137 | -1.58996 | -14.1624
-1.59996 | -38.2162 | -1.59996 | -14.6968 | -1.59996 | -14.3487
-1.60996 | -38.2287 | -1.60996 | -14.9005 | -1.60996 | -14.5593
-1.61996 | -38.31 | -1.61996 | -15.1093 | -1.61996 | -14.7568
-1.62996 | -38.3412 | -1.62996 | -15.3049 | -1.62996 | -14.9543
-1.63996 | -38.4412 | -1.63996 | -15.5399 | -1.63996 | -15.1668
-1.64996 | -38.5537 | -1.64996 | -15.7799 | -1.64996 | -15.3887
-1.65996 | -38.6787 | -1.65996 | -16.0406 | -1.65996 | -15.6399
-1.66996 | -38.835 | -1.66996 | -16.3656 | -1.66996 | -15.9249
-1.67996 | -38.9975 | -1.67996 | -16.7218 | -1.67996 | -16.2593
-1.68996 | -39.1787 | -1.68996 | -17.1337 | -1.68996 | -16.6231
-1.69996 | -39.4412 | -1.69996 | -17.7346 | -1.69996 | -17.0281
-1.70996 | -39.6537 | -1.70996 | -18.0472 | -1.70996 | -17.455
-1.71996 | -39.91 | -1.71996 | -18.6347 | -1.71996 | -18.1597
-1.72996 | -40.1662 | -1.72996 | -19.2722 | -1.72996 | -18.4347
-1.73996 | -40.4537 | -1.73996 | -20.0284 | -1.73996 | -18.9597
-1.74996 | -40.7788 | -1.74996 | -20.8597 | -1.74996 | -19.6222
-1.75996 | -41.085 | -1.75996 | -21.8285 | -1.75996 | -20.2722
-1.76996 | -41.435 | -1.76996 | -22.866 | -1.76996 | -20.9659
-1.77996 | -41.8288 | -1.77996 | -23.991 | -1.77996 | -21.7472
-1.78996 | -42.21 | -1.78996 | -25.116 | -1.78996 | -22.516
-1.79997 | -42.7225 | -1.79997 | -26.2723 | -1.79997 | -23.3035
-1.80997 | -43.1975 | -1.80997 | -27.3348 | -1.80997 | -23.9722
-1.81997 | -43.76 | -1.81997 | -28.3223 | -1.81997 | -24.5473
-1.82997 | -44.3351 | -1.82997 | -29.0848 | -1.82997 | -25.0285
-1.83997 | -44.9226 | -1.83997 | -29.6286 | -1.83997 | -25.3535
-1.84997 | -45.6538 | -1.84997 | -30.0223 | -1.84997 | -25.516
-1.85997 | -46.4351 | -1.85997 | -30.2473 | -1.85997 | -25.566
-1.86997 | -47.3039 | -1.86997 | -30.3098 | -1.86997 | -25.5785
-1.87997 | -48.2601 | -1.87997 | -30.3036 | -1.87997 | -25.516
-1.88997 | -49.3601 | -1.88997 | -30.2286 | -1.88997 | -25.4973
-1.89997 | -50.4664 | -1.89997 | -30.1911 | -1.89997 | -25.4348
-1.90997 | -51.7164 | -1.90997 | -30.1411 | -1.90997 | -25.4473
-1.91997 | -53.0727 | -1.91997 | -30.0973 | -1.91997 | -25.4598
-1.92997 | -54.4727 | -1.92997 | -30.1473 | -1.92997 | -25.5285
-1.93997 | -56.0102 | -1.93997 | -30.1973 | -1.93997 | -25.6535
-1.94997 | -57.6228 | -1.94997 | -30.3286 | -1.94997 | -25.7973
-1.95997 | -59.3103 | -1.95997 | -30.5036 | -1.95997 | -26.0035
-1.96997 | -61.0541 | -1.96997 | -30.7099 | -1.96997 | -26.2223
-1.97997 | -62.8728 | -1.97997 | -30.8911 | -1.97997 | -26.4723
-1.98997 | -64.6916 | -1.98997 | -31.1411 | -1.98997 | -26.7535
-1.99997 | -66.5041 | -1.99997 | -31.3849 | -1.99997 | -27.0098
-2.00997 | -68.3167 | -2.00997 | -31.6786 | -2.00997 | -27.3035
-2.01997 | -70.0917 | -2.01997 | -32.0036 | -2.01997 | -27.5973
-2.02997 | -71.7417 | -2.02997 | -32.4161 | -2.02997 | -27.9973
-2.03997 | -73.3917 | -2.03997 | -32.8786 | -2.03997 | -28.4036
-2.04997 | -74.923 | -2.04997 | -33.4724 | -2.04997 | -28.9161
-2.05997 | -76.4293 | -2.05997 | -34.1411 | -2.05997 | -29.5348
-2.06997 | -77.7606 | -2.06997 | -34.9287 | -2.06997 | -30.2098
-2.07997 | -79.0043 | -2.07997 | -35.8224 | -2.07997 | -30.9411
-2.08997 | -80.0356 | -2.08997 | -36.7662 | -2.08997 | -31.6724
-2.09997 | -80.8794 | -2.09997 | -37.7349 | -2.09997 | -32.4911
-2.10997 | -81.3106 | -2.10997 | -38.6725 | -2.10997 | -33.1786
-2.11997 | -81.4294 | -2.11997 | -39.5225 | -2.11997 | -33.8724
-2.12997 | -81.0419 | -2.12997 | -40.2162 | -2.12997 | -34.4224
-2.13997 | -80.2168 | -2.13997 | -40.6037 | -2.13997 | -34.8287
-2.14997 | -78.9168 | -2.14997 | -40.7413 | -2.14997 | -34.9787
-2.15997 | -77.2293 | -2.15997 | -40.5475 | -2.15997 | -34.8787
-2.16997 | -75.2668 | -2.16997 | -40.06 | -2.16997 | -34.5662
-2.17997 | -73.0917 | -2.17997 | -39.3225 | -2.17997 | -34.0474
-2.18997 | -70.8667 | -2.18997 | -38.4287 | -2.18997 | -33.3536
-2.19997 | -68.6667 | -2.19997 | -37.385 | -2.19997 | -32.6036
-2.20997 | -66.5166 | -2.20997 | -36.3099 | -2.20997 | -31.8036
-2.21997 | -64.4729 | -2.21997 | -35.2849 | -2.21997 | -30.9536
-2.22997 | -62.5791 | -2.22997 | -34.2286 | -2.22997 | -30.1411
-2.23997 | -60.7978 | -2.23997 | -33.2724 | -2.23997 | -29.3473
-2.24997 | -59.1665 | -2.24997 | -32.3599 | -2.24997 | -28.5786
-2.25997 | -57.6603 | -2.25997 | -31.5349 | -2.25997 | -27.9223
-2.26997 | -56.3102 | -2.26997 | -30.7786 | -2.26997 | -27.2973
-2.27997 | -55.0977 | -2.27997 | -30.0848 | -2.27997 | -26.7098
-2.28997 | -53.9477 | -2.28997 | -29.4848 | -2.28997 | -26.2473
-2.29997 | -52.9539 | -2.29997 | -29.0223 | -2.29997 | -25.8285
-2.30997 | -52.0164 | -2.30997 | -28.5723 | -2.30997 | -25.5098
-2.31997 | -51.1539 | -2.31997 | -28.2473 | -2.31997 | -25.2535
-2.32997 | -50.4226 | -2.32997 | -28.0473 | -2.32997 | -25.1035
-2.33997 | -49.7914 | -2.33997 | -27.8723 | -2.33997 | -25.0348
-2.34997 | -49.2414 | -2.34997 | -27.8036 | -2.34997 | -25.0098
-2.35997 | -48.7664 | -2.35997 | -27.7786 | -2.35997 | -25.0598
-2.36997 | -48.3914 | -2.36997 | -27.8473 | -2.36997 | -25.1535
-2.37997 | -48.1351 | -2.37997 | -27.9848 | -2.37997 | -25.3973
-2.38997 | -47.9476 | -2.38997 | -28.1786 | -2.38997 | -25.5973
-2.39997 | -47.9039 | -2.39997 | -28.4411 | -2.39997 | -25.9223
-2.40997 | -47.9414 | -2.40997 | -28.7848 | -2.40997 | -26.266
-2.41997 | -48.1226 | -2.41997 | -29.1411 | -2.41997 | -26.6723
-2.42997 | -48.4414 | -2.42997 | -29.5286 | -2.42997 | -27.1223
-2.43997 | -48.9226 | -2.43997 | -29.9723 | -2.43997 | -27.5973
-2.44998 | -49.6101 | -2.44998 | -30.4223 | -2.44998 | -28.0661
-2.45998 | -50.5039 | -2.45998 | -30.8849 | -2.45998 | -28.6286
-2.46998 | -51.3852 | -2.46998 | -31.3974 | -2.46998 | -29.1911
-2.47998 | -52.0227 | -2.47998 | -31.9224 | -2.47998 | -29.7536
-2.48998 | -52.4414 | -2.48998 | -32.4849 | -2.48998 | -30.4348
-2.49998 | -52.7164 | -2.49998 | -33.1161 | -2.49998 | -31.0661
-2.50998 | -52.9477 | -2.50998 | -33.8224 | -2.50998 | -31.7911
-2.51998 | -53.2414 | -2.51998 | -34.5724 | -2.51998 | -32.5786
-2.52998 | -53.6352 | -2.52998 | -35.4537 | -2.52998 | -33.3411
-2.53998 | -54.179 | -2.53998 | -36.4224 | -2.53998 | -34.1724
-2.54998 | -54.8977 | -2.54998 | -37.4787 | -2.54998 | -34.9974
-2.55998 | -55.8165 | -2.55998 | -38.5975 | -2.55998 | -35.9349
-2.56998 | -56.8977 | -2.56998 | -39.86 | -2.56998 | -36.8912
-2.57998 | -58.0915 | -2.57998 | -41.1413 | -2.57998 | -37.8412
-2.58998 | -59.3915 | -2.58998 | -42.41 | -2.58998 | -38.86
-2.59998 | -60.6853 | -2.59998 | -43.6975 | -2.59998 | -39.8787
-2.60998 | -61.9353 | -2.60998 | -44.9226 | -2.60998 | -40.885
-2.61998 | -63.1853 | -2.61998 | -46.1413 | -2.61998 | -41.9225
-2.62998 | -64.4854 | -2.62998 | -47.4288 | -2.62998 | -43.0913
-2.63998 | -65.8041 | -2.63998 | -48.7601 | -2.63998 | -44.3601
-2.64998 | -67.3229 | -2.64998 | -50.2976 | -2.64998 | -45.7413
-2.65998 | -68.9854 | -2.65998 | -51.9227 | -2.65998 | -47.3788
-2.66998 | -70.898 | -2.66998 | -53.8102 | -2.66998 | -49.1726
-2.67998 | -73.1417 | -2.67998 | -55.954 | -2.67998 | -51.1914
-2.68998 | -75.7418 | -2.68998 | -58.3165 | -2.68998 | -53.4414
-2.69998 | -78.7043 | -2.69998 | -60.9603 | -2.69998 | -55.9165
-2.70998 | -82.0981 | -2.70998 | -63.8541 | -2.70998 | -58.5853
-2.71998 | -85.9232 | -2.71998 | -66.9791 | -2.71998 | -61.4291
-2.72998 | -90.0982 | -2.72998 | -70.2292 | -2.72998 | -64.2979
-2.73998 | -94.5671 | -2.73998 | -73.5105 | -2.73998 | -67.1417
-2.74998 | -99.1171 | -2.74998 | -76.7043 | -2.74998 | -69.8479
-2.75998 | -103.655 | -2.75998 | -79.6668 | -2.75998 | -72.3417
-2.76998 | -107.905 | -2.76998 | -82.2731 | -2.76998 | -74.5605
-2.77998 | -111.73 | -2.77998 | -84.5044 | -2.77998 | -76.5668
-2.78998 | -114.855 | -2.78998 | -86.2982 | -2.78998 | -78.3356
-2.79998 | -117.349 | -2.79998 | -87.8607 | -2.79998 | -79.9669
-2.80998 | -119.367 | -2.80998 | -89.267 | -2.80998 | -81.4731
-2.81998 | -121.111 | -2.81998 | -90.5858 | -2.81998 | -82.8856
-2.82998 | -122.793 | -2.82998 | -91.8295 | -2.82998 | -84.1544
-2.83998 | -124.461 | -2.83998 | -92.9358 | -2.83998 | -85.2044
-2.84998 | -125.98 | -2.84998 | -93.7921 | -2.84998 | -86.0857
-2.85998 | -127.143 | -2.85998 | -94.3671 | -2.85998 | -86.667
-2.86998 | -127.849 | -2.86998 | -94.5671 | -2.86998 | -86.9857
-2.87998 | -128.068 | -2.87998 | -94.5296 | -2.87998 | -87.067
-2.88998 | -127.774 | -2.88998 | -94.2546 | -2.88998 | -86.9857
-2.89998 | -127.105 | -2.89998 | -93.8608 | -2.89998 | -86.767
-2.90998 | -126.249 | -2.90998 | -93.3546 | -2.90998 | -86.4794
-2.91998 | -125.236 | -2.91998 | -92.8108 | -2.91998 | -86.1982
-2.92998 | -124.174 | -2.92998 | -92.3295 | -2.92998 | -85.8857
-2.93998 | -123.205 | -2.93998 | -91.842 | -2.93998 | -85.6357
-2.94998 | -122.261 | -2.94998 | -91.4545 | -2.94998 | -85.4232
-2.95998 | -121.424 | -2.95998 | -91.117 | -2.95998 | -85.3169
-2.96998 | -120.667 | -2.96998 | -90.9233 | -2.96998 | -85.2482
-2.97998 | -120.049 | -2.97998 | -90.817 | -2.97998 | -85.2857
-2.98998 | -119.561 | -2.98998 | -90.8108 | -2.98998 | -85.4669
-2.99998 | -119.242 | -2.99998 | -91.0045 | -2.99998 | -85.7419
-3.00998 | -119.086 | -3.00998 | -91.2858 | -3.00998 | -86.1919
-3.01998 | -119.136 | -3.01998 | -91.7983 | -3.01998 | -86.7982
-3.02998 | -119.374 | -3.02998 | -92.4795 | -3.02998 | -87.6045
-3.03998 | -119.849 | -3.03998 | -93.4483 | -3.03998 | -88.6232
-3.04998 | -120.611 | -3.04998 | -94.6733 | -3.04998 | -89.9295
-3.05998 | -121.674 | -3.05998 | -96.2421 | -3.05998 | -91.5545
-3.06998 | -123.149 | -3.06998 | -98.2171 | -3.06998 | -93.6296
-3.07998 | -125.043 | -3.07998 | -100.692 | -3.07998 | -96.1921
-3.08998 | -127.449 | -3.08998 | -103.798 | -3.08998 | -99.4046
-3.09998 | -130.605 | -3.09998 | -107.724 | -3.09998 | -103.467
-3.10999 | -134.549 | -3.10999 | -112.642 | -3.10999 | -108.58
-3.11999 | -139.612 | -3.11999 | -118.836 | -3.11999 | -114.986
-3.12999 | -145.968 | -3.12999 | -126.499 | -3.12999 | -122.918
-3.13999 | -153.905 | -3.13999 | -135.936 | -3.13999 | -132.68
-3.14999 | -163.681 | -3.14999 | -147.324 | -3.14999 | -144.412
-3.15999 | -175.556 | -3.15999 | -160.924 | -3.15999 | -158.356
-3.16999 | -190.347 | -3.16999 | -176.75 | -3.16999 | -174.562
-3.17999 | -207.097 | -3.17999 | -195.784 | -3.17999 | -193.909
-3.18999 | -225.597 | -3.18999 | -216.097 | -3.18999 | -214.785
-3.19999 | -246.973 | -3.19999 | -238.91 | -3.19999 | -237.66
-3.18999 | -218.347 | -3.18999 | -209.159 | -3.18999 | -208.222
-3.17999 | -193.409 | -3.17999 | -183.659 | -3.17999 | -182.222
-3.16999 | -171.721 | -3.16999 | -160.659 | -3.16999 | -159.471
-3.15999 | -152.909 | -3.15999 | -140.658 | -3.15999 | -139.346
-3.14999 | -136.783 | -3.14999 | -123.721 | -3.14999 | -122.533
-3.13999 | -123.283 | -3.13999 | -108.908 | -3.13999 | -107.97
-3.12999 | -111.72 | -3.12999 | -97.0328 | -3.12999 | -95.4702
-3.11999 | -102.033 | -3.11999 | -87.0326 | -3.11999 | -85.6576
-3.10999 | -94.5327 | -3.10999 | -78.845 | -3.10999 | -77.0324
-3.09998 | -88.2201 | -3.09998 | -71.9699 | -3.09998 | -70.6574
-3.08998 | -82.6576 | -3.08998 | -66.7822 | -3.08998 | -65.5323
-3.07998 | -78.1574 | -3.07998 | -61.9698 | -3.07998 | -61.0322
-3.06998 | -74.5949 | -3.06998 | -58.4072 | -3.06998 | -57.4696
-3.05998 | -71.3449 | -3.05998 | -55.2821 | -3.05998 | -54.5946
-3.04998 | -68.9074 | -3.04998 | -52.8445 | -3.04998 | -52.157
-3.03998 | -66.5948 | -3.03998 | -50.8446 | -3.03998 | -50.0945
-3.02998 | -64.5323 | -3.02998 | -48.782 | -3.02998 | -48.4695
-3.01998 | -62.9072 | -3.01998 | -47.4069 | -3.01998 | -47.282
-3.00998 | -60.7822 | -3.00998 | -45.9695 | -3.00998 | -45.7194
-2.99998 | -59.8447 | -2.99998 | -44.657 | -2.99998 | -44.5321
-2.98998 | -58.4697 | -2.98998 | -43.0788 | -2.98998 | -43.6568
-2.97998 | -56.9072 | -2.97998 | -42.0413 | -2.97998 | -41.9975
-2.96998 | -55.7821 | -2.96998 | -41.0913 | -2.96998 | -41.085
-2.95998 | -54.2821 | -2.95998 | -40.1475 | -2.95998 | -40.2662
-2.94998 | -53.2821 | -2.94998 | -39.2662 | -2.94998 | -39.4475
-2.93998 | -52.2195 | -2.93998 | -38.3912 | -2.93998 | -38.6662
-2.92998 | -50.907 | -2.92998 | -37.5287 | -2.92998 | -37.8725
-2.91998 | -49.4695 | -2.91998 | -36.6287 | -2.91998 | -37.0349
-2.90998 | -48.3445 | -2.90998 | -35.6662 | -2.90998 | -36.1849
-2.89998 | -46.7196 | -2.89998 | -34.6599 | -2.89998 | -35.2912
-2.88998 | -45.032 | -2.88998 | -33.5536 | -2.88998 | -34.2661
-2.87998 | -42.7818 | -2.87998 | -32.2974 | -2.87998 | -33.1286
-2.86998 | -40.782 | -2.86998 | -30.8911 | -2.86998 | -31.8411
-2.85998 | -37.81 | -2.85998 | -29.2286 | -2.85998 | -30.3598
-2.84998 | -35.0974 | -2.84998 | -27.4035 | -2.84998 | -28.7348
-2.83998 | -32.1849 | -2.83998 | -25.3723 | -2.83998 | -26.8785
-2.82998 | -29.1036 | -2.82998 | -23.191 | -2.82998 | -24.8973
-2.81998 | -26.1348 | -2.81998 | -20.9847 | -2.81998 | -22.8785
-2.80998 | -23.2972 | -2.80998 | -18.9597 | -2.80998 | -20.8722
-2.79998 | -20.8847 | -2.79998 | -17.0659 | -2.79998 | -19.0784
-2.78998 | -18.8409 | -2.78998 | -15.4784 | -2.78998 | -17.5159
-2.77998 | -17.1721 | -2.77998 | -14.1408 | -2.77998 | -16.0846
-2.76998 | -15.7721 | -2.76998 | -13.0221 | -2.76998 | -14.8721
-2.75998 | -14.6346 | -2.75998 | -12.0846 | -2.75998 | -13.7971
-2.74998 | -13.5721 | -2.74998 | -11.2658 | -2.74998 | -12.8658
-2.73998 | -12.6721 | -2.73998 | -10.4783 | -2.73998 | -12.0783
-2.72998 | -11.8721 | -2.72998 | -9.82202 | -2.72998 | -11.3408
-2.71998 | -11.2158 | -2.71998 | -9.25952 | -2.71998 | -10.6408
-2.70998 | -10.6033 | -2.70998 | -8.78451 | -2.70998 | -10.0408
-2.69998 | -10.072 | -2.69998 | -8.32826 | -2.69998 | -9.54702
-2.68998 | -9.59077 | -2.68998 | -7.91575 | -2.68998 | -9.09077
-2.67998 | -9.15327 | -2.67998 | -7.60324 | -2.67998 | -8.6845
-2.66998 | -8.77202 | -2.66998 | -7.24074 | -2.66998 | -8.24701
-2.65998 | -8.37826 | -2.65998 | -6.94073 | -2.65998 | -7.8845
-2.64998 | -8.022 | -2.64998 | -6.63447 | -2.64998 | -7.52825
-2.63998 | -7.70324 | -2.63998 | -6.33447 | -2.63998 | -7.22823
-2.62998 | -7.35949 | -2.62998 | -6.07822 | -2.62998 | -6.94698
-2.61998 | -7.05949 | -2.61998 | -5.81572 | -2.61998 | -6.64073
-2.60998 | -6.76574 | -2.60998 | -5.57821 | -2.60998 | -6.31572
-2.59998 | -6.43448 | -2.59998 | -5.3032 | -2.59998 | -6.05322
-2.58998 | -6.15323 | -2.58998 | -5.08446 | -2.58998 | -5.76571
-2.57998 | -5.86572 | -2.57998 | -4.8407 | -2.57998 | -5.51571
-2.56998 | -5.65321 | -2.56998 | -4.63445 | -2.56998 | -5.25321
-2.55998 | -5.38446 | -2.55998 | -4.4282 | -2.55998 | -5.02195
-2.54998 | -5.1782 | -2.54998 | -4.23443 | -2.54998 | -4.8157
-2.53998 | -5.02195 | -2.53998 | -4.08444 | -2.53998 | -4.62196
-2.52998 | -4.8532 | -2.52998 | -3.93443 | -2.52998 | -4.49069
-2.51998 | -4.73444 | -2.51998 | -3.77287 | -2.51998 | -4.32193
-2.50998 | -4.57194 | -2.50998 | -3.68912 | -2.50998 | -4.20945
-2.49998 | -4.48444 | -2.49998 | -3.60849 | -2.49998 | -4.05725
-2.48998 | -4.3782 | -2.48998 | -3.50849 | -2.48998 | -3.98662
-2.47998 | -4.251 | -2.47998 | -3.41599 | -2.47998 | -3.896
-2.46998 | -4.19163 | -2.46998 | -3.36036 | -2.46998 | -3.79975
-2.45998 | -4.1235 | -2.45998 | -3.26786 | -2.45998 | -3.70162
-2.44998 | -4.03225 | -2.44998 | -3.18974 | -2.44998 | -3.60599
-2.43997 | -3.94162 | -2.43997 | -3.10786 | -2.43997 | -3.53037
-2.42997 | -3.856 | -2.42997 | -3.03223 | -2.42997 | -3.42536
-2.41997 | -3.77287 | -2.41997 | -2.95911 | -2.41997 | -3.35099
-2.40997 | -3.69724 | -2.40997 | -2.88036 | -2.40997 | -3.26599
-2.39997 | -3.62224 | -2.39997 | -2.81598 | -2.39997 | -3.19599
-2.38997 | -3.54724 | -2.38997 | -2.7391 | -2.38997 | -3.12661
-2.37997 | -3.45662 | -2.37997 | -2.67973 | -2.37997 | -3.03536
-2.36997 | -3.39849 | -2.36997 | -2.61848 | -2.36997 | -2.98473
-2.35997 | -3.33536 | -2.35997 | -2.56723 | -2.35997 | -2.92848
-2.34997 | -3.25849 | -2.34997 | -2.50598 | -2.34997 | -2.85786
-2.33997 | -3.21036 | -2.33997 | -2.45223 | -2.33997 | -2.81598
-2.32997 | -3.14974 | -2.32997 | -2.38785 | -2.32997 | -2.77035
-2.31997 | -3.08849 | -2.31997 | -2.3366 | -2.31997 | -2.7116
-2.30997 | -3.01973 | -2.30997 | -2.27285 | -2.30997 | -2.6591
-2.29997 | -2.94723 | -2.29997 | -2.21285 | -2.29997 | -2.6066
-2.28997 | -2.88723 | -2.28997 | -2.16347 | -2.28997 | -2.55223
-2.27997 | -2.80411 | -2.27997 | -2.08784 | -2.27997 | -2.49973
-2.26997 | -2.7366 | -2.26997 | -2.03284 | -2.26997 | -2.45723
-2.25997 | -2.6691 | -2.25997 | -1.96097 | -2.25997 | -2.40097
-2.24997 | -2.56348 | -2.24997 | -1.88784 | -2.24997 | -2.32972
-2.23997 | -2.46222 | -2.23997 | -1.80159 | -2.23997 | -2.24535
-2.22997 | -2.35472 | -2.22997 | -1.71784 | -2.22997 | -2.16847
-2.21997 | -2.1991 | -2.21997 | -1.60596 | -2.21997 | -2.04722
-2.20997 | -2.06659 | -2.20997 | -1.46783 | -2.20997 | -1.87159
-2.19997 | -1.86972 | -2.19997 | -1.33658 | -2.19997 | -1.66159
-2.18997 | -1.65909 | -2.18997 | -1.16346 | -2.18997 | -1.40533
-2.17997 | -1.36658 | -2.17997 | -0.925952 | -2.17997 | -1.10033
-2.16997 | -1.03095 | -2.16997 | -0.657823 | -2.16997 | -0.737824
-2.15997 | -0.616572 | -2.15997 | -0.327194 | -2.15997 | -0.302193
-2.14997 | -0.136564 | -2.14997 | 0.103438 | -2.14997 | 0.17719
-2.13997 | 0.365944 | -2.13997 | 0.647821 | -2.13997 | 0.703449
-2.12997 | 0.893452 | -2.12997 | 1.22908 | -2.12997 | 1.23846
-2.11997 | 1.39158 | -2.11997 | 1.75721 | -2.11997 | 1.74909
-2.10997 | 1.82034 | -2.10997 | 2.24472 | -2.10997 | 2.23035
-2.09997 | 2.19597 | -2.09997 | 2.60223 | -2.09997 | 2.60223
-2.08997 | 2.5391 | -2.08997 | 2.89098 | -2.08997 | 2.90973
-2.07997 | 2.77973 | -2.07997 | 3.09723 | -2.07997 | 3.12786
-2.06997 | 2.94786 | -2.06997 | 3.23911 | -2.06997 | 3.26161
-2.05997 | 3.07036 | -2.05997 | 3.31349 | -2.05997 | 3.34036
-2.04997 | 3.12223 | -2.04997 | 3.36599 | -2.04997 | 3.38161
-2.03997 | 3.16098 | -2.03997 | 3.38349 | -2.03997 | 3.40786
-2.02997 | 3.21286 | -2.02997 | 3.43162 | -2.02997 | 3.42911
-2.01997 | 3.25286 | -2.01997 | 3.45037 | -2.01997 | 3.44724
-2.00997 | 3.31974 | -2.00997 | 3.50162 | -2.00997 | 3.48536
-1.99997 | 3.38349 | -1.99997 | 3.56224 | -1.99997 | 3.54037
-1.98997 | 3.46349 | -1.98997 | 3.64037 | -1.98997 | 3.62349
-1.97997 | 3.56724 | -1.97997 | 3.74412 | -1.97997 | 3.71412
-1.96997 | 3.67037 | -1.96997 | 3.84787 | -1.96997 | 3.816
-1.95997 | 3.79162 | -1.95997 | 3.95537 | -1.95997 | 3.891
-1.94997 | 3.91537 | -1.94997 | 4.08663 | -1.94997 | 4.01662
-1.93997 | 4.026 | -1.93997 | 4.18163 | -1.93997 | 4.1235
-1.92997 | 4.15663 | -1.92997 | 4.30725 | -1.92997 | 4.22475
-1.91997 | 4.28913 | -1.91997 | 4.431 | -1.91997 | 4.34475
-1.90997 | 4.43351 | -1.90997 | 4.57476 | -1.90997 | 4.47226
-1.89997 | 4.59788 | -1.89997 | 4.72789 | -1.89997 | 4.61226
-1.88997 | 4.78414 | -1.88997 | 4.91476 | -1.88997 | 4.78663
-1.87997 | 5.03039 | -1.87997 | 5.11414 | -1.87997 | 4.99726
-1.86997 | 5.31789 | -1.86997 | 5.40164 | -1.86997 | 5.26289
-1.85997 | 5.63852 | -1.85997 | 5.71102 | -1.85997 | 5.57915
-1.84997 | 6.07291 | -1.84997 | 6.09291 | -1.84997 | 5.95853
-1.83997 | 6.52291 | -1.83997 | 6.53229 | -1.83997 | 6.38916
-1.82997 | 7.01604 | -1.82997 | 6.99354 | -1.82997 | 6.84792
-1.81997 | 7.53418 | -1.81997 | 7.4773 | -1.81997 | 7.35168
-1.80997 | 8.02106 | -1.80997 | 7.93043 | -1.80997 | 7.80356
-1.79997 | 8.46419 | -1.79997 | 8.33794 | -1.79997 | 8.21669
-1.78996 | 8.8367 | -1.78996 | 8.69357 | -1.78996 | 8.55419
-1.77996 | 9.09733 | -1.77996 | 8.91545 | -1.77996 | 8.7967
-1.76996 | 9.31545 | -1.76996 | 9.0842 | -1.76996 | 8.93857
-1.75996 | 9.40858 | -1.75996 | 9.18483 | -1.75996 | 9.02795
-1.74996 | 9.48546 | -1.74996 | 9.2192 | -1.74996 | 9.0567
-1.73996 | 9.51733 | -1.73996 | 9.25233 | -1.73996 | 9.07545
-1.72996 | 9.53046 | -1.72996 | 9.25045 | -1.72996 | 9.06233
-1.71996 | 9.55483 | -1.71996 | 9.26045 | -1.71996 | 9.0717
-1.70996 | 9.58733 | -1.70996 | 9.28983 | -1.70996 | 9.07608
-1.69996 | 9.59608 | -1.69996 | 9.30045 | -1.69996 | 9.07483
-1.68996 | 9.63546 | -1.68996 | 9.33921 | -1.68996 | 9.09045
-1.67996 | 9.67296 | -1.67996 | 9.36546 | -1.67996 | 9.10983
-1.66996 | 9.73296 | -1.66996 | 9.39483 | -1.66996 | 9.1192
-1.65996 | 9.79546 | -1.65996 | 9.45671 | -1.65996 | 9.1517
-1.64996 | 9.87984 | -1.64996 | 9.52046 | -1.64996 | 9.1942
-1.63996 | 9.99109 | -1.63996 | 9.59733 | -1.63996 | 9.25295
-1.62996 | 10.1192 | -1.62996 | 9.71109 | -1.62996 | 9.34546
-1.61996 | 10.2605 | -1.61996 | 9.83421 | -1.61996 | 9.42921
-1.60996 | 10.4436 | -1.60996 | 9.96047 | -1.60996 | 9.53983
-1.59996 | 10.6067 | -1.59996 | 10.1142 | -1.59996 | 9.65671
-1.58996 | 10.7961 | -1.58996 | 10.2517 | -1.58996 | 9.76859
-1.57996 | 10.9955 | -1.57996 | 10.4023 | -1.57996 | 9.87984
-1.56996 | 11.1711 | -1.56996 | 10.5567 | -1.56996 | 10.0123
-1.55996 | 11.3799 | -1.55996 | 10.7205 | -1.55996 | 10.1286
-1.54996 | 11.5624 | -1.54996 | 10.8774 | -1.54996 | 10.2442
-1.53996 | 11.7474 | -1.53996 | 10.9949 | -1.53996 | 10.358
-1.52996 | 11.9399 | -1.52996 | 11.1705 | -1.52996 | 10.4648
-1.51996 | 12.1092 | -1.51996 | 11.3086 | -1.51996 | 10.5767
-1.50996 | 12.2899 | -1.50996 | 11.4399 | -1.50996 | 10.6824
-1.49996 | 12.4874 | -1.49996 | 11.5936 | -1.49996 | 10.793
-1.48996 | 12.6724 | -1.48996 | 11.7542 | -1.48996 | 10.903
-1.47996 | 12.8618 | -1.47996 | 11.8967 | -1.47996 | 11.033
-1.46996 | 13.0818 | -1.46996 | 12.0786 | -1.46996 | 11.1749
-1.45996 | 13.2843 | -1.45996 | 12.2368 | -1.45996 | 11.2955
-1.44996 | 13.5061 | -1.44996 | 12.438 | -1.44996 | 11.4355
-1.43996 | 13.7436 | -1.43996 | 12.6124 | -1.43996 | 11.6011
-1.42996 | 14.013 | -1.42996 | 12.828 | -1.42996 | 11.7524
-1.41996 | 14.2718 | -1.41996 | 13.0574 | -1.41996 | 11.9286
-1.40996 | 14.5655 | -1.40996 | 13.2711 | -1.40996 | 12.1105
-1.39996 | 14.893 | -1.39996 | 13.5305 | -1.39996 | 12.3155
-1.38996 | 15.2149 | -1.38996 | 13.8218 | -1.38996 | 12.5255
-1.37996 | 15.5731 | -1.37996 | 14.0918 | -1.37996 | 12.7774
-1.36996 | 16.0037 | -1.36996 | 14.4099 | -1.36996 | 13.0386
-1.35996 | 16.4846 | -1.35996 | 14.7755 | -1.35996 | 13.3324
-1.34996 | 16.9346 | -1.34996 | 15.1505 | -1.34996 | 13.6611
-1.33996 | 17.4409 | -1.33996 | 15.5705 | -1.33996 | 14.028
-1.32996 | 17.9971 | -1.32996 | 16.0356 | -1.32996 | 14.4174
-1.31996 | 18.6409 | -1.31996 | 16.6096 | -1.31996 | 14.8793
-1.30996 | 19.3284 | -1.30996 | 17.1346 | -1.30996 | 15.388
-1.29996 | 20.0909 | -1.29996 | 17.7284 | -1.29996 | 15.9193
-1.28996 | 20.9534 | -1.28996 | 18.3784 | -1.28996 | 16.5346
-1.27996 | 21.8472 | -1.27996 | 19.0909 | -1.27996 | 17.1159
-1.26996 | 22.8285 | -1.26996 | 19.7972 | -1.26996 | 17.7409
-1.25996 | 23.7972 | -1.25996 | 20.5597 | -1.25996 | 18.3972
-1.24996 | 24.8472 | -1.24996 | 21.2347 | -1.24996 | 18.9722
-1.23996 | 25.8598 | -1.23996 | 21.916 | -1.23996 | 19.5409
-1.22996 | 26.8348 | -1.22996 | 22.5472 | -1.22996 | 20.0159
-1.21996 | 27.6911 | -1.21996 | 23.0285 | -1.21996 | 20.4409
-1.20996 | 28.4786 | -1.20996 | 23.4347 | -1.20996 | 20.7284
-1.19996 | 29.0598 | -1.19996 | 23.691 | -1.19996 | 20.9097
-1.18996 | 29.6161 | -1.18996 | 23.8972 | -1.18996 | 21.0784
-1.17996 | 29.9598 | -1.17996 | 24.041 | -1.17996 | 21.1659
-1.16996 | 30.1911 | -1.16996 | 24.141 | -1.16996 | 21.2472
-1.15996 | 30.3661 | -1.15996 | 24.2223 | -1.15996 | 21.3284
-1.14996 | 30.5661 | -1.14996 | 24.3035 | -1.14996 | 21.4535
-1.13996 | 30.7598 | -1.13996 | 24.4097 | -1.13996 | 21.5722
-1.12995 | 30.9349 | -1.12995 | 24.541 | -1.12995 | 21.6784
-1.11995 | 31.1348 | -1.11995 | 24.6722 | -1.11995 | 21.816
-1.10995 | 31.3911 | -1.10995 | 24.766 | -1.10995 | 21.941
-1.09995 | 31.6161 | -1.09995 | 24.916 | -1.09995 | 22.0097
-1.08995 | 31.7661 | -1.08995 | 24.9598 | -1.08995 | 22.091
-1.07995 | 31.9411 | -1.07995 | 25.0222 | -1.07995 | 22.1347
-1.06995 | 31.9911 | -1.06995 | 24.9722 | -1.06995 | 22.0847
-1.05995 | 31.9286 | -1.05995 | 24.8847 | -1.05995 | 22.0285
-1.04995 | 31.8536 | -1.04995 | 24.7597 | -1.04995 | 21.916
-1.03995 | 31.6224 | -1.03995 | 24.5223 | -1.03995 | 21.7222
-1.02995 | 31.3286 | -1.02995 | 24.2785 | -1.02995 | 21.4972
-1.01995 | 30.9098 | -1.01995 | 23.941 | -1.01995 | 21.2472
-1.00995 | 30.4411 | -1.00995 | 23.6097 | -1.00995 | 20.9285
-0.999953 | 29.9348 | -0.999953 | 23.2722 | -0.999953 | 20.6847
-0.989953 | 29.3973 | -0.989953 | 22.8972 | -0.989953 | 20.3972
-0.979953 | 28.8223 | -0.979953 | 22.5597 | -0.979953 | 20.0722
-0.969952 | 28.2973 | -0.969952 | 22.1972 | -0.969952 | 19.8097
-0.959952 | 27.7286 | -0.959952 | 21.8285 | -0.959952 | 19.5097
-0.949952 | 27.2535 | -0.949952 | 21.541 | -0.949952 | 19.2472
-0.939952 | 26.816 | -0.939952 | 21.2285 | -0.939952 | 19.0409
-0.929952 | 26.3785 | -0.929952 | 20.9347 | -0.929952 | 18.7784
-0.919952 | 25.9973 | -0.919952 | 20.6784 | -0.919952 | 18.5909
-0.909951 | 25.6035 | -0.909951 | 20.4472 | -0.909951 | 18.4597
-0.899951 | 25.3098 | -0.899951 | 20.2534 | -0.899951 | 18.2472
-0.889951 | 24.966 | -0.889951 | 20.0784 | -0.889951 | 18.1159
-0.879951 | 24.716 | -0.879951 | 19.9222 | -0.879951 | 17.9596
-0.869951 | 24.4722 | -0.869951 | 19.7284 | -0.869951 | 17.8472
-0.859951 | 24.2785 | -0.859951 | 19.6034 | -0.859951 | 17.7659
-0.849951 | 24.0535 | -0.849951 | 19.4159 | -0.849951 | 17.6284
-0.83995 | 23.8347 | -0.83995 | 19.2597 | -0.83995 | 17.4909
-0.82995 | 23.641 | -0.82995 | 19.1284 | -0.82995 | 17.3596
-0.81995 | 23.441 | -0.81995 | 19.0034 | -0.81995 | 17.2909
-0.80995 | 23.2222 | -0.80995 | 18.8472 | -0.80995 | 17.1409
-0.79995 | 22.991 | -0.79995 | 18.6659 | -0.79995 | 17.0471
-0.78995 | 22.8035 | -0.78995 | 18.5659 | -0.78995 | 16.9284
-0.779949 | 22.566 | -0.779949 | 18.4159 | -0.779949 | 16.8159
-0.769949 | 22.3472 | -0.769949 | 18.2847 | -0.769949 | 16.7159
-0.759949 | 22.216 | -0.759949 | 18.1346 | -0.759949 | 16.6659
-0.749949 | 22.0347 | -0.749949 | 18.0722 | -0.749949 | 16.5846
-0.739949 | 21.891 | -0.739949 | 18.0034 | -0.739949 | 16.5284
-0.729949 | 21.741 | -0.729949 | 17.9159 | -0.729949 | 16.4784
-0.719949 | 21.5909 | -0.719949 | 17.8596 | -0.719949 | 16.4534
-0.709948 | 21.5097 | -0.709948 | 17.7909 | -0.709948 | 16.4096
-0.699948 | 21.4347 | -0.699948 | 17.7784 | -0.699948 | 16.4346
-0.689948 | 21.3535 | -0.689948 | 17.7722 | -0.689948 | 16.4409
-0.679948 | 21.3222 | -0.679948 | 17.7846 | -0.679948 | 16.4596
-0.669948 | 21.2472 | -0.669948 | 17.8034 | -0.669948 | 16.4784
-0.659948 | 21.2534 | -0.659948 | 17.8159 | -0.659948 | 16.4909
-0.649947 | 21.2285 | -0.649947 | 17.8596 | -0.649947 | 16.5721
-0.639947 | 21.2285 | -0.639947 | 17.9159 | -0.639947 | 16.6159
-0.629947 | 21.266 | -0.629947 | 17.9847 | -0.629947 | 16.7096
-0.619947 | 21.2722 | -0.619947 | 18.0284 | -0.619947 | 16.7784
-0.609947 | 21.3347 | -0.609947 | 18.0909 | -0.609947 | 16.8721
-0.599947 | 21.3535 | -0.599947 | 18.1784 | -0.599947 | 16.9471
-0.589947 | 21.4222 | -0.589947 | 18.3159 | -0.589947 | 17.0596
-0.579947 | 21.5097 | -0.579947 | 18.4097 | -0.579947 | 17.1346
-0.569946 | 21.5597 | -0.569946 | 18.5034 | -0.569946 | 17.2721
-0.559946 | 21.6472 | -0.559946 | 18.6472 | -0.559946 | 17.3659
-0.549946 | 21.7785 | -0.549946 | 18.7534 | -0.549946 | 17.5034
-0.539946 | 21.8534 | -0.539946 | 18.8847 | -0.539946 | 17.6409
-0.529946 | 21.966 | -0.529946 | 19.0472 | -0.529946 | 17.7534
-0.519945 | 22.0659 | -0.519945 | 19.1534 | -0.519945 | 17.8972
-0.509945 | 22.191 | -0.509945 | 19.3097 | -0.509945 | 18.0534
-0.499945 | 22.341 | -0.499945 | 19.4472 | -0.499945 | 18.1534
-0.489945 | 22.4597 | -0.489945 | 19.6284 | -0.489945 | 18.3034
-0.479945 | 22.591 | -0.479945 | 19.7534 | -0.479945 | 18.4784
-0.469945 | 22.7535 | -0.469945 | 19.9222 | -0.469945 | 18.6284
-0.459944 | 22.8785 | -0.459944 | 20.1097 | -0.459944 | 18.7721
-0.449944 | 23.0222 | -0.449944 | 20.2784 | -0.449944 | 18.9472
-0.439944 | 23.1597 | -0.439944 | 20.4534 | -0.439944 | 19.0972
-0.429944 | 23.3472 | -0.429944 | 20.5972 | -0.429944 | 19.2159
-0.419944 | 23.5035 | -0.419944 | 20.7409 | -0.419944 | 19.4409
-0.409944 | 23.666 | -0.409944 | 20.9472 | -0.409944 | 19.5909
-0.399944 | 23.8097 | -0.399944 | 21.1035 | -0.399944 | 19.7722
-0.389944 | 23.991 | -0.389944 | 21.2909 | -0.389944 | 19.9347
-0.379943 | 24.141 | -0.379943 | 21.5034 | -0.379943 | 20.1222
-0.369943 | 24.3472 | -0.369943 | 21.666 | -0.369943 | 20.2784
-0.359943 | 24.5598 | -0.359943 | 21.8722 | -0.359943 | 20.4972
-0.349943 | 24.7473 | -0.349943 | 22.0722 | -0.349943 | 20.6847
-0.339943 | 24.9223 | -0.339943 | 22.2535 | -0.339943 | 20.8659
-0.329942 | 25.1035 | -0.329942 | 22.4847 | -0.329942 | 21.1035
-0.319942 | 25.3473 | -0.319942 | 22.6722 | -0.319942 | 21.2909
-0.309942 | 25.5473 | -0.309942 | 22.8972 | -0.309942 | 21.5347
-0.299942 | 25.7723 | -0.299942 | 23.1222 | -0.299942 | 21.7284
-0.289942 | 25.991 | -0.289942 | 23.316 | -0.289942 | 21.9972
-0.279942 | 26.2035 | -0.279942 | 23.541 | -0.279942 | 22.2097
-0.269942 | 26.3973 | -0.269942 | 23.7535 | -0.269942 | 22.4722
-0.259942 | 26.6848 | -0.259942 | 23.9972 | -0.259942 | 22.7222
-0.249941 | 26.8723 | -0.249941 | 24.2285 | -0.249941 | 22.9722
-0.239941 | 27.141 | -0.239941 | 24.4348 | -0.239941 | 23.2535
-0.229941 | 27.3348 | -0.229941 | 24.6722 | -0.229941 | 23.5035
-0.219941 | 27.5661 | -0.219941 | 24.9473 | -0.219941 | 23.7535
-0.209941 | 27.8286 | -0.209941 | 25.1598 | -0.209941 | 24.0597
-0.199941 | 28.0723 | -0.199941 | 25.4473 | -0.199941 | 24.3285
-0.18994 | 28.3286 | -0.18994 | 25.6973 | -0.18994 | 24.6347
-0.17994 | 28.5536 | -0.17994 | 25.966 | -0.17994 | 24.9598
-0.16994 | 28.7911 | -0.16994 | 26.2223 | -0.16994 | 25.3035
-0.15994 | 29.0161 | -0.15994 | 26.4973 | -0.15994 | 25.6035
-0.14994 | 29.2473 | -0.14994 | 26.7973 | -0.14994 | 25.9035
-0.13994 | 29.5161 | -0.13994 | 27.066 | -0.13994 | 26.2848
-0.12994 | 29.7723 | -0.12994 | 27.3598 | -0.12994 | 26.5973
-0.119939 | 30.0098 | -0.119939 | 27.7098 | -0.119939 | 26.991
-0.109939 | 30.2786 | -0.109939 | 28.0223 | -0.109939 | 27.3098
-0.0999391 | 30.4911 | -0.0999391 | 28.2848 | -0.0999391 | 27.7223
-0.0899391 | 30.7661 | -0.0899391 | 28.6411 | -0.0899391 | 28.091
-0.0799389 | 31.0286 | -0.0799389 | 28.9973 | -0.0799389 | 28.4848
-0.0699387 | 31.2723 | -0.0699387 | 29.3911 | -0.0699387 | 28.8786
-0.0599384 | 31.5099 | -0.0599384 | 29.6973 | -0.0599384 | 29.2286
-0.0499382 | 31.8286 | -0.0499382 | 30.0848 | -0.0499382 | 29.6973
-0.039938 | 32.1286 | -0.039938 | 30.4911 | -0.039938 | 30.1411
-0.0299382 | 32.4599 | -0.0299382 | 30.8974 | -0.0299382 | 30.6036
-0.019938 | 32.8099 | -0.019938 | 31.4099 | -0.019938 | 31.1286
-0.00993776 | 33.2099 | -0.00993776 | 32.0161 | -0.00993776 | 31.7849