## Sheet1
LSV i vs E
|  | Dark |  |  | Light
Potential (V) | Current (µA) | Photocurrent density (mA cm-2) | Potential (V) | Current (µA) | Photocurrent density (mA cm-2)
6.24657e-05 | 5.6782 | 7.187595 | 6.24657e-05 | 5.20945 | 6.594241
-0.00993776 | 3.22192 | 4.07838 | -0.00993776 | 2.61567 | 3.310975
-0.019938 | 1.4719 | 1.863165 | -0.019938 | 0.740623 | 0.9374975
-0.0299382 | 0.0968695 | 0.1226196 | -0.0299382 | -0.703144 | -0.8900557
-0.039938 | -0.95315 | -1.206519 | -0.039938 | -1.8594 | -2.353671
-0.0499382 | -1.8594 | -2.353671 | -0.0499382 | -2.84066 | -3.595772
-0.0599384 | -2.59098 | -3.279722 | -0.0599384 | -3.64724 | -4.616759
-0.0699387 | -3.17036 | -4.013114 | -0.0699387 | -4.30225 | -5.445886
-0.0799389 | -3.64787 | -4.617557 | -0.0799389 | -4.85039 | -6.139734
-0.0899391 | -4.02975 | -5.100949 | -0.0899391 | -5.30539 | -6.715684
-0.0999391 | -4.3385 | -5.491772 | -0.0999391 | -5.67977 | -7.189582
-0.109939 | -4.58538 | -5.804278 | -0.109939 | -5.99478 | -7.588329
-0.119939 | -4.78601 | -6.058241 | -0.119939 | -6.25541 | -7.918241
-0.12994 | -4.93914 | -6.252076 | -0.12994 | -6.47104 | -8.19119
-0.13994 | -5.06101 | -6.406342 | -0.13994 | -6.65166 | -8.419823
-0.14994 | -5.15039 | -6.519481 | -0.14994 | -6.80229 | -8.610494
-0.15994 | -5.22602 | -6.615215 | -0.15994 | -6.93854 | -8.782962
-0.16994 | -5.28289 | -6.687203 | -0.16994 | -7.04792 | -8.921418
-0.17994 | -5.32539 | -6.741 | -0.17994 | -7.15042 | -9.051165
-0.18994 | -5.36227 | -6.787684 | -0.18994 | -7.2398 | -9.164304
-0.199941 | -5.3979 | -6.832785 | -0.199941 | -7.32417 | -9.271101
-0.209941 | -5.4304 | -6.873924 | -0.209941 | -7.4048 | -9.373165
-0.219941 | -5.46102 | -6.912684 | -0.219941 | -7.48168 | -9.470481
-0.229941 | -5.4904 | -6.949873 | -0.229941 | -7.55793 | -9.567
-0.239941 | -5.52915 | -6.998924 | -0.239941 | -7.63043 | -9.658772
-0.249941 | -5.56852 | -7.048759 | -0.249941 | -7.70856 | -9.757671
-0.259942 | -5.61102 | -7.102557 | -0.259942 | -7.78356 | -9.852608
-0.269942 | -5.65852 | -7.162684 | -0.269942 | -7.85981 | -9.949127
-0.279942 | -5.7079 | -7.22519 | -0.279942 | -7.93856 | -10.04881
-0.289942 | -5.76353 | -7.295608 | -0.289942 | -8.01606 | -10.14691
-0.299942 | -5.82478 | -7.373139 | -0.299942 | -8.09544 | -10.24739
-0.309942 | -5.87915 | -7.441962 | -0.309942 | -8.16981 | -10.34153
-0.319942 | -5.93978 | -7.518709 | -0.319942 | -8.25294 | -10.44676
-0.329942 | -5.99853 | -7.593076 | -0.329942 | -8.32981 | -10.54406
-0.339943 | -6.05978 | -7.670608 | -0.339943 | -8.40857 | -10.64376
-0.349943 | -6.12228 | -7.749722 | -0.349943 | -8.48919 | -10.74581
-0.359943 | -6.18103 | -7.824089 | -0.359943 | -8.57232 | -10.85104
-0.369943 | -6.24478 | -7.904785 | -0.369943 | -8.65482 | -10.95547
-0.379943 | -6.30916 | -7.986278 | -0.379943 | -8.73545 | -11.05753
-0.389944 | -6.36791 | -8.060646 | -0.389944 | -8.82357 | -11.16908
-0.399944 | -6.43229 | -8.142139 | -0.399944 | -8.9192 | -11.29013
-0.409944 | -6.49291 | -8.218873 | -0.409944 | -9.03108 | -11.43175
-0.419944 | -6.55729 | -8.300367 | -0.419944 | -9.13795 | -11.56703
-0.429944 | -6.61916 | -8.378684 | -0.429944 | -9.21045 | -11.6588
-0.439944 | -6.68542 | -8.462557 | -0.439944 | -9.28233 | -11.74978
-0.449944 | -6.74854 | -8.542456 | -0.449944 | -9.37233 | -11.86371
-0.459944 | -6.81667 | -8.628696 | -0.459944 | -9.47296 | -11.99109
-0.469945 | -6.88542 | -8.715722 | -0.469945 | -9.58921 | -12.13824
-0.479945 | -6.95604 | -8.805114 | -0.479945 | -9.72546 | -12.31071
-0.489945 | -7.03042 | -8.899266 | -0.489945 | -9.87484 | -12.4998
-0.499945 | -7.1173 | -9.009241 | -0.499945 | -10.058 | -12.73165
-0.509945 | -7.22042 | -9.139772 | -0.509945 | -10.2523 | -12.97759
-0.519945 | -7.33855 | -9.289304 | -0.519945 | -10.4673 | -13.24975
-0.529946 | -7.4798 | -9.468101 | -0.529946 | -10.6786 | -13.51722
-0.539946 | -7.6373 | -9.667468 | -0.539946 | -10.8817 | -13.7743
-0.549946 | -7.82106 | -9.900076 | -0.549946 | -11.073 | -14.01646
-0.559946 | -8.02919 | -10.16353 | -0.559946 | -11.2611 | -14.25456
-0.569946 | -8.25231 | -10.44596 | -0.569946 | -11.4392 | -14.48
-0.579947 | -8.49169 | -10.74897 | -0.579947 | -11.6149 | -14.70241
-0.589947 | -8.73107 | -11.05199 | -0.589947 | -11.7761 | -14.90646
-0.599947 | -8.96732 | -11.35104 | -0.599947 | -11.9342 | -15.10658
-0.609947 | -9.19858 | -11.64377 | -0.609947 | -12.0761 | -15.2862
-0.619947 | -9.41671 | -11.91989 | -0.619947 | -12.2005 | -15.44367
-0.629947 | -9.63921 | -12.20153 | -0.629947 | -12.3193 | -15.59405
-0.639947 | -9.86109 | -12.48239 | -0.639947 | -12.4286 | -15.73241
-0.649947 | -10.0867 | -12.76797 | -0.649947 | -12.5361 | -15.86848
-0.659948 | -10.3217 | -13.06544 | -0.659948 | -12.6543 | -16.0181
-0.669948 | -10.5705 | -13.38038 | -0.669948 | -12.7743 | -16.17
-0.679948 | -10.8374 | -13.71823 | -0.679948 | -12.9093 | -16.34089
-0.689948 | -11.1105 | -14.06392 | -0.689948 | -13.0474 | -16.5157
-0.699948 | -11.4024 | -14.43342 | -0.699948 | -13.198 | -16.70633
-0.709948 | -11.7011 | -14.81152 | -0.709948 | -13.3574 | -16.9081
-0.719949 | -12.0174 | -15.2119 | -0.719949 | -13.5261 | -17.12165
-0.729949 | -12.338 | -15.61772 | -0.729949 | -13.7055 | -17.34873
-0.739949 | -12.6736 | -16.04253 | -0.739949 | -13.893 | -17.58608
-0.749949 | -13.018 | -16.47848 | -0.749949 | -14.0849 | -17.82899
-0.759949 | -13.3793 | -16.93582 | -0.759949 | -14.298 | -18.09873
-0.769949 | -13.7411 | -17.3938 | -0.769949 | -14.5118 | -18.36937
-0.779949 | -14.1237 | -17.8781 | -0.779949 | -14.7455 | -18.66519
-0.78995 | -14.5124 | -18.37013 | -0.78995 | -14.9862 | -18.96987
-0.79995 | -14.918 | -18.88354 | -0.79995 | -15.2505 | -19.30443
-0.80995 | -15.3374 | -19.41443 | -0.80995 | -15.5262 | -19.65342
-0.81995 | -15.7668 | -19.95797 | -0.81995 | -15.8281 | -20.03557
-0.82995 | -16.2118 | -20.52127 | -0.82995 | -16.1487 | -20.44139
-0.83995 | -16.6831 | -21.11785 | -0.83995 | -16.5068 | -20.89468
-0.849951 | -17.1596 | -21.72101 | -0.849951 | -16.8937 | -21.38443
-0.859951 | -17.6721 | -22.36975 | -0.859951 | -17.3159 | -21.91886
-0.869951 | -18.2159 | -23.0581 | -0.869951 | -17.7971 | -22.52797
-0.879951 | -18.8409 | -23.84924 | -0.879951 | -18.3597 | -23.24013
-0.889951 | -19.4722 | -24.64835 | -0.889951 | -18.9909 | -24.03911
-0.899951 | -20.1847 | -25.55025 | -0.899951 | -19.6659 | -24.89354
-0.909951 | -20.9472 | -26.51544 | -0.909951 | -20.4972 | -25.94582
-0.919952 | -21.7847 | -27.57557 | -0.919952 | -21.4097 | -27.10089
-0.929952 | -22.7222 | -28.76228 | -0.929952 | -22.491 | -28.46962
-0.939952 | -23.7785 | -30.09937 | -0.939952 | -23.6722 | -29.96481
-0.949952 | -24.9785 | -31.61835 | -0.949952 | -25.0473 | -31.70544
-0.959952 | -26.291 | -33.27975 | -0.959952 | -26.6223 | -33.69911
-0.969952 | -27.7973 | -35.18646 | -0.969952 | -28.3786 | -35.92228
-0.979953 | -29.4973 | -37.33835 | -0.979953 | -30.3848 | -38.46177
-0.989953 | -31.3911 | -39.73557 | -0.989953 | -32.5849 | -41.24671
-0.999953 | -33.5474 | -42.46506 | -0.999953 | -35.0974 | -44.42709
-1.00995 | -35.9287 | -45.47937 | -1.00995 | -37.8037 | -47.85278
-1.01995 | -38.5787 | -48.8338 | -1.01995 | -40.8225 | -51.67405
-1.02995 | -41.5038 | -52.53646 | -1.02995 | -44.1226 | -55.85139
-1.03995 | -44.7226 | -56.61089 | -1.03995 | -47.7039 | -60.38468
-1.04995 | -48.2289 | -61.04924 | -1.04995 | -51.5727 | -65.2819
-1.05995 | -52.0039 | -65.82772 | -1.05995 | -55.7165 | -70.52722
-1.06995 | -56.029 | -70.92278 | -1.06995 | -60.1353 | -76.12063
-1.07995 | -60.4103 | -76.46873 | -1.07995 | -64.8166 | -82.04633
-1.08995 | -65.0041 | -82.28367 | -1.08995 | -69.7417 | -88.28063
-1.09995 | -69.8667 | -88.43886 | -1.09995 | -74.973 | -94.90253
-1.10995 | -74.9855 | -94.91835 | -1.10995 | -80.3731 | -101.7381
-1.11995 | -80.3606 | -101.7223 | -1.11995 | -86.0419 | -108.9138
-1.12995 | -85.9482 | -108.7952 | -1.12995 | -91.9545 | -116.3981
-1.13996 | -91.767 | -116.1608 | -1.13996 | -98.0609 | -124.1277
-1.14996 | -97.7984 | -123.7954 | -1.14996 | -104.361 | -132.1025
-1.15996 | -104.042 | -131.6987 | -1.15996 | -110.88 | -140.3544
-1.16996 | -110.455 | -139.8165 | -1.16996 | -117.574 | -148.8278
-1.17996 | -117.067 | -148.1861 | -1.17996 | -124.455 | -157.538
-1.18996 | -123.861 | -156.7861 | -1.18996 | -131.524 | -166.4861
-1.19996 | -130.824 | -165.6 | -1.19996 | -138.712 | -175.5848
-1.20996 | -137.943 | -174.6114 | -1.20996 | -146.03 | -184.8481
-1.21996 | -145.218 | -183.8203 | -1.21996 | -153.512 | -194.319
-1.22996 | -152.593 | -193.1557 | -1.22996 | -161.099 | -203.9228
-1.23996 | -160.137 | -202.7051 | -1.23996 | -168.818 | -213.6937
-1.24996 | -167.781 | -212.381 | -1.24996 | -177.409 | -224.5684
-1.25996 | -176.284 | -223.1443 | -1.25996 | -184.909 | -234.062
-1.26996 | -184.097 | -233.0342 | -1.26996 | -192.972 | -244.2684
-1.27996 | -192.347 | -243.4772 | -1.27996 | -201.534 | -255.1063
-1.28996 | -200.097 | -253.2873 | -1.28996 | -209.409 | -265.0747
-1.29996 | -208.534 | -263.9671 | -1.29996 | -217.972 | -275.9139
-1.30996 | -216.535 | -274.0949 | -1.30996 | -226.097 | -286.1987
-1.31996 | -224.66 | -284.3797 | -1.31996 | -234.535 | -296.8797
-1.32996 | -232.785 | -294.6646 | -1.32996 | -242.91 | -307.481
-1.33996 | -241.722 | -305.9772 | -1.33996 | -251.348 | -318.162
-1.34996 | -249.91 | -316.3418 | -1.34996 | -260.035 | -329.1582
-1.35996 | -258.473 | -327.181 | -1.35996 | -268.723 | -340.1557
-1.36996 | -266.66 | -337.5443 | -1.36996 | -277.161 | -350.8367
-1.37996 | -275.535 | -348.7785 | -1.37996 | -286.036 | -362.0709
-1.38996 | -284.098 | -359.6177 | -1.38996 | -294.786 | -373.1468
-1.39996 | -292.473 | -370.219 | -1.39996 | -303.661 | -384.381
-1.40996 | -301.223 | -381.2949 | -1.40996 | -312.224 | -395.2203
-1.41996 | -309.911 | -392.2924 | -1.41996 | -320.849 | -406.138
-1.42996 | -318.536 | -403.2101 | -1.42996 | -329.911 | -417.6089
-1.43996 | -327.224 | -414.2076 | -1.43996 | -338.786 | -428.843
-1.44996 | -335.974 | -425.2835 | -1.44996 | -347.974 | -440.4734
-1.45996 | -344.537 | -436.1228 | -1.45996 | -356.599 | -451.3911
-1.46996 | -353.099 | -446.9608 | -1.46996 | -365.474 | -462.6253
-1.47996 | -362.474 | -458.8278 | -1.47996 | -374.537 | -474.0975
-1.48996 | -370.974 | -469.5873 | -1.48996 | -383.537 | -485.4899
-1.49996 | -379.912 | -480.9013 | -1.49996 | -392.6 | -496.962