## Data
6TG_30 mM_Ex 350 |  | Ag-6TG_30 mM_Ex 430a |  |  | 6TG_1 mM_Ex 350 |  | Ag-6TG_1 mM_Ex 350
X | Y | X | Y |  | X | Y | X | Y
360 | 2803.739 | 440 | 12829.89 | 12824.69 | 360 | 6218.553 | 360 | 1519.091
360.5 | 2927.835 | 440.5 | 13126.68 | 13121.48 | 361 | 6604.552 | 361 | 1796.389
361 | 3061.505 | 441 | 13422.85 | 13417.65 | 362 | 7024.722 | 362 | 2100.513984
361.5 | 3282.167 | 441.5 | 13718.12 | 13712.92 | 363 | 7510.531 | 363 | 2472.422976
362 | 3516.996 | 442 | 14012.16 | 14006.96 | 364 | 8070.808 | 364 | 2913.878
362.5 | 3762.289 | 442.5 | 14304.69 | 14299.49 | 365 | 8722.021 | 365 | 3439.635392
363 | 4017.317 | 443 | 14595.42 | 14590.22 | 366 | 9475.066 | 366 | 4056.376
363.5 | 4278.62 | 443.5 | 14884.05 | 14878.85 | 367 | 10341.73 | 367 | 4773.225152
364 | 4542.54 | 444 | 15170.31 | 15165.11 | 368 | 11332.64 | 368 | 5598.678
364.5 | 4804.811 | 444.5 | 15453.92 | 15448.72 | 369 | 12458.85 | 369 | 6542.715
365 | 5061.253 | 445 | 15734.62 | 15729.42 | 370 | 13731.61 | 370 | 7616.069
365.5 | 5308.02 | 445.5 | 16012.15 | 16006.95 | 371 | 15162.59 | 371 | 8830.028
366 | 5541.92 | 446 | 16286.27 | 16281.07 | 372 | 16763.58 | 372 | 10195.47
366.5 | 5760.609 | 446.5 | 16556.73 | 16551.53 | 373 | 18545.96 | 373 | 11722.13
367 | 5962.716 | 447 | 16823.32 | 16818.12 | 374 | 20520.08 | 374 | 13417.89
367.5 | 6147.883 | 447.5 | 17085.82 | 17080.62 | 375 | 22694.37 | 375 | 15288.28
368 | 6316.746 | 448 | 17344.04 | 17338.84 | 376 | 25074.62 | 376 | 17336.17
368.5 | 6470.855 | 448.5 | 17597.8 | 17592.6 | 377 | 27663.3 | 377 | 19561.99
369 | 6612.553 | 449 | 17846.91 | 17841.71 | 378 | 30459.29 | 378 | 21963.93
369.5 | 6744.816 | 449.5 | 18091.24 | 18086.04 | 379 | 33457.89 | 379 | 24538.32
370 | 6871.065 | 450 | 18330.65 | 18325.45 | 380 | 36651.33 | 380 | 27280.18592
370.5 | 6994.966 | 450.5 | 18565.01 | 18559.81 | 381 | 40029.6 | 381 | 30183.68
371 | 7120.228 | 451 | 18794.21 | 18789.01 | 382 | 43581.49 | 382 | 33242.07
371.5 | 7250.421 | 451.5 | 19018.18 | 19012.98 | 383 | 47295.45 | 383 | 36447.8
372 | 7388.824 | 452 | 19236.85 | 19231.65 | 384 | 51160.16 | 384 | 39791.84
372.5 | 7538.313 | 452.5 | 19450.15 | 19444.95 | 385 | 55164.42 | 385 | 43263
373 | 7701.306 | 453 | 19658.06 | 19652.86 | 386 | 59296.29 | 386 | 46846.83
373.5 | 7879.734 | 453.5 | 19860.55 | 19855.35 | 387 | 63541.55 | 387 | 50525.1
374 | 8075.066 | 454 | 20057.62 | 20052.42 | 388 | 67881.69 | 388 | 54275.02
374.5 | 8288.331 | 454.5 | 20249.29 | 20244.09 | 389 | 72292.03 | 389 | 58069.55
375 | 8520.168 | 455 | 20435.58 | 20430.38 | 390 | 76740.27 | 390 | 61878.01
375.5 | 8770.858 | 455.5 | 20616.54 | 20611.34 | 391 | 81186.26 | 391 | 65667.7
376 | 9040.363 | 456 | 20792.22 | 20787.02 | 392 | 85583.12 | 392 | 69405.46
376.5 | 9328.363 | 456.5 | 20962.7 | 20957.5 | 393 | 89879.91 | 393 | 73060.1
377 | 9634.302 | 457 | 21128.05 | 21122.85 | 394 | 94025.52 | 394 | 76603.9
377.5 | 9957.442 | 457.5 | 21288.37 | 21283.17 | 395 | 97973.25 | 395 | 80014.07
378 | 10296.93 | 458 | 21443.77 | 21438.57 | 396 | 101685.4 | 396 | 83273.19
378.5 | 10651.87 | 458.5 | 21594.36 | 21589.16 | 397 | 105136.6 | 397 | 86369.32
379 | 11021.38 | 459 | 21740.26 | 21735.06 | 398 | 108316.4 | 398 | 89294.95
379.5 | 11404.63 | 459.5 | 21881.6 | 21876.4 | 399 | 111228.7 | 399 | 92046.42
380 | 11800.87 | 460 | 22018.53 | 22013.33 | 400 | 113890.4 | 400 | 94622.79
380.5 | 12209.35 | 460.5 | 22151.18 | 22145.98 | 401 | 116327.8 | 401 | 97024.98
381 | 12629.34 | 461 | 22279.7 | 22274.5 | 402 | 118572.1 | 402 | 99254.86
381.5 | 13060.01 | 461.5 | 22404.25 | 22399.05 | 403 | 120654.7 | 403 | 101314.6
382 | 13500.44 | 462 | 22524.98 | 22519.78 | 404 | 122603.1 | 404 | 103205.6
382.5 | 13949.57 | 462.5 | 22642.06 | 22636.86 | 405 | 124438 | 405 | 104927.6
383 | 14406.27 | 463 | 22755.64 | 22750.44 | 406 | 126171.5 | 406 | 106478.6
383.5 | 14869.41 | 463.5 | 22865.89 | 22860.69 | 407 | 127807.3 | 407 | 107855
384 | 15337.96 | 464 | 22972.97 | 22967.77 | 408 | 129341.5 | 408 | 109052.1
384.5 | 15811.07 | 464.5 | 23077.06 | 23071.86 | 409 | 130764.6 | 409 | 110066.5
385 | 16288.22 | 465 | 23178.32 | 23173.12 | 410 | 132064.3 | 410 | 110896.9
385.5 | 16769.18 | 465.5 | 23276.92 | 23271.72 | 411 | 133227.3 | 411 | 111545.6
386 | 17254.07 | 466 | 23373.04 | 23367.84 | 412 | 134241.1 | 412 | 112018.5
386.5 | 17743.3 | 466.5 | 23466.84 | 23461.64 | 413 | 135095.9 | 413 | 112324.3
387 | 18237.49 | 467 | 23558.5 | 23553.3 | 414 | 135784.6 | 414 | 112472.3
387.5 | 18737.4 | 467.5 | 23648.2 | 23643 | 415 | 136303.4 | 415 | 112471
388 | 19243.82 | 468 | 23736.1 | 23730.9 | 416 | 136651.5 | 416 | 112326.6
388.5 | 19757.52 | 468.5 | 23822.39 | 23817.19 | 417 | 136830.6 | 417 | 112042.5
389 | 20279.17 | 469 | 23907.25 | 23902.05 | 418 | 136844.2 | 418 | 111620.2
389.5 | 20809.21 | 469.5 | 23990.84 | 23985.64 | 419 | 136697.1 | 419 | 111060.6
390 | 21347.81 | 470 | 24073.37 | 24068.17 | 420 | 136395 | 420 | 110366.1
390.5 | 21894.74 | 470.5 | 24155 | 24149.8 | 421 | 135944.1 | 421 | 109541.1
391 | 22449.26 | 471 | 24235.92 | 24230.72 | 422 | 135350.5 | 422 | 108592.9
391.5 | 23009.98 | 471.5 | 24316.32 | 24311.12 | 423 | 134620.4 | 423 | 107530.8
392 | 23574.85 | 472 | 24396.39 | 24391.19 | 424 | 133760.1 | 424 | 106365.3
392.5 | 24141.09 | 472.5 | 24476.3 | 24471.1 | 425 | 132775.9 | 425 | 105107
393 | 24705.27 | 473 | 24556.26 | 24551.06 | 426 | 131674.7 | 426 | 103765.5
393.5 | 25263.48 | 473.5 | 24636.44 | 24631.24 | 427 | 130464 | 427 | 102348.9
394 | 25811.48 | 474 | 24717.04 | 24711.84 | 428 | 129151.8 | 428 | 100864.4
394.5 | 26345.02 | 474.5 | 24798.25 | 24793.05 | 429 | 127746.5 | 429 | 99318.17
395 | 26860.07 | 475 | 24880.25 | 24875.05 | 430 | 126256.8 | 430 | 97716.43
395.5 | 27353.13 | 475.5 | 24963.22 | 24958.02 | 431 | 124690.9 | 431 | 96065.49
396 | 27821.43 | 476 | 25047.36 | 25042.16 | 432 | 123056.2 | 432 | 94372.18
396.5 | 28263.04 | 476.5 | 25132.83 | 25127.63 | 433 | 121358.8 | 433 | 92643.65
397 | 28676.97 | 477 | 25219.81 | 25214.61 | 434 | 119603.5 | 434 | 90887.01
397.5 | 29063.14 | 477.5 | 25308.48 | 25303.28 | 435 | 117793.8 | 435 | 89108.59
398 | 29422.32 | 478 | 25398.99 | 25393.79 | 436 | 115932.6 | 436 | 87313.75
398.5 | 29756.02 | 478.5 | 25491.5 | 25486.3 | 437 | 114022.5 | 437 | 85506.26
399 | 30066.38 | 479 | 25586.17 | 25580.97 | 438 | 112066.4 | 438 | 83688.41
399.5 | 30356 | 479.5 | 25683.12 | 25677.92 | 439 | 110068 | 439 | 81861.12
400 | 30627.86 | 480 | 25782.5 | 25777.3 | 440 | 108032.3 | 440 | 80024.7
400.5 | 30885.08 | 480.5 | 25884.42 | 25879.22 | 441 | 105965.1 | 441 | 78179.26
401 | 31130.86 | 481 | 25988.98 | 25983.78 | 442 | 103873.4 | 442 | 76325.61
401.5 | 31368.27 | 481.5 | 26096.29 | 26091.09 | 443 | 101764.4 | 443 | 74465.65
402 | 31600.13 | 482 | 26206.43 | 26201.23 | 444 | 99645.51 | 444 | 72602.94
402.5 | 31828.88 | 482.5 | 26319.46 | 26314.26 | 445 | 97523.89 | 445 | 70742.5
403 | 32056.53 | 483 | 26435.44 | 26430.24 | 446 | 95405.78 | 446 | 68890.73824
403.5 | 32284.59 | 483.5 | 26554.42 | 26549.22 | 447 | 93296.5 | 447 | 67054.93
404 | 32514.14 | 484 | 26676.4 | 26671.2 | 448 | 91200.24 | 448 | 65242.62
404.5 | 32745.87 | 484.5 | 26801.4 | 26796.2 | 449 | 89120.04 | 449 | 63460.74
405 | 32980.15 | 485 | 26929.42 | 26924.22 | 450 | 87057.86 | 450 | 61715.06
405.5 | 33217.05 | 485.5 | 27060.42 | 27055.22 | 451 | 85014.65 | 451 | 60009.75
406 | 33456.45 | 486 | 27194.37 | 27189.17 | 452 | 82990.59 | 452 | 58347.1
406.5 | 33697.93 | 486.5 | 27331.2 | 27326 | 453 | 80985.2 | 453 | 56727.6
407 | 33940.76 | 487 | 27470.85 | 27465.65 | 454 | 78997.68 | 454 | 55150.48
407.5 | 34183.87 | 487.5 | 27613.23 | 27608.03 | 455 | 77027.1 | 455 | 53613.98
408 | 34425.76 | 488 | 27758.22 | 27753.02 | 456 | 75072.79 | 456 | 52115.6
408.5 | 34664.62 | 488.5 | 27905.72 | 27900.52 | 457 | 73134.64 | 457 | 50652.54
409 | 34898.38 | 489 | 28055.59 | 28050.39 | 458 | 71213.36 | 458 | 49221.87
409.5 | 35124.89 | 489.5 | 28207.67 | 28202.47 | 459 | 69310.63 | 459 | 47820.57
410 | 35342.15 | 490 | 28361.82 | 28356.62 | 460 | 67429.08 | 460 | 46445.91
410.5 | 35548.5 | 490.5 | 28517.85 | 28512.65 | 461 | 65572.05 | 461 | 45096.05
411 | 35742.84 | 491 | 28675.59 | 28670.39 | 462 | 63743.23 | 462 | 43770.2
411.5 | 35924.66 | 491.5 | 28834.85 | 28829.65 | 463 | 61946.19 | 463 | 42468.83
412 | 36094.13 | 492 | 28995.43 | 28990.23 | 464 | 60183.92 | 464 | 41193.69
412.5 | 36251.92 | 492.5 | 29157.11 | 29151.91 | 465 | 58458.5 | 465 | 39947.27
413 | 36399.07 | 493 | 29319.7 | 29314.5 | 466 | 56770.99 | 466 | 38731.89
413.5 | 36536.76 | 493.5 | 29482.96 | 29477.76 | 467 | 55121.48 | 467 | 37549.07
414 | 36666.1 | 494 | 29646.69 | 29641.49 | 468 | 53509.33 | 468 | 36399.03
414.5 | 36787.94 | 494.5 | 29810.66 | 29805.46 | 469 | 51933.56 | 469 | 35280.48
415 | 36902.78 | 495 | 29974.65 | 29969.45 | 470 | 50393.12 | 470 | 34190.96
415.5 | 37010.7 | 495.5 | 30138.44 | 30133.24 | 471 | 48887.24 | 471 | 33127.73
416 | 37111.4 | 496 | 30301.82 | 30296.62 | 472 | 47415.49 | 472 | 32088.54
416.5 | 37204.35 | 496.5 | 30464.56 | 30459.36 | 473 | 45977.86 | 473 | 31072.23
417 | 37288.87 | 497 | 30626.48 | 30621.28 | 474 | 44574.59 | 474 | 30079.22
417.5 | 37364.29 | 497.5 | 30787.35 | 30782.15 | 475 | 43206.05 | 475 | 29111.25
418 | 37430.1 | 498 | 30947 | 30941.8 | 476 | 41872.52 | 476 | 28170.85
418.5 | 37485.95 | 498.5 | 31105.23 | 31100.03 | 477 | 40574.09 | 477 | 27260.57
419 | 37531.73 | 499 | 31261.87 | 31256.67 | 478 | 39310.55 | 478 | 26382.27
419.5 | 37567.48 | 499.5 | 31416.76 | 31411.56 | 479 | 38081.37 | 479 | 25536.53
420 | 37593.33 | 500 | 31569.74 | 31564.54 | 480 | 36885.74 | 480 | 24722.64
420.5 | 37609.38 | 500.5 | 31720.68 | 31715.48 | 481 | 35722.71 | 481 | 23938.7504
421 | 37615.64 | 501 | 31869.44 | 31864.24 | 482 | 34591.31 | 482 | 23182.39
421.5 | 37611.92 | 501.5 | 32015.91 | 32010.71 | 483 | 33490.65 | 483 | 22450.89
422 | 37597.89 | 502 | 32159.99 | 32154.79 | 484 | 32420.07 | 484 | 21741.96
422.5 | 37573.09 | 502.5 | 32301.6 | 32296.4 | 485 | 31379.13 | 485 | 21053.77
423 | 37537.08 | 503 | 32440.65 | 32435.45 | 486 | 30367.68 | 486 | 20385.06
423.5 | 37489.54 | 503.5 | 32577.08 | 32571.88 | 487 | 29385.72 | 487 | 19735.13
424 | 37430.46 | 504 | 32710.86 | 32705.66 | 488 | 28433.37 | 488 | 19103.75
424.5 | 37360.22 | 504.5 | 32841.94 | 32836.74 | 489 | 27510.77 | 489 | 18491.01
425 | 37279.64 | 505 | 32970.31 | 32965.11 | 490 | 26617.98 | 490 | 17897.31
425.5 | 37189.99 | 505.5 | 33095.95 | 33090.75 | 491 | 25754.97 | 491 | 17323.25
426 | 37092.82 | 506 | 33218.87 | 33213.67 | 492 | 24921.64 | 492 | 16769.5
426.5 | 36989.83 | 506.5 | 33339.08 | 33333.88 | 493 | 24117.76 | 493 | 16236.51
427 | 36882.68 | 507 | 33456.6 | 33451.4 | 494 | 23343.04 | 494 | 15724.45
427.5 | 36772.75 | 507.5 | 33571.46 | 33566.26 | 495 | 22597.11 | 495 | 15232.96
428 | 36661.1 | 508 | 33683.72 | 33678.52 | 496 | 21879.44 | 496 | 14761.06
428.5 | 36548.36 | 508.5 | 33793.41 | 33788.21 | 497 | 21189.34 | 497 | 14307.35
429 | 36434.78 | 509 | 33900.59 | 33895.39 | 498 | 20525.87 | 498 | 13870.26
429.5 | 36320.32 | 509.5 | 34005.32 | 34000.12 | 499 | 19887.79 | 499 | 13448.21
430 | 36204.78 | 510 | 34107.67 | 34102.47 | 500 | 19273.58 | 500 | 13040.03
430.5 | 36087.83 | 510.5 | 34207.71 | 34202.51 | 501 | 18681.48 | 501 | 12645.09
431 | 35969.11 | 511 | 34305.5 | 34300.3 | 502 | 18109.6 | 502 | 12263.28
431.5 | 35848.17 | 511.5 | 34401.13 | 34395.93 | 503 | 17556.11 | 503 | 11894.84
432 | 35724.46 | 512 | 34494.66 | 34489.46 | 504 | 17019.3 | 504 | 11540.18
432.5 | 35597.25 | 512.5 | 34586.18 | 34580.98 | 505 | 16497.79 | 505 | 11199.57
433 | 35465.59 | 513 | 34675.75 | 34670.55 | 506 | 15990.57 | 506 | 10872.95
433.5 | 35328.34 | 513.5 | 34763.45 | 34758.25 | 507 | 15496.99 | 507 | 10559.92
434 | 35184.27 | 514 | 34849.35 | 34844.15 | 508 | 15016.78 | 508 | 10259.74
434.5 | 35032.19 | 514.5 | 34933.52 | 34928.32 | 509 | 14549.87 | 509 | 9971.42
435 | 34871.1 | 515 | 35016.03 | 35010.83 | 510 | 14096.34 | 510 | 9693.825
435.5 | 34700.35 | 515.5 | 35096.93 | 35091.73 | 511 | 13656.31 | 511 | 9425.81792
436 | 34519.78 | 516 | 35176.28 | 35171.08 | 512 | 13229.8 | 512 | 9166.319
436.5 | 34329.73 | 516.5 | 35254.14 | 35248.94 | 513 | 12816.75 | 513 | 8914.381
437 | 34130.99 | 517 | 35330.56 | 35325.36 | 514 | 12416.95 | 514 | 8669.295
437.5 | 33924.75 | 517.5 | 35405.57 | 35400.37 | 515 | 12030.03 | 515 | 8430.648
438 | 33712.4 | 518 | 35479.22 | 35474.02 | 516 | 11655.52 | 516 | 8198.35
438.5 | 33495.43 | 518.5 | 35551.55 | 35546.35 | 517 | 11292.84 | 517 | 7972.595
439 | 33275.25 | 519 | 35622.57 | 35617.37 | 518 | 10941.34 | 518 | 7753.809
439.5 | 33053.08 | 519.5 | 35692.33 | 35687.13 | 519 | 10600.37 | 519 | 7542.524
440 | 32829.88 | 520 | 35760.82 | 35755.62 | 520 | 10269.33 | 520 | 7339.22
440.5 | 32606.33 | 520.5 | 35828.07 | 35822.87 | 521 | 9947.722 | 521 | 7144.231
441 | 32382.79 | 521 | 35894.1 | 35888.9 | 522 | 9635.214 | 522 | 6957.714
441.5 | 32159.38 | 521.5 | 35958.89 | 35953.69 | 523 | 9331.656 | 523 | 6779.56
442 | 31935.97 | 522 | 36022.47 | 36017.27 | 524 | 9037.043 | 524 | 6609.402
442.5 | 31712.23 | 522.5 | 36084.81 | 36079.61 | 525 | 8751.465 | 525 | 6446.672
443 | 31487.78 | 523 | 36145.92 | 36140.72 | 526 | 8475.009 | 526 | 6290.638
443.5 | 31262.15 | 523.5 | 36205.8 | 36200.6 | 527 | 8207.681 | 527 | 6140.46368
444 | 31034.89 | 524 | 36264.41 | 36259.21 | 528 | 7949.339 | 528 | 5995.383744
444.5 | 30805.65 | 524.5 | 36321.76 | 36316.56 | 529 | 7699.677 | 529 | 5854.845248
445 | 30574.16 | 525 | 36377.82 | 36372.62 | 530 | 7458.263 | 530 | 5718.594
445.5 | 30340.29 | 525.5 | 36432.57 | 36427.37 | 531 | 7224.605 | 531 | 5586.739648
446 | 30104.02 | 526 | 36486 | 36480.8 | 532 | 6998.241 | 532 | 5459.676608
446.5 | 29865.44 | 526.5 | 36538.07 | 36532.87 | 533 | 6778.812 | 533 | 5337.844
447 | 29624.67 | 527 | 36588.76 | 36583.56 | 534 | 6566.108 | 534 | 5221.467
447.5 | 29381.83 | 527.5 | 36638.05 | 36632.85 | 535 | 6360.072 | 535 | 5110.316
448 | 29136.98 | 528 | 36685.91 | 36680.71 | 536 | 6160.756 | 536 | 5003.56448
448.5 | 28890.08 | 528.5 | 36732.3 | 36727.1 | 537 | 5968.256 | 537 | 4899.88
449 | 28641 | 529 | 36777.21 | 36772.01 | 538 | 5782.643 | 538 | 4797.74
449.5 | 28389.54 | 529.5 | 36820.6 | 36815.4 | 539 | 5603.899 | 539 | 4695.808448
450 | 28135.5 | 530 | 36862.44 | 36857.24 | 540 | 5431.889 | 540 | 4593.349
450.5 | 27878.81 | 530.5 | 36902.71 | 36897.51 | 541 | 5266.369 | 541 | 4490.468
451 | 27619.59 | 531 | 36941.37 | 36936.17 | 542 | 5107.016 | 542 | 4388.099136
451.5 | 27358.26 | 531.5 | 36978.39 | 36973.19 | 543 | 4953.486 | 543 | 4287.717
452 | 27095.55 | 532 | 37013.75 | 37008.55 | 544 | 4805.454 | 544 | 4190.936
452.5 | 26832.5 | 532.5 | 37047.42 | 37042.22 | 545 | 4662.656 | 545 | 4099.059
453 | 26570.38 | 533 | 37079.37 | 37074.17 | 546 | 4524.891 | 546 | 4012.757
453.5 | 26310.52 | 533.5 | 37109.58 | 37104.38 | 547 | 4391.997 | 547 | 3931.979
454 | 26054.18 | 534 | 37138.01 | 37132.81 | 548 | 4263.82 | 548 | 3856.103872
454.5 | 25802.38 | 534.5 | 37164.64 | 37159.44 | 549 | 4140.162 | 549 | 3784.213
455 | 25555.74 | 535 | 37189.45 | 37184.25 | 550 | 4020.761 | 550 | 3715.422
455.5 | 25314.46 | 535.5 | 37212.42 | 37207.22 | 551 | 3905.284 | 551 | 3649.17536
456 | 25078.23 | 536 | 37233.52 | 37228.32 | 552 | 3793.347 | 552 | 3585.385
456.5 | 24846.33 | 536.5 | 37252.74 | 37247.54 | 553 | 3684.569 | 553 | 3524.407
457 | 24617.71 | 537 | 37270.06 | 37264.86 | 554 | 3578.622 | 554 | 3466.908
457.5 | 24391.12 | 537.5 | 37285.45 | 37280.25 | 555 | 3475.281 | 555 | 3413.643
458 | 24165.28 | 538 | 37298.9 | 37293.7 | 556 | 3374.452 | 556 | 3365.164
458.5 | 23939.03 | 538.5 | 37310.41 | 37305.21 | 557 | 3276.165 | 557 | 3321.574464
459 | 23711.44 | 539 | 37319.95 | 37314.75 | 558 | 3180.545 | 558 | 3282.386624
459.5 | 23481.91 | 539.5 | 37327.51 | 37322.31 | 559 | 3087.759 | 559 | 3246.497
460 | 23250.23 | 540 | 37333.1 | 37327.9 | 560 | 2997.95 | 560 | 3212.326
460.5 | 23016.52 | 540.5 | 37336.69 | 37331.49 | 561 | 2911.189 | 561 | 3178.141
461 | 22781.18 | 541 | 37338.29 | 37333.09 | 562 | 2827.446 | 562 | 3142.453
461.5 | 22544.85 | 541.5 | 37337.89 | 37332.69 | 563 | 2746.583 | 563 | 3104.362
462 | 22308.27 | 542 | 37335.49 | 37330.29 | 564 | 2668.382 | 564 | 3063.764
462.5 | 22072.2 | 542.5 | 37331.09 | 37325.89 | 565 | 2592.591 | 565 | 3021.355
463 | 21837.38 | 543 | 37324.7 | 37319.5 | 566 | 2518.97 | 566 | 2978.389
463.5 | 21604.44 | 543.5 | 37316.32 | 37311.12 | 567 | 2447.332 | 567 | 2936.283
464 | 21373.89 | 544 | 37305.95 | 37300.75 | 568 | 2377.566 | 568 | 2896.27
464.5 | 21146.11 | 544.5 | 37293.61 | 37288.41 | 569 | 2309.627 | 569 | 2859.133
465 | 20921.32 | 545 | 37279.3 | 37274.1 | 570 | 2243.512 | 570 | 2825.117248
465.5 | 20699.63 | 545.5 | 37263.03 | 37257.83 | 571 | 2179.221 | 571 | 2794.021
466 | 20480.98 | 546 | 37244.83 | 37239.63 | 572 | 2116.725 | 572 | 2765.392
466.5 | 20265.21 | 546.5 | 37224.7 | 37219.5 | 573 | 2055.945 | 573 | 2738.656
467 | 20052.06 | 547 | 37202.66 | 37197.46 | 574 | 1996.756 | 574 | 2713.214144
467.5 | 19841.18 | 547.5 | 37178.73 | 37173.53 | 575 | 1939.012 | 575 | 2688.466752
468 | 19632.19 | 548 | 37152.93 | 37147.73 | 576 | 1882.579 | 576 | 2663.784512
468.5 | 19424.67 | 548.5 | 37125.28 | 37120.08 | 577 | 1827.365 | 577 | 2638.512704
469 | 19218.26 | 549 | 37095.81 | 37090.61 | 578 | 1773.342 | 578 | 2612.081728
469.5 | 19012.6 | 549.5 | 37064.52 | 37059.32 | 579 | 1720.545 | 579 | 2584.12512
470 | 18807.41 | 550 | 37031.46 | 37026.26 | 580 | 1669.056 | 580 | 2554.585
470.5 | 18602.43 | 550.5 | 36996.63 | 36991.43 | 581 | 1618.985 | 581 | 2523.777
471 | 18397.47 | 551 | 36960.08 | 36954.88 | 582 | 1570.449 | 582 | 2492.343
471.5 | 18192.4 | 551.5 | 36921.81 | 36916.61 | 583 | 1523.552 | 583 | 2461.080256
472 | 17987.19 | 552 | 36881.86 | 36876.66 | 584 | 1478.385 | 584 | 2430.774
472.5 | 17781.9 | 552.5 | 36840.25 | 36835.05 | 585 | 1435.015 | 585 | 2402.087104
473 | 17576.76 | 553 | 36797.01 | 36791.81 | 586 | 1393.484 | 586 | 2375.469
473.5 | 17372.18 | 553.5 | 36752.16 | 36746.96 | 587 | 1353.795 | 587 | 2351.165
474 | 17168.69 | 554 | 36705.73 | 36700.53 | 588 | 1315.9 | 588 | 2329.277
474.5 | 16966.95 | 554.5 | 36657.74 | 36652.54 | 589 | 1279.685 | 589 | 2309.81
475 | 16767.64 | 555 | 36608.22 | 36603.02 | 590 | 1244.978 | 590 | 2292.646
475.5 | 16571.35 | 555.5 | 36557.18 | 36551.98 | 591 | 1211.559 | 591 | 2277.541
476 | 16378.5 | 556 | 36504.66 | 36499.46 | 592 | 1179.196 | 592 | 2264.098
476.5 | 16189.24 | 556.5 | 36450.68 | 36445.48 | 593 | 1147.69 | 593 | 2251.792
477 | 16003.44 | 557 | 36395.25 | 36390.05 | 594 | 1116.91 | 594 | 2240.006
477.5 | 15820.71 | 557.5 | 36338.4 | 36333.2 | 595 | 1086.82 | 595 | 2228.1744
478 | 15640.52 | 558 | 36280.15 | 36274.95 | 596 | 1057.477 | 596 | 2215.89
478.5 | 15462.32 | 558.5 | 36220.51 | 36215.31 | 597 | 1029.003 | 597 | 2202.973
479 | 15285.66 | 559 | 36159.52 | 36154.32 | 598 | 1001.535 | 598 | 2189.459
479.5 | 15110.3 | 559.5 | 36097.17 | 36091.97 | 599 | 975.1683 | 599 | 2175.533
480 | 14936.26 | 560 | 36033.51 | 36028.31 | 600 | 949.9081 | 600 | 2161.378
480.5 | 14763.78 | 560.5 | 35968.53 | 35963.33 | 601 | 925.6427 | 601 | 2147.058
481 | 14593.23 | 561 | 35902.25 | 35897.05 | 602 | 902.1501 | 602 | 2132.448448
481.5 | 14424.97 | 561.5 | 35834.71 | 35829.51 | 603 | 879.1376 | 603 | 2117.289024
482 | 14259.28 | 562 | 35765.89 | 35760.69 | 604 | 856.3044 | 604 | 2101.312
482.5 | 14096.18 | 562.5 | 35695.84 | 35690.64 | 605 | 833.4113 | 605 | 2084.425
483 | 13935.46 | 563 | 35624.55 | 35619.35 | 606 | 810.3398 | 606 | 2066.836
483.5 | 13776.69 | 563.5 | 35552.04 | 35546.84 | 607 | 787.1239 | 607 | 2049.083
484 | 13619.26 | 564 | 35478.33 | 35473.13 | 608 | 763.9455 | 608 | 2031.904
484.5 | 13462.55 | 564.5 | 35403.44 | 35398.24 | 609 | 741.0952 | 609 | 2015.982
485 | 13305.98 | 565 | 35327.38 | 35322.18 | 610 | 718.908 | 610 | 2001.688256
485.5 | 13149.11 | 565.5 | 35250.16 | 35244.96 | 611 | 697.6898 | 611 | 1988.914368
486 | 12991.72 | 566 | 35171.8 | 35166.6 | 612 | 677.6512 | 612 | 1977.058
486.5 | 12833.77 | 566.5 | 35092.32 | 35087.12 | 613 | 658.864 | 613 | 1965.21
487 | 12675.39 | 567 | 35011.73 | 35006.53 | 614 | 641.2479 | 614 | 1952.477
487.5 | 12516.83 | 567.5 | 34930.05 | 34924.85 | 615 | 624.5893 | 615 | 1938.273728
488 | 12358.4 | 568 | 34847.3 | 34842.1 | 616 | 608.587 | 616 | 1922.517312
488.5 | 12200.45 | 568.5 | 34763.49 | 34758.29 | 617 | 592.9147 | 617 | 1905.642
489 | 12043.32 | 569 | 34678.64 | 34673.44 | 618 | 577.2867 | 618 | 1888.43
489.5 | 11887.29 | 569.5 | 34592.78 | 34587.58 | 619 | 561.5123 | 619 | 1871.746
490 | 11732.65 | 570 | 34505.92 | 34500.72 | 620 | 545.5281 | 620 | 1856.302
490.5 | 11579.61 | 570.5 | 34418.09 | 34412.89 | 621 | 529.4004 | 621 | 1842.481
491 | 11428.4 | 571 | 34329.3 | 34324.1 | 622 | 513.2972 | 622 | 1830.293
491.5 | 11279.19 | 571.5 | 34239.57 | 34234.37 | 623 | 497.4381 | 623 | 1819.417792
492 | 11132.14 | 572 | 34148.94 | 34143.74 | 624 | 482.0342 | 624 | 1809.29504
492.5 | 10987.35 | 572.5 | 34057.41 | 34052.21 | 625 | 467.2352 | 625 | 1799.213888
493 | 10844.89 | 573 | 33965.02 | 33959.82 | 626 | 453.0955 | 626 | 1788.418
493.5 | 10704.75 | 573.5 | 33871.78 | 33866.58 | 627 | 439.5712 | 627 | 1776.206
494 | 10566.84 | 574 | 33777.72 | 33772.52 | 628 | 426.5457 | 628 | 1762.061
494.5 | 10431.01 | 574.5 | 33682.87 | 33677.67 | 629 | 413.8752 | 629 | 1745.765
495 | 10297.07 | 575 | 33587.25 | 33582.05 | 630 | 401.4429 | 630 | 1727.49024
495.5 | 10164.79 | 575.5 | 33490.89 | 33485.69 | 631 | 389.2037 | 631 | 1707.793856
496 | 10033.97 | 576 | 33393.8 | 33388.6 | 632 | 377.2073 | 632 | 1687.515
496.5 | 9904.484 | 576.5 | 33296.01 | 33290.81 | 633 | 365.5938 | 633 | 1667.555
497 | 9776.276 | 577 | 33197.56 | 33192.36 | 634 | 354.5623 | 634 | 1648.672
497.5 | 9649.417 | 577.5 | 33098.45 | 33093.25 | 635 | 344.3218 | 635 | 1631.304768
498 | 9524.079 | 578 | 32998.72 | 32993.52 | 636 | 335.0366 | 636 | 1615.507
498.5 | 9400.526 | 578.5 | 32898.4 | 32893.2 | 637 | 326.7817 | 637 | 1601.012
499 | 9279.083 | 579 | 32797.49 | 32792.29 | 638 | 319.5176 | 638 | 1587.42
499.5 | 9160.102 | 579.5 | 32696.03 | 32690.83 | 639 | 313.0918 | 639 | 1574.358
500 | 9043.93 | 580 | 32594.05 | 32588.85 | 640 | 307.2632 | 640 | 1561.617
500.5 | 8930.879 | 580.5 | 32491.55 | 32486.35 | 641 | 301.7454 | 641 | 1549.215
501 | 8821.198 | 581 | 32388.56 | 32383.36 | 642 | 296.2547 | 642 | 1537.357
501.5 | 8715.049 | 581.5 | 32285.11 | 32279.91 | 643 | 290.5534 | 643 | 1526.303
502 | 8612.482 | 582 | 32181.21 | 32176.01 | 644 | 284.4805 | 644 | 1516.287
502.5 | 8513.413 | 582.5 | 32076.89 | 32071.69 | 645 | 277.9636 | 645 | 1507.431
503 | 8417.608 | 583 | 31972.15 | 31966.95 | 646 | 271.0139 | 646 | 1499.698
503.5 | 8324.679 | 583.5 | 31867.02 | 31861.82 | 647 | 263.7085 | 647 | 1492.924
504 | 8234.101 | 584 | 31761.51 | 31756.31 | 648 | 256.1662 | 648 | 1486.884
504.5 | 8145.237 | 584.5 | 31655.63 | 31650.43 | 649 | 248.5223 | 649 | 1481.316288
505 | 8057.396 | 585 | 31549.41 | 31544.21 | 650 | 240.9075 | 650 | 1475.942
505.5 | 7969.882 | 585.5 | 31442.85 | 31437.65 | 651 | 233.4346 | 651 | 1470.478
506 | 7882.061 | 586 | 31335.96 | 31330.76 | 652 | 226.1927 | 652 | 1464.608
506.5 | 7793.405 | 586.5 | 31228.76 | 31223.56 | 653 | 219.2494 | 653 | 1457.964
507 | 7703.531 | 587 | 31121.25 | 31116.05 | 654 | 212.6597 | 654 | 1450.166
507.5 | 7612.216 | 587.5 | 31013.43 | 31008.23 | 655 | 206.4791 | 655 | 1440.909
508 | 7519.396 | 588 | 30905.33 | 30900.13 | 656 | 200.7769 | 656 | 1430.03
508.5 | 7425.155 | 588.5 | 30796.94 | 30791.74 | 657 | 195.6460672 | 657 | 1417.59136
509 | 7329.709 | 589 | 30688.26 | 30683.06 | 658 | 191.2046 | 658 | 1403.875
509.5 | 7233.385 | 589.5 | 30579.3 | 30574.1 | 659 | 187.5852 | 659 | 1389.337
510 | 7136.607 | 590 | 30470.06 | 30464.86 | 660 | 184.9135 | 660 | 1374.47
510.5 | 7039.88 | 590.5 | 30360.55 | 30355.35 | 661 | 183.2774 | 661 | 1359.688
511 | 6943.78 | 591 | 30250.75 | 30245.55 | 662 | 182.6952 | 662 | 1345.242
511.5 | 6848.931 | 591.5 | 30140.68 | 30135.48 | 663 | 183.0933 | 663 | 1331.231
512 | 6755.975 | 592 | 30030.33 | 30025.13 | 664 | 184.2997 | 664 | 1317.62
512.5 | 6665.524 | 592.5 | 29919.69 | 29914.49 | 665 | 186.0594 | 665 | 1304.318
513 | 6578.106 | 593 | 29808.77 | 29803.57 | 666 | 188.0709 | 666 | 1291.227
513.5 | 6494.102 | 593.5 | 29697.55 | 29692.35 | 667 | 190.0331 | 667 | 1278.238144
514 | 6413.692 | 594 | 29586.05 | 29580.85 | 668 | 191.6949 | 668 | 1265.186
514.5 | 6336.815 | 594.5 | 29474.24 | 29469.04 | 669 | 192.8915 | 669 | 1251.848
515 | 6263.172 | 595 | 29362.14 | 29356.94 | 670 | 193.5626 | 670 | 1237.969
515.5 | 6192.248 | 595.5 | 29249.72 | 29244.52 | 671 | 193.7487 | 671 | 1223.339
516 | 6123.38 | 596 | 29137 | 29131.8 | 672 | 193.5715 | 672 | 1207.906
516.5 | 6055.841 | 596.5 | 29023.96 | 29018.76 | 673 | 193.2071 | 673 | 1191.863744
517 | 5988.926 | 597 | 28910.59 | 28905.39 | 674 | 192.862 | 674 | 1175.662
517.5 | 5922.034 | 597.5 | 28796.91 | 28791.71 | 675 | 192.7572 | 675 | 1159.91
518 | 5854.711 | 598 | 28682.89 | 28677.69 | 676 | 193.1189 | 676 | 1145.205
518.5 | 5786.678 | 598.5 | 28568.55 | 28563.35 | 677 | 194.1725 | 677 | 1131.956
519 | 5717.811 | 599 | 28453.87 | 28448.67 | 678 | 196.1293 | 678 | 1120.281
519.5 | 5648.12 | 599.5 | 28338.85 | 28333.65 | 679 | 199.1604 | 679 | 1110.008896
520 | 5577.703 | 600 | 28223.49 | 28218.29 | 680 | 203.3578112 | 680 | 1100.82528
520.5 | 5506.719 | 600.5 | 28107.79 | 28102.59 | 681 | 208.6897 | 681 | 1092.511
521 | 5435.36 | 601 | 27991.75 | 27986.55 | 682 | 214.9625 | 682 | 1085.157696
521.5 | 5363.854 | 601.5 | 27875.37 | 27870.17 | 683 | 221.8056 | 683 | 1079.260736
522 | 5292.459 | 602 | 27758.65 | 27753.45 | 684 | 228.6904 | 684 | 1075.69
522.5 | 5221.476 | 602.5 | 27641.59 | 27636.39 | 685 | 234.987 | 685 | 1075.4544
523 | 5151.248 | 603 | 27524.19 | 27518.99 | 686 | 240.0523 | 686 | 1079.343
523.5 | 5082.156 | 603.5 | 27406.45 | 27401.25 | 687 | 243.332 | 687 | 1087.588
524 | 5014.593 | 604 | 27288.39 | 27283.19 | 688 | 244.4563 | 688 | 1099.659584
524.5 | 4948.937 | 604.5 | 27169.99 | 27164.79 | 689 | 243.3041 | 689 | 1114.221
525 | 4885.507 | 605 | 27051.27 | 27046.07 | 690 | 240.0243 | 690 | 1129.339
525.5 | 4824.53 | 605.5 | 26932.24 | 26927.04 | 691 | 235.0073 | 691 | 1142.894
526 | 4766.101 | 606 | 26812.88 | 26807.68 | 692 | 228.8165 | 692 | 1153.031
526.5 | 4710.167 | 606.5 | 26693.23 | 26688.03 | 693 | 222.0983 | 693 | 1158.542
527 | 4656.517 | 607 | 26573.27 | 26568.07 | 694 | 215.4918 | 694 | 1159.085
527.5 | 4604.795 | 607.5 | 26453.01 | 26447.81 | 695 | 209.5617 | 695 | 1155.173568
528 | 4554.531 | 608 | 26332.47 | 26327.27 | 696 | 204.7654 | 696 | 1147.923648
528.5 | 4505.186 | 608.5 | 26211.64 | 26206.44 | 697 | 201.457 | 697 | 1138.689
529 | 4456.214 | 609 | 26090.55 | 26085.35 | 698 | 199.9209 | 698 | 1128.687
529.5 | 4407.126 | 609.5 | 25969.19 | 25963.99 | 699 | 200.4181 | 699 | 1118.743
530 | 4357.552 | 610 | 25847.57 | 25842.37 | 700 | 203.2286 | 700 | 1109.165
530.5 | 4307.286 | 610.5 | 25725.7 | 25720.5 | 701 | 208.6736 | 701 | 1099.822
531 | 4256.302 | 611 | 25603.59 | 25598.39 | 702 | 217.1093 | 702 | 1090.31
531.5 | 4204.74 | 611.5 | 25481.25 | 25476.05 | 703 | 228.8873 | 703 | 1080.137
532 | 4152.861 | 612 | 25358.68 | 25353.48 | 704 | 244.2878 | 704 | 1068.827
532.5 | 4100.98 | 612.5 | 25235.9 | 25230.7 | 705 | 263.435 | 705 | 1055.987
533 | 4049.39 | 613 | 25112.92 | 25107.72 | 706 | 286.2102 | 706 | 1041.263
533.5 | 3998.3 | 613.5 | 24989.73 | 24984.53 | 707 | 312.1835 | 707 | 1024.302
534 | 3947.79 | 614 | 24866.36 | 24861.16 | 708 | 340.5831 | 708 | 1004.769
534.5 | 3897.811 | 614.5 | 24742.81 | 24737.61 | 709 | 370.3201 | 709 | 982.4441472
535 | 3848.203 | 615 | 24619.1 | 24613.9 | 710 | 400.0752 | 710 | 957.336256
535.5 | 3798.748 | 615.5 | 24495.22 | 24490.02 | 711 | 428.4416 | 711 | 929.8400384
536 | 3749.227 | 616 | 24371.2 | 24366 | 712 | 454.1013 | 712 | 900.7928192
536.5 | 3699.474 | 616.5 | 24247.04 | 24241.84 | 713 | 476.0027 | 713 | 871.4416768
537 | 3649.421 | 617 | 24122.75 | 24117.55 | 714 | 493.5019 | 714 | 843.2759936
537.5 | 3599.108 | 617.5 | 23998.35 | 23993.15 | 715 | 506.4382 | 715 | 817.8153344
538 | 3548.685 | 618 | 23873.85 | 23868.65 | 716 | 515.1284 | 716 | 796.3426176
538.5 | 3498.384 | 618.5 | 23749.26 | 23744.06 | 717 | 520.2857 | 717 | 779.717824
539 | 3448.492 | 619 | 23624.6 | 23619.4 | 718 | 522.8871 | 718 | 768.2603136
539.5 | 3399.309 | 619.5 | 23499.87 | 23494.67 | 719 | 524.0191 | 719 | 761.767104
540 | 3351.117 | 620 | 23375.1 | 23369.9 | 720 | 524.7379 | 720 | 759.6157568
540.5 | 3304.154 | 620.5 | 23250.29 | 23245.09 | 721 | 525.965 | 721 | 760.9574784
541 | 3258.603 | 621 | 23125.48 | 23120.28 | 722 | 528.4291 | 722 | 764.9215872
541.5 | 3214.578 | 621.5 | 23000.66 | 22995.46 | 723 | 532.6493 | 723 | 770.8073088
542 | 3172.127 | 622 | 22875.88 | 22870.68 | 724 | 538.948 | 724 | 778.2059904
542.5 | 3131.237 | 622.5 | 22751.13 | 22745.93 | 725 | 547.479 | 725 | 787.0475392
543 | 3091.83 | 623 | 22626.45 | 22621.25 | 726 | 558.2581 | 726 | 797.5675264
543.5 | 3053.769 | 623.5 | 22501.85 | 22496.65 | 727 | 571.1942 | 727 | 810.2099584
544 | 3016.859 | 624 | 22377.36 | 22372.16 | 728 | 586.1192 | 728 | 825.5066496
544.5 | 2980.856 | 624.5 | 22253 | 22247.8 | 729 | 602.8211 | 729 | 843.9364224
545 | 2945.483 | 625 | 22128.81 | 22123.61 | 730 | 621.0797 | 730 | 865.819584
545.5 | 2910.456 | 625.5 | 22004.79 | 21999.59 | 731 | 640.7034 | 731 | 891.2413312
546 | 2875.532 | 626 | 21880.99 | 21875.79 | 732 | 661.5605 | 732 | 920.0312704
546.5 | 2840.553 | 626.5 | 21757.43 | 21752.23 | 733 | 683.595 | 733 | 951.7870208
547 | 2805.487 | 627 | 21634.14 | 21628.94 | 734 | 706.8258 | 734 | 985.993152
547.5 | 2770.451 | 627.5 | 21511.15 | 21505.95 | 735 | 731.3278 | 735 | 1022.15
548 | 2735.703 | 628 | 21388.5 | 21383.3 | 736 | 757.2024 | 736 | 1059.913
548.5 | 2701.597 | 628.5 | 21266.2 | 21261 | 737 | 784.5495 | 737 | 1099.199
549 | 2668.507 | 629 | 21144.31 | 21139.11 | 738 | 813.4515 | 738 | 1140.218
549.5 | 2636.739 | 629.5 | 21022.84 | 21017.64 | 739 | 843.9761 | 739 | 1183.393
550 | 2606.443 | 630 | 20901.84 | 20896.64 | 740 | 876.1974 | 740 | 1229.232
550.5 | 2577.568 | 630.5 | 20781.33 | 20776.13 | 741 | 910.2271 | 741 | 1278.21
551 | 2549.848 | 631 | 20661.35 | 20656.15 | 742 | 946.2446 | 742 | 1330.7
551.5 | 2522.849 | 631.5 | 20541.93 | 20536.73 | 743 | 984.514 | 743 | 1386.994
552 | 2496.05 | 632 | 20423.1 | 20417.9 | 744 | 1025.378 | 744 | 1447.41
552.5 | 2468.95 | 632.5 | 20304.91 | 20299.71 | 745 | 1069.227 | 745 | 1512.404288
553 | 2441.162 | 633 | 20187.37 | 20182.17 | 746 | 1116.45 | 746 | 1582.591
553.5 | 2412.482 | 633.5 | 20070.52 | 20065.32 | 747 | 1167.369 | 747 | 1658.63712
554 | 2382.914 | 634 | 19954.38 | 19949.18 | 748 | 1222.181 | 748 | 1741.029
554.5 | 2352.647 | 634.5 | 19838.99 | 19833.79 | 749 | 1280.909 | 749 | 1829.805
555 | 2322.002 | 635 | 19724.37 | 19719.17 | 750 | 1343.381 | 750 | 1924.359
555.5 | 2291.354 | 635.5 | 19610.55 | 19605.35 | 751 | 1409.244 | 751 | 2023.457
556 | 2261.066 | 636 | 19497.54 | 19492.34 | 752 | 1478.008 | 752 | 2125.47
556.5 | 2231.436 | 636.5 | 19385.37 | 19380.17 | 753 | 1549.117 | 753 | 2228.788
557 | 2202.67 | 637 | 19274.05 | 19268.85 | 754 | 1622.042 | 754 | 2332.271
557.5 | 2174.882 | 637.5 | 19163.6 | 19158.4 | 755 | 1696.361 | 755 | 2435.593
558 | 2148.112 | 638 | 19054.03 | 19048.83 | 756 | 1771.828 | 756 | 2539.344448
558.5 | 2122.338 | 638.5 | 18945.36 | 18940.16 | 757 | 1848.399 | 757 | 2644.874
559 | 2097.505 | 639 | 18837.57 | 18832.37 | 758 | 1926.229 | 758 | 2753.911
559.5 | 2073.529 | 639.5 | 18730.69 | 18725.49 | 759 | 2005.623 | 759 | 2868.103
560 | 2050.307 | 640 | 18624.72 | 18619.52 | 760 | 2086.968 | 760 | 2988.588
560.5 | 2027.719 | 640.5 | 18519.64 | 18514.44 | 761 | 2170.655 | 761 | 3115.683648
561 | 2005.638 | 641 | 18415.45 | 18410.25 | 762 | 2257.005 | 762 | 3248.801
561.5 | 1983.943 | 641.5 | 18312.16 | 18306.96 | 763 | 2346.221 | 763 | 3386.558
562 | 1962.536 | 642 | 18209.73 | 18204.53 | 764 | 2438.35 | 764 | 3527.050304
562.5 | 1941.364 | 642.5 | 18108.17 | 18102.97 | 765 | 2533.274 | 765 | 3668.198
563 | 1920.429 | 643 | 18007.46 | 18002.26 | 766 | 2630.716 | 766 | 3808.19296
563.5 | 1899.792 | 643.5 | 17907.57 | 17902.37 | 767 | 2730.25 | 767 | 3945.863
564 | 1879.549 | 644 | 17808.48 | 17803.28 | 768 | 2831.322 | 768 | 4080.869
564.5 | 1859.805 | 644.5 | 17710.17 | 17704.97 | 769 | 2933.268 | 769 | 4213.745344
565 | 1840.63 | 645 | 17612.62 | 17607.42 | 770 | 3035.352 | 770 | 4345.791168
565.5 | 1822.018 | 645.5 | 17515.8 | 17510.6 | 771 | 3136.807 | 771 | 4478.686
566 | 1803.86 | 646 | 17419.67 | 17414.47 | 772 | 3236.908 | 772 | 4614.036
566.5 | 1785.933 | 646.5 | 17324.21 | 17319.01 | 773 | 3335.052 | 773 | 4753.024
567 | 1767.918 | 647 | 17229.39 | 17224.19 | 774 | 3430.859 | 774 | 4896.124
567.5 | 1749.435 | 647.5 | 17135.16 | 17129.96 | 775 | 3524.255 | 775 | 5042.955
568 | 1730.104 | 648 | 17041.51 | 17036.31 | 776 | 3615.522 | 776 | 5192.402
568.5 | 1709.604 | 648.5 | 16948.39 | 16943.19 | 777 | 3705.298 | 777 | 5342.899
569 | 1687.738 | 649 | 16855.77 | 16850.57 | 778 | 3794.494 | 778 | 5492.651
569.5 | 1664.47 | 649.5 | 16763.61 | 16758.41 | 779 | 3884.158 | 779 | 5639.92416
570 | 1639.948 | 650 | 16671.89 | 16666.69 | 780 | 3975.282 | 780 | 5783.283
570.5 | 1614.485 | 650.5 | 16580.57 | 16575.37 | 781 | 4068.617 | 781 | 5921.691712
571 | 1588.524 | 651 | 16489.61 | 16484.41 | 782 | 4164.518 | 782 | 6054.489
571.5 | 1562.569 | 651.5 | 16398.99 | 16393.79 | 783 | 4262.858 | 783 | 6181.427
572 | 1537.117 | 652 | 16308.68 | 16303.48 | 784 | 4363.04 | 784 | 6302.561
572.5 | 1512.58 | 652.5 | 16218.64 | 16213.44 | 785 | 4464.083 | 785 | 6418.131
573 | 1489.226 | 653 | 16128.85 | 16123.65 | 786 | 4564.753 | 786 | 6528.468
573.5 | 1467.148 | 653.5 | 16039.29 | 16034.09 | 787 | 4663.706 | 787 | 6633.915
574 | 1446.256 | 654 | 15949.93 | 15944.73 | 788 | 4759.611 | 788 | 6734.656
574.5 | 1426.307 | 654.5 | 15860.75 | 15855.55 | 789 | 4851.218 | 789 | 6830.662
575 | 1406.947 | 655 | 15771.72 | 15766.52 | 790 | 4937.381 | 790 | 6921.674176
575.5 | 1387.783 | 655.5 | 15682.84 | 15677.64 | 791 | 5017.062 | 791 | 7007.201
576 | 1368.452 | 656 | 15594.08 | 15588.88 | 792 | 5089.324 | 792 | 7086.582
576.5 | 1348.681 | 656.5 | 15505.44 | 15500.24 | 793 | 5153.349 | 793 | 7159.206
577 | 1328.341 | 657 | 15416.89 | 15411.69 | 794 | 5208.489 | 794 | 7224.684
577.5 | 1307.47 | 657.5 | 15328.44 | 15323.24 | 795 | 5254.333 | 795 | 7282.97632
578 | 1286.271 | 658 | 15240.07 | 15234.87 | 796 | 5290.784 | 796 | 7334.463
578.5 | 1265.089 | 658.5 | 15151.78 | 15146.58 | 797 | 5318.104 | 797 | 7379.903
579 | 1244.356 | 659 | 15063.57 | 15058.37 | 798 | 5336.927 | 798 | 7420.235
579.5 | 1224.524 | 659.5 | 14975.42 | 14970.22 | 799 | 5348.209 | 799 | 7456.341312
580 | 1205.999 | 660 | 14887.35 | 14882.15 | 800 | 5353.142 | 800 | 7488.914
580.5 | 1189.074 | 660.5 | 14799.35 | 14794.15 | 801 | 5353.025 | 801 | 7518.404
581 | 1173.885 | 661 | 14711.42 | 14706.22 | 802 | 5349.143 | 802 | 7545.068
581.5 | 1160.404 | 661.5 | 14623.58 | 14618.38 | 803 | 5342.639 | 803 | 7569.079
582 | 1148.45 | 662 | 14535.81 | 14530.61 | 804 | 5334.431 | 804 | 7590.651
582.5 | 1137.735 | 662.5 | 14448.14 | 14442.94 | 805 | 5325.156 | 805 | 7610.01
583 | 1127.916 | 663 | 14360.56 | 14355.36 | 806 | 5315.157 | 806 | 7627.24576
583.5 | 1118.662 | 663.5 | 14273.08 | 14267.88 | 807 | 5304.505 | 807 | 7642.119
584 | 1109.688 | 664 | 14185.71 | 14180.51 | 808 | 5293.047 | 808 | 7653.961
584.5 | 1100.788 | 664.5 | 14098.46 | 14093.26 | 809 | 5280.487 | 809 | 7661.613
585 | 1091.83 | 665 | 14011.33 | 14006.13 | 810 | 5266.468 | 810 | 7663.606
585.5 | 1082.743 | 665.5 | 13924.34 | 13919.14 | 811 | 5250.655 | 811 | 7658.471
586 | 1073.49 | 666 | 13837.48 | 13832.28 | 812 | 5232.81 | 812 | 7645.089088
586.5 | 1064.041 | 666.5 | 13750.78 | 13745.58 | 813 | 5212.837 | 813 | 7622.917
587 | 1054.363 | 667 | 13664.23 | 13659.03 | 814 | 5190.805 | 814 | 7592.135
587.5 | 1044.414 | 667.5 | 13577.84 | 13572.64 | 815 | 5166.93 | 815 | 7553.558
588 | 1034.161 | 668 | 13491.62 | 13486.42 | 816 | 5141.54 | 816 | 7508.411
588.5 | 1023.597 | 668.5 | 13405.58 | 13400.38 | 817 | 5115.019 | 817 | 7458.028
589 | 1012.756 | 669 | 13319.72 | 13314.52 | 818 | 5087.743 | 818 | 7403.622
589.5 | 1001.728 | 669.5 | 13234.04 | 13228.84 | 819 | 5060.027 | 819 | 7346.098
590 | 990.6469 | 670 | 13148.56 | 13143.36 | 820 | 5032.072 | 820 | 7286.042
590.5 | 979.6735 | 670.5 | 13063.28 | 13058.08 | 821 | 5003.938 | 821 | 7223.809856
591 | 968.9626 | 671 | 12978.19 | 12972.99 | 822 | 4975.531 | 822 | 7159.673
591.5 | 958.6294 | 671.5 | 12893.3 | 12888.1 | 823 | 4946.605 | 823 | 7093.948224
592 | 948.7219 | 672 | 12808.63 | 12803.43 | 824 | 4916.777 | 824 | 7027.064768
592.5 | 939.207 | 672.5 | 12724.15 | 12718.95 | 825 | 4885.563 | 825 | 6959.526592
593 | 929.974 | 673 | 12639.89 | 12634.69 | 826 | 4852.416 | 826 | 6891.8
593.5 | 920.8531 | 673.5 | 12555.83 | 12550.63 | 827 | 4816.789 | 827 | 6824.2
594 | 911.6442 | 674 | 12471.99 | 12466.79 | 828 | 4778.201 | 828 | 6756.785
594.5 | 902.1478 | 674.5 | 12388.35 | 12383.15 | 829 | 4736.308 | 829 | 6689.34752
595 | 892.1901 | 675 | 12304.93 | 12299.73 | 830 | 4690.978 | 830 | 6621.449
595.5 | 881.639 | 675.5 | 12221.72 | 12216.52 | 831 | 4642.335 | 831 | 6552.547
596 | 870.41 | 676 | 12138.72 | 12133.52 | 832 | 4590.776 | 832 | 6482.057
596.5 | 858.4641 | 676.5 | 12055.93 | 12050.73 | 833 | 4536.928 | 833 | 6409.422
597 | 845.8052 | 677 | 11973.36 | 11968.16 | 834 | 4481.569 | 834 | 6334.15008
597.5 | 832.4778 | 677.5 | 11890.99 | 11885.79 | 835 | 4425.496 | 835 | 6255.848
598 | 818.5697 | 678 | 11808.84 | 11803.64 | 836 | 4369.388 | 836 | 6174.204096
598.5 | 804.2166 | 678.5 | 11726.9 | 11721.7 | 837 | 4313.691 | 837 | 6089.074
599 | 789.6063 | 679 | 11645.18 | 11639.98 | 838 | 4258.544 | 838 | 6000.548
599.5 | 774.9771 | 679.5 | 11563.68 | 11558.48 | 839 | 4203.778 | 839 | 5908.984
600 | 760.6064 | 680 | 11482.39 | 11477.19 | 840 | 4148.981 | 840 | 5814.977
600.5 | 746.7894 | 680.5 | 11401.33 | 11396.13 | 841 | 4093.613 | 841 | 5719.316672
601 | 733.8091 | 681 | 11320.49 | 11315.29 | 842 | 4037.138 | 842 | 5622.824
601.5 | 721.9032 | 681.5 | 11239.87 | 11234.67 | 843 | 3979.147 | 843 | 5526.196
602 | 711.2338 | 682 | 11159.49 | 11154.29 | 844 | 3919.44 | 844 | 5429.865
602.5 | 701.8679 | 682.5 | 11079.35 | 11074.15 | 845 | 3858.067 | 845 | 5333.963
603 | 693.7707 | 683 | 10999.44 | 10994.24 | 846 | 3795.325 | 846 | 5238.344
603.5 | 686.8163 | 683.5 | 10919.79 | 10914.59 | 847 | 3731.718 | 847 | 5142.704576
604 | 680.8112 | 684 | 10840.38 | 10835.18 | 848 | 3667.902 | 848 | 5046.725312
604.5 | 675.5279 | 684.5 | 10761.24 | 10756.04 | 849 | 3604.617 | 849 | 4950.267584
605 | 670.7399 | 685 | 10682.36 | 10677.16 | 850 | 3542.618 | 850 | 4853.504
605.5 | 666.2523 | 685.5 | 10603.76 | 10598.56 | 851 | 3482.597 | 851 | 4756.962
606 | 661.9224 | 686 | 10525.44 | 10520.24 | 852 | 3425.105 | 852 | 4661.5
606.5 | 657.6678 | 686.5 | 10447.41 | 10442.21 | 853 | 3370.477 | 853 | 4568.211
607 | 653.462 | 687 | 10369.69 | 10364.49 | 854 | 3318.776 | 854 | 4478.156
607.5 | 649.3219 | 687.5 | 10292.27 | 10287.07 | 855 | 3269.761 | 855 | 4392.074
608 | 645.2909 | 688 | 10215.17 | 10209.97 | 856 | 3222.899 | 856 | 4310.131
608.5 | 641.4229 | 688.5 | 10138.4 | 10133.2 | 857 | 3177.411 | 857 | 4231.746
609 | 637.7698 | 689 | 10061.97 | 10056.77 | 858 | 3132.366 | 858 | 4155.581
609.5 | 634.3733 | 689.5 | 9985.881 | 9980.681 | 859 | 3086.799 | 859 | 4079.807
610 | 631.2593 | 690 | 9910.151 | 9904.951 | 860 | 3039.838 | 860 | 4002.53
610.5 | 628.4318 | 690.5 | 9834.786 | 9829.586 | 861 | 2990.824 | 861 | 3922.273
611 | 625.8649 | 691 | 9759.796 | 9754.596 | 862 | 2939.395 | 862 | 3838.359232
611.5 | 623.4905 | 691.5 | 9685.189 | 9679.989 | 863 | 2885.539 | 863 | 3751.107008
612 | 621.1853 | 692 | 9610.974 | 9605.774 | 864 | 2829.577 | 864 | 3661.71
612.5 | 618.7606 | 692.5 | 9537.159 | 9531.959 | 865 | 2772.112 | 865 | 3571.889
613 | 615.9591 | 693 | 9463.752 | 9458.552 | 866 | 2713.921 | 866 | 3483.441
613.5 | 612.4652 | 693.5 | 9390.759 | 9385.559 | 867 | 2655.828 | 867 | 3397.852096
614 | 607.9308 | 694 | 9318.188 | 9312.988 | 868 | 2598.575 | 868 | 3316.018
614.5 | 602.0149 | 694.5 | 9246.044 | 9240.844 | 869 | 2542.713 | 869 | 3238.187
615 | 594.4334 | 695 | 9174.332 | 9169.132 | 870 | 2488.534 | 870 | 3164.057408
615.5 | 585.0104 | 695.5 | 9103.058 | 9097.858 | 871 | 2436.058 | 871 | 3092.961
616 | 573.7208 | 696 | 9032.225 | 9027.025 | 872 | 2385.068 | 872 | 3024.043
616.5 | 560.7158 | 696.5 | 8961.837 | 8956.637 | 873 | 2335.184 | 873 | 2956.451
617 | 546.3229 | 697 | 8891.896 | 8886.696 | 874 | 2285.957 | 874 | 2889.477
617.5 | 531.0199 | 697.5 | 8822.404 | 8817.204 | 875 | 2236.957 | 875 | 2822.659
618 | 515.3837 | 698 | 8753.363 | 8748.163 | 876 | 2187.842 | 876 | 2755.843
618.5 | 500.023 | 698.5 | 8684.773 | 8679.573 | 877 | 2138.397 | 877 | 2689.189
619 | 485.5053 | 699 | 8616.633 | 8611.433 | 878 | 2088.536 | 878 | 2623.092
619.5 | 472.2909 | 699.5 | 8548.943 | 8543.743 | 879 | 2038.29 | 879 | 2558.047
620 | 460.6837 | 700 | 8481.702 | 8476.502 | 880 | 1987.778 | 880 | 2494.448
620.5 | 450.8064 | 700.5 | 8414.907 | 8409.707 | 881 | 1937.185 | 881 | 2432.454
621 | 442.6021 | 701 | 8348.556 | 8343.356 | 882 | 1886.742 | 882 | 2371.926
621.5 | 435.8598 | 701.5 | 8282.645 | 8277.445 | 883 | 1836.722 | 883 | 2312.448
622 | 430.2569 | 702 | 8217.172 | 8211.972 | 884 | 1787.444 | 884 | 2253.458
622.5 | 425.4121 | 702.5 | 8152.133 | 8146.933 | 885 | 1739.266 | 885 | 2194.449472
623 | 420.9387 | 703 | 8087.522 | 8082.322 | 886 | 1692.574 | 886 | 2135.101
623.5 | 416.4935 | 703.5 | 8023.337 | 8018.137 | 887 | 1647.744 | 887 | 2075.355
624 | 411.8141 | 704 | 7959.57 | 7954.37 | 888 | 1605.095 | 888 | 2015.453
624.5 | 406.7445 | 704.5 | 7896.219 | 7891.019 | 889 | 1564.828 | 889 | 1955.866
625 | 401.244 | 705 | 7833.276 | 7828.076 | 890 | 1526.974 | 890 | 1897.177792
625.5 | 395.3828 | 705.5 | 7770.738 | 7765.538 | 891 | 1491.364 | 891 | 1839.99648
626 | 389.3222 | 706 | 7708.598 | 7703.398 | 892 | 1457.633 | 892 | 1784.849
626.5 | 383.2843 | 706.5 | 7646.852 | 7641.652 | 893 | 1425.261 | 893 | 1732.082
627 | 377.5128 | 707 | 7585.494 | 7580.294 | 894 | 1393.644 | 894 | 1681.81
627.5 | 372.2327 | 707.5 | 7524.518 | 7519.318 | 895 | 1362.186 | 895 | 1633.898176
628 | 367.6126 | 708 | 7463.919 | 7458.719 | 896 | 1330.381 | 896 | 1588.000832
628.5 | 363.7373 | 708.5 | 7403.692 | 7398.492 | 897 | 1297.884 | 897 | 1543.668
629 | 360.5936 | 709 | 7343.833 | 7338.633 | 898 | 1264.548 | 898 | 1500.478
629.5 | 358.0714 | 709.5 | 7284.335 | 7279.135 | 899 | 1230.422 | 899 | 1458.169
630 | 355.978 | 710 | 7225.195 | 7219.995 | 900 | 1195.724 | 900 | 1416.705
630.5 | 354.0625 | 710.5 | 7166.408 | 7161.208 | 901 | 1160.79 | 901 | 1376.2416
631 | 352.0442 | 711 | 7107.969 | 7102.769 | 902 | 1126.011 | 902 | 1336.972
631.5 | 349.6411 | 711.5 | 7049.874 | 7044.674 | 903 | 1091.779 | 903 | 1298.967
632 | 346.5944 | 712 | 6992.12 | 6986.92 | 904 | 1058.438 | 904 | 1262.016
632.5 | 342.6906 | 712.5 | 6934.703 | 6929.503 | 905 | 1026.263 | 905 | 1225.589
633 | 337.779 | 713 | 6877.618 | 6872.418 | 906 | 995.4467 | 906 | 1188.941
633.5 | 331.7896 | 713.5 | 6820.862 | 6815.662 | 907 | 966.1018 | 907 | 1151.356
634 | 324.7476 | 714 | 6764.433 | 6759.233 | 908 | 938.2749 | 908 | 1112.377
634.5 | 316.7845 | 714.5 | 6708.327 | 6703.127 | 909 | 911.9572 | 909 | 1072.033
635 | 308.1415 | 715 | 6652.541 | 6647.341 | 910 | 887.0934 | 910 | 1030.89504
635.5 | 299.1575 | 715.5 | 6597.072 | 6591.872 | 911 | 863.5866 | 911 | 989.9550848
636 | 290.2408 | 716 | 6541.918 | 6536.718 | 912 | 841.3006 | 912 | 950.3759488
636.5 | 281.8222 | 716.5 | 6487.076 | 6481.876 | 913 | 820.0611 | 913 | 913.218496
637 | 274.2954 | 717 | 6432.544 | 6427.344 | 914 | 799.6605 | 914 | 879.1482496
637.5 | 267.9542 | 717.5 | 6378.32 | 6373.12 | 915 | 779.8663 | 915 | 848.2971264
638 | 262.939 | 718 | 6324.401 | 6319.201 | 916 | 760.4338 | 916 | 820.2715008
638.5 | 259.2049 | 718.5 | 6270.787 | 6265.587 | 917 | 741.1224 | 917 | 794.2922368
639 | 256.5225 | 719 | 6217.474 | 6212.274 | 918 | 721.7137 | 918 | 769.3814144
639.5 | 254.5122 | 719.5 | 6164.462 | 6159.262 | 919 | 702.031 | 919 | 744.6215552
640 | 252.7099 | 720 | 6111.748 | 6106.548 | 920 | 681.9589 | 920 | 719.337024
640.5 | 250.6522 | 720.5 | 6059.333 | 6054.133 | 921 | 661.4601 | 921 | 693.1958656
641 | 247.9644 | 721 | 6007.214 | 6002.014 | 922 | 640.5855 | 922 | 666.2247552
641.5 | 244.4351 | 721.5 | 5955.391 | 5950.191 | 923 | 619.4731 | 923 | 638.7817344
642 | 240.0601 | 722 | 5903.863 | 5898.663 | 924 | 598.3309 | 924 | 611.4418304
642.5 | 235.0483 | 722.5 | 5852.629 | 5847.429 | 925 | 577.4045 | 925 | 584.8841088
643 | 229.7851 | 723 | 5801.689 | 5796.489 | 926 | 556.9333 | 926 | 559.7936768
643.5 | 224.7613 | 723.5 | 5751.043 | 5745.843 | 927 | 537.104 | 927 | 536.7755904
644 | 220.482 | 724 | 5700.692 | 5695.492 | 928 | 518.0155 | 928 | 516.2598784
644.5 | 217.3717 | 724.5 | 5650.634 | 5645.434 | 929 | 499.6647 | 929 | 498.4533632
645 | 215.696 | 725 | 5600.872 | 5595.672 | 930 | 481.9587 | 930 | 483.3151616
645.5 | 215.5144 | 725.5 | 5551.406 | 5546.206 | 931 | 464.751 | 931 | 470.5399168
646 | 216.6728 | 726 | 5502.237 | 5497.037 | 932 | 447.8914 | 932 | 459.5796096
646.5 | 218.8344 | 726.5 | 5453.367 | 5448.167 | 933 | 431.274 | 933 | 449.7355648
647 | 221.5418 | 727 | 5404.797 | 5399.597 | 934 | 414.8683 | 934 | 440.2613888
647.5 | 224.2944 | 727.5 | 5356.528 | 5351.328 | 935 | 398.7258 | 935 | 430.460608
648 | 226.6244 | 728 | 5308.564 | 5303.364 | 936 | 382.9595 | 936 | 419.7972864
648.5 | 228.1576 | 728.5 | 5260.907 | 5255.707 | 937 | 367.7056 | 937 | 407.9793792
649 | 228.647 | 729 | 5213.558 | 5208.358 | 938 | 353.0794 | 938 | 394.9551488
649.5 | 227.9795 | 729.5 | 5166.522 | 5161.322 | 939 | 339.1414 | 939 | 380.8764544
650 | 226.1575 | 730 | 5119.801 | 5114.601 | 940 | 325.8821 | 940 | 366.0519552
650.5 | 223.2663 | 730.5 | 5073.398 | 5068.198 | 941 | 313.2297 | 941 | 350.8649088
651 | 219.4378 | 731 | 5027.317 | 5022.117 | 942 | 301.0761 | 942 | 335.6704384
651.5 | 214.8191 | 731.5 | 4981.561 | 4976.361 | 943 | 289.3105 | 943 | 320.7511424
652 | 209.5539 | 732 | 4936.135 | 4930.935 | 944 | 277.8484 | 944 | 306.2926464
652.5 | 203.7753 | 732.5 | 4891.041 | 4885.841 | 945 | 266.6483 | 945 | 292.366016
653 | 197.6102 | 733 | 4846.284 | 4841.084 | 946 | 255.7091 | 946 | 278.9448576
653.5 | 191.1888 | 733.5 | 4801.867 | 4796.667 | 947 | 245.0546 | 947 | 265.987392
654 | 184.6547 | 734 | 4757.795 | 4752.595 | 948 | 234.709 | 948 | 253.495488
654.5 | 178.171 | 734.5 | 4714.072 | 4708.872 | 949 | 224.6772 | 949 | 241.5672704
655 | 171.9207 | 735 | 4670.701 | 4665.501 | 950 | 214.9368 | 950 | 230.4377472
655.5 | 166.0996 | 735.5 | 4627.686 | 4622.486 | 951 | 205.4451 | 951 | 220.4836224
656 | 160.9031 | 736 | 4585.032 | 4579.832 | 952 | 196.1611 | 952 | 212.1294208
656.5 | 156.5095 | 736.5 | 4542.741 | 4537.541 | 953 | 187.0736 | 953 | 205.741632
657 | 153.0612 | 737 | 4500.818 | 4495.618 | 954 | 178.2253 | 954 | 201.5134592
657.5 | 150.6476 | 737.5 | 4459.265 | 4454.065 | 955 | 169.7238 | 955 | 199.3740928
658 | 149.2932 | 738 | 4418.086 | 4412.886 | 956 | 161.7316 | 956 | 198.944192
658.5 | 148.9521 | 738.5 | 4377.283 | 4372.083 | 957 | 154.4375 | 957 | 199.5954048
659 | 149.5105 | 739 | 4336.86 | 4331.66 | 958 | 148.0125 | 958 | 200.5522304
659.5 | 150.7975 | 739.5 | 4296.819 | 4291.619 | 959 | 142.5638 | 959 | 201.0284416
660 | 152.601 | 740 | 4257.162 | 4251.962 | 960 | 138.0969 | 960 | 200.3496064
660.5 | 154.687 | 740.5 | 4217.891 | 4212.691 | 961 | 134.4992 | 961 | 198.0404352
661 | 156.8173 | 741 | 4179.007 | 4173.807 | 962 | 131.548 | 962 | 193.8554752
661.5 | 158.7652 | 741.5 | 4140.511 | 4135.311 | 963 | 128.9459 | 963 | 187.779264
662 | 160.3276 | 742 | 4102.406 | 4097.206 | 964 | 126.3733 | 964 | 179.9939712
662.5 | 161.3345 | 742.5 | 4064.69 | 4059.49 | 965 | 123.5484 | 965 | 170.8356224
663 | 161.6569 | 743 | 4027.364 | 4022.164 | 966 | 120.2808 | 966 | 160.7572352
663.5 | 161.2143 | 743.5 | 3990.429 | 3985.229 | 967 | 116.5057 | 967 | 150.289728
664 | 159.9825 | 744 | 3953.883 | 3948.683 | 968 | 112.292 | 968 | 139.9794304
664.5 | 157.9975 | 744.5 | 3917.725 | 3912.525 | 969 | 107.8214 | 969 | 130.315584
665 | 155.3558 | 745 | 3881.954 | 3876.754 | 970 | 103.3434 | 970 | 121.6763008
665.5 | 152.2061 | 745.5 | 3846.569 | 3841.369 | 971 | 99.11304 | 971 | 114.277696
666 | 148.7335 | 746 | 3811.568 | 3806.368 | 972 | 95.32719 | 972 | 108.1322112
666.5 | 145.1362 | 746.5 | 3776.947 | 3771.747 | 973 | 92.06974 | 973 | 103.07168
667 | 141.6004 | 747 | 3742.705 | 3737.505 | 974 | 89.27957 | 974 | 98.8194176
667.5 | 138.2774 | 747.5 | 3708.837 | 3703.637 | 975 | 86.74873 | 975 | 95.0553728
668 | 135.2686 | 748 | 3675.341 | 3670.141 | 976 | 84.15304 | 976 | 91.4862976
668.5 | 132.6214 | 748.5 | 3642.212 | 3637.012 | 977 | 81.11024 | 977 | 87.9368064
669 | 130.3366 | 749 | 3609.446 | 3604.246 | 978 | 77.25487 | 978 | 84.3724672
669.5 | 128.3835 | 749.5 | 3577.04 | 3571.84 | 979 | 72.3146 | 979 | 80.865088
670 | 126.7176 | 750 | 3544.987 | 3539.787 | 980 | 66.17218 | 980 | 77.5488384
670.5 | 125.2959 | 750.5 | 3513.283 | 3508.083 | 981 | 58.8999 | 981 | 74.5597312
671 | 124.0827 | 751 | 3481.922 | 3476.722 | 982 | 50.75978 | 982 | 71.9353728
671.5 | 123.0464 | 751.5 | 3450.9 | 3445.7 | 983 | 42.16947 | 983 | 69.5618688
672 | 122.1481 | 752 | 3420.209 | 3415.009 | 984 | 33.64078 | 984 | 67.1740288
672.5 | 121.3257 | 752.5 | 3389.844 | 3384.644 | 985 | 25.7026 | 985 | 64.3867776
673 | 120.4822 | 753 | 3359.798 | 3354.598 | 986 | 18.82113 | 986 | 60.7675264
673.5 | 119.4827 | 753.5 | 3330.065 | 3324.865 | 987 | 13.3306 | 987 | 55.9605376
674 | 118.1651 | 754 | 3300.639 | 3295.439 | 988 | 9.384892 | 988 | 49.80613
674.5 | 116.3636 | 754.5 | 3271.513 | 3266.313 | 989 | 6.938275 | 989 | 42.41255
675 | 113.9427 | 755 | 3242.679 | 3237.479 | 990 | 5.757894 | 990 | 34.1747
675.5 | 110.8317 | 755.5 | 3214.132 | 3208.932 | 991 | 5.470203 | 991 | 25.72105
676 | 107.0538 | 756 | 3185.864 | 3180.664 | 992 | 5.630521 | 992 | 17.78837
676.5 | 102.7393 | 756.5 | 3157.868 | 3152.668 | 993 | 5.814227 | 993 | 11.04381
677 | 98.11853 | 757 | 3130.138 | 3124.938 | 994 | 5.689301 | 994 | 5.949119
677.5 | 93.49372 | 757.5 | 3102.667 | 3097.467 | 995 | 5.10455 | 995 | 2.65028
678 | 89.19342 | 758 | 3075.447 | 3070.247 | 996 | 4.056942 | 996 | 1.006085
678.5 | 85.51709 | 758.5 | 3048.473 | 3043.273 | 997 | 2.801517 | 997 | 0.5418368
679 | 82.68052 | 759 | 3021.739 | 3016.539 | 998 | 1.489787 | 998 | 0.8309344
679.5 | 80.77265 | 759.5 | 2995.237 | 2990.037 | 999 | 0.759813 | 999 | 1.118947
680 | 79.7332 | 760 | 2968.962 | 2963.762 | 1000 | 0.08680081 | 1000 | 1.528117
680.5 | 79.35657 | 760.5 | 2942.908 | 2937.708
681 | 79.32312 | 761 | 2917.07 | 2911.87
681.5 | 79.25352 | 761.5 | 2891.443 | 2886.243
682 | 78.77696 | 762 | 2866.021 | 2860.821
682.5 | 77.60099 | 762.5 | 2840.8 | 2835.6
683 | 75.56914 | 763 | 2815.777 | 2810.577
683.5 | 72.69439 | 763.5 | 2790.947 | 2785.747
684 | 69.16073 | 764 | 2766.307 | 2761.107
684.5 | 65.29154 | 764.5 | 2741.854 | 2736.654
685 | 61.49075 | 765 | 2717.586 | 2712.386
685.5 | 58.16908 | 765.5 | 2693.5 | 2688.3
686 | 55.6717 | 766 | 2669.595 | 2664.395
686.5 | 54.22326 | 766.5 | 2645.87 | 2640.67
687 | 53.90254 | 767 | 2622.324 | 2617.124
687.5 | 54.65145 | 767.5 | 2598.955 | 2593.755
688 | 56.31462 | 768 | 2575.765 | 2570.565
688.5 | 58.69813 | 768.5 | 2552.753 | 2547.553
689 | 61.63165 | 769 | 2529.92 | 2524.72
689.5 | 75.80457 | 769.5 | 2507.267 | 2502.067
690 | 89.17904 | 770 | 2484.795 | 2479.595
690.5 | 101.7037 | 770.5 | 2462.505 | 2457.305
691 | 113.3496 | 771 | 2440.399 | 2435.199
691.5 | 124.0827 | 771.5 | 2418.479 | 2413.279
692 | 123.0464 | 772 | 2396.746 | 2391.546
692.5 | 122.1481 | 772.5 | 2375.203 | 2370.003
693 | 121.3257 | 773 | 2353.85 | 2348.65
693.5 | 120.4822 | 773.5 | 2332.691 | 2327.491
694 | 119.4827 | 774 | 2311.727 | 2306.527
694.5 | 118.1651 | 774.5 | 2290.96 | 2285.76
695 | 116.3636 | 775 | 2270.391 | 2265.191
695.5 | 113.9427 | 775.5 | 2250.023 | 2244.823
696 | 110.8317 | 776 | 2229.856 | 2224.656
696.5 | 107.0538 | 776.5 | 2209.891 | 2204.691
697 | 102.7393 | 777 | 2190.131 | 2184.931
697.5 | 98.11853 | 777.5 | 2170.574 | 2165.374
698 | 93.49372 | 778 | 2151.222 | 2146.022
698.5 | 89.19342 | 778.5 | 2132.075 | 2126.875
699 | 85.51709 | 779 | 2113.133 | 2107.933
699.5 | 82.68052 | 779.5 | 2094.395 | 2089.195
700 | 80.77265 | 780 | 2075.861 | 2070.661
700.5 | 79.7332 | 780.5 | 2057.53 | 2052.33
701 | 79.35657 | 781 | 2039.4 | 2034.2
701.5 | 79.32312 | 781.5 | 2021.47 | 2016.27
702 | 79.25352 | 782 | 2003.739 | 1998.539
702.5 | 78.77696 | 782.5 | 1986.204 | 1981.004
703 | 77.60099 | 783 | 1968.864 | 1963.664
703.5 | 75.56914 | 783.5 | 1951.717 | 1946.517
704 | 72.69439 | 784 | 1934.76 | 1929.56
704.5 | 69.16073 | 784.5 | 1917.992 | 1912.792
705 | 65.29154 | 785 | 1901.409 | 1896.209
705.5 | 61.49075 | 785.5 | 1885.009 | 1879.809
706 | 58.16908 | 786 | 1868.791 | 1863.591
706.5 | 55.6717 | 786.5 | 1852.751 | 1847.551
707 | 54.22326 | 787 | 1836.887 | 1831.687
707.5 | 53.90254 | 787.5 | 1821.198 | 1815.998
708 | 54.65145 | 788 | 1805.681 | 1800.481
708.5 | 56.31462 | 788.5 | 1790.334 | 1785.134
709 | 58.69813 | 789 | 1775.155 | 1769.955
709.5 | 61.63165 | 789.5 | 1760.143 | 1754.943
710 | 89.34323 | 790 | 1745.296 | 1740.096
710.5 | 110.8011 | 790.5 | 1730.613 | 1725.413
711 | 127.2582 | 791 | 1716.093 | 1710.893
711.5 | 139.7523 | 791.5 | 1701.734 | 1696.534
712 | 149.0954 | 792 | 1687.536 | 1682.336
712.5 | 131.5634 | 792.5 | 1673.498 | 1668.298
713 | 118.6149 | 793 | 1659.62 | 1654.42
713.5 | 109.3903 | 793.5 | 1645.901 | 1640.701
714 | 103.2358 | 794 | 1632.341 | 1627.141
714.5 | 99.71346 | 794.5 | 1618.94 | 1613.74
715 | 98.57148 | 795 | 1605.697 | 1600.497
715.5 | 99.68477 | 795.5 | 1592.613 | 1587.413
716 | 102.9834 | 796 | 1579.687 | 1574.487
716.5 | 108.3853 | 796.5 | 1566.919 | 1561.719
717 | 115.7468 | 797 | 1554.309 | 1549.109
717.5 | 124.8387 | 797.5 | 1541.858 | 1536.658
718 | 135.3482 | 798 | 1529.564 | 1524.364
718.5 | 146.9009 | 798.5 | 1517.428 | 1512.228
719 | 159.0924 | 799 | 1505.449 | 1500.249
719.5 | 171.5187 | 799.5 | 1493.627 | 1488.427
720 | 183.8004 | 800 | 1481.96 | 1476.76
720.5 | 195.5978 | 800.5 | 1470.448 | 1465.248
721 | 206.6204 | 801 | 1459.09 | 1453.89
721.5 | 216.6386 | 801.5 | 1447.884 | 1442.684
722 | 225.5011 | 802 | 1436.828 | 1431.628
722.5 | 233.1605 | 802.5 | 1425.921 | 1420.721
723 | 239.6999 | 803 | 1415.161 | 1409.961
723.5 | 245.3527 | 803.5 | 1404.545 | 1399.345
724 | 250.5013 | 804 | 1394.07 | 1388.87
724.5 | 255.6483 | 804.5 | 1383.733 | 1378.533
725 | 261.3582 | 805 | 1373.531 | 1368.331
725.5 | 268.1762 | 805.5 | 1363.46 | 1358.26
726 | 276.5423 | 806 | 1353.516 | 1348.316
726.5 | 286.7172 | 806.5 | 1343.695 | 1338.495
727 | 298.7402 | 807 | 1333.992 | 1328.792
727.5 | 312.4275 | 807.5 | 1324.402 | 1319.202
728 | 327.413 | 808 | 1314.921 | 1309.721
728.5 | 343.2207 | 808.5 | 1305.542 | 1300.342
729 | 359.3522 | 809 | 1296.26 | 1291.06
729.5 | 375.3695 | 809.5 | 1287.07 | 1281.87
730 | 390.9561 | 810 | 1277.965 | 1272.765
730.5 | 405.9469 | 810.5 | 1268.939 | 1263.739
731 | 420.3254 | 811 | 1259.985 | 1254.785
731.5 | 434.1935 | 811.5 | 1251.098 | 1245.898
732 | 447.726 | 812 | 1242.27 | 1237.07
732.5 | 461.1221 | 812.5 | 1233.496 | 1228.296
733 | 474.5623 | 813 | 1224.768 | 1219.568
733.5 | 488.1782 | 813.5 | 1216.08 | 1210.88
734 | 502.0357 | 814 | 1207.426 | 1202.226
734.5 | 516.1291 | 814.5 | 1198.8 | 1193.6
735 | 530.3823 | 815 | 1190.195 | 1184.995
735.5 | 544.6552 | 815.5 | 1181.605 | 1176.405
736 | 558.7539 | 816 | 1173.025 | 1167.825
736.5 | 572.4454 | 816.5 | 1164.45 | 1159.25
737 | 585.4787 | 817 | 1155.874 | 1150.674
737.5 | 597.6128 | 817.5 | 1147.292 | 1142.092
738 | 608.6488 | 818 | 1138.701 | 1133.501
738.5 | 618.4622 | 818.5 | 1130.096 | 1124.896
739 | 627.0269 | 819 | 1121.473 | 1116.273
739.5 | 634.4274 | 819.5 | 1112.831 | 1107.631
740 | 640.851 | 820 | 1104.167 | 1098.967
740.5 | 646.5639 | 820.5 | 1095.478 | 1090.278
741 | 651.8718 | 821 | 1086.762 | 1081.562
741.5 | 657.0757 | 821.5 | 1078.02 | 1072.82
742 | 662.429 | 822 | 1069.251 | 1064.051
742.5 | 668.1074 | 822.5 | 1060.454 | 1055.254
743 | 674.1936 | 823 | 1051.631 | 1046.431
743.5 | 680.6815 | 823.5 | 1042.783 | 1037.583
744 | 687.4961 | 824 | 1033.91 | 1028.71
744.5 | 694.5247 | 824.5 | 1025.017 | 1019.817
745 | 701.6526 | 825 | 1016.104 | 1010.904
745.5 | 708.7949 | 825.5 | 1007.176 | 1001.976
746 | 715.9194 | 826 | 998.2356 | 993.0356
746.5 | 723.0553 | 826.5 | 989.2867 | 984.0867
747 | 730.287 | 827 | 980.3336 | 975.1336
747.5 | 737.7347 | 827.5 | 971.3809 | 966.1809
748 | 745.5268 | 828 | 962.4335 | 957.2335
748.5 | 753.7722 | 828.5 | 953.4964 | 948.2964
749 | 762.5402 | 829 | 944.5749 | 939.3749
749.5 | 771.8521 | 829.5 | 935.6744 | 930.4744
750 | 781.6889 | 830 | 926.8006 | 921.6006
750.5 | 792.0119 | 830.5 | 917.9591 | 912.7591
751 | 802.7889 | 831 | 909.1556 | 903.9556
751.5 | 814.0191 | 831.5 | 900.3958 | 895.1958
752 | 825.7457 | 832 | 891.6854 | 886.4854
752.5 | 838.0542 | 832.5 | 883.03 | 877.83
753 | 851.0516 | 833 | 874.4352 | 869.2352
753.5 | 864.8351 | 833.5 | 865.9064 | 860.7064
754 | 879.4568 | 834 | 857.4486 | 852.2486
754.5 | 894.897 | 834.5 | 849.0671 | 843.8671
755 | 911.0544 | 835 | 840.7664 | 835.5664
755.5 | 927.7592 | 835.5 | 832.5513 | 827.3513
756 | 944.8076 | 836 | 824.426 | 819.226
756.5 | 962.0112 | 836.5 | 816.3944 | 811.1944
757 | 979.2479 | 837 | 808.4603 | 803.2603
757.5 | 996.501 | 837.5 | 800.6268 | 795.4268
758 | 1013.873 | 838 | 792.8972 | 787.6972
758.5 | 1031.57 | 838.5 | 785.2739 | 780.0739
759 | 1049.849 | 839 | 777.7593 | 772.5593
759.5 | 1068.955 | 839.5 | 770.3553 | 765.1553
760 | 1089.042 | 840 | 763.0634 | 757.8634
760.5 | 1110.112 | 840.5 | 755.8848 | 750.6848
761 | 1131.989 | 841 | 748.8204 | 743.6204
761.5 | 1154.323 | 841.5 | 741.8704 | 736.6704
762 | 1176.645 | 842 | 735.0349 | 729.8349
762.5 | 1198.447 | 842.5 | 728.3136 | 723.1136
763 | 1219.28 | 843 | 721.7056 | 716.5056
763.5 | 1238.838 | 843.5 | 715.2098 | 710.0098
764 | 1257.017 | 844 | 708.8246 | 703.6246
764.5 | 1273.936 | 844.5 | 702.548 | 697.348
765 | 1289.905 | 845 | 696.3776 | 691.1776
765.5 | 1305.367 | 845.5 | 690.3104 | 685.1104
766 | 1320.809 | 846 | 684.3431 | 679.1431
766.5 | 1336.676 | 846.5 | 678.4718 | 673.2718
767 | 1353.301 | 847 | 672.6923 | 667.4923
767.5 | 1370.865 | 847.5 | 666.9995 | 661.7995
768 | 1389.387 | 848 | 661.3881 | 656.1881
768.5 | 1408.756 | 848.5 | 655.8522 | 650.6522
769 | 1428.775 | 849 | 650.3852 | 645.1852
769.5 | 1449.216 | 849.5 | 644.9801 | 639.7801
770 | 1469.872 | 850 | 639.6292 | 634.4292
770.5 | 1490.592 | 850.5 | 634.3245 | 629.1245
771 | 1511.293 | 851 | 629.0572 | 623.8572
771.5 | 1531.956 | 851.5 | 623.8181 | 618.6181
772 | 1552.6 | 852 | 618.5976 | 613.3976
772.5 | 1573.256 | 852.5 | 613.3858 | 608.1858
773 | 1593.936 | 853 | 608.1722 | 602.9722
773.5 | 1614.61 | 853.5 | 602.9462 | 597.7462
774 | 1635.197 | 854 | 597.697 | 592.497
774.5 | 1655.571 | 854.5 | 592.4137 | 587.2137
775 | 1675.584 | 855 | 587.0853 | 581.8853
775.5 | 1695.093 | 855.5 | 581.7009 | 576.5009
776 | 1714.005 | 856 | 576.2499 | 571.0499
776.5 | 1732.301 | 856.5 | 570.722 | 565.522
777 | 1750.07 | 857 | 565.1071 | 559.9071
777.5 | 1767.509 | 857.5 | 559.3959 | 554.1959
778 | 1784.909 | 858 | 553.5795 | 548.3795
778.5 | 1802.615 | 858.5 | 547.6498 | 542.4498
779 | 1820.969 | 859 | 541.5996 | 536.3996
779.5 | 1840.245 | 859.5 | 535.4224 | 530.2224
780 | 1860.587 | 860 | 529.1129 | 523.9129
780.5 | 1881.971 | 860.5 | 522.6668 | 517.4668
781 | 1904.19 | 861 | 516.0808 | 510.8808
781.5 | 1926.879 | 861.5 | 509.353 | 504.153
782 | 1949.563 | 862 | 502.4825 | 497.2825
782.5 | 1971.735 | 862.5 | 495.4698 | 490.2698
783 | 1992.926 | 863 | 488.3167 | 483.1167
783.5 | 2012.771 | 863.5 | 481.0262 | 475.8262
784 | 2031.044 | 864 | 473.6026 | 468.4026
784.5 | 2047.667 | 864.5 | 466.0514 | 460.8514
785 | 2062.693 | 865 | 458.3794 | 453.1794
785.5 | 2076.272 | 865.5 | 450.5946 | 445.3946
786 | 2088.615 | 866 | 442.7062 | 437.5062
786.5 | 2099.962 | 866.5 | 434.7243 | 429.5243
787 | 2110.575 | 867 | 426.6601 | 421.4601
787.5 | 2120.723 | 867.5 | 418.5259 | 413.3259
788 | 2130.694 | 868 | 410.3344 | 405.1344
788.5 | 2140.79 | 868.5 | 402.0996 | 396.8996
789 | 2151.316 | 869 | 393.8356 | 388.6356
789.5 | 2162.554 | 869.5 | 385.5575 | 380.3575
790 | 2174.736 | 870 | 377.2804 | 372.0804
790.5 | 2187.999 | 870.5 | 369.0201 | 363.8201
791 | 2202.363 | 871 | 360.7922 | 355.5922
791.5 | 2217.714 | 871.5 | 352.6127 | 347.4127
792 | 2233.81 | 872 | 344.4974 | 339.2974
792.5 | 2250.308 | 872.5 | 336.4619 | 331.2619
793 | 2266.808 | 873 | 328.5216 | 323.3216
793.5 | 2282.895 | 873.5 | 320.6916 | 315.4916
794 | 2298.191 | 874 | 312.9864 | 307.7864
794.5 | 2312.388 | 874.5 | 305.4199 | 300.2199
795 | 2325.27 | 875 | 298.0056 | 292.8056
795.5 | 2336.716 | 875.5 | 290.7559 | 285.5559
796 | 2346.689 | 876 | 283.6828 | 278.4828
796.5 | 2355.212 | 876.5 | 276.7971 | 271.5971
797 | 2362.335 | 877 | 270.1088 | 264.9088
797.5 | 2368.11 | 877.5 | 263.627 | 258.427
798 | 2372.568 | 878 | 257.3598 | 252.1598
798.5 | 2375.711 | 878.5 | 251.3143 | 246.1143
799 | 2377.514 | 879 | 245.4965 | 240.2965
799.5 | 2377.952 | 879.5 | 239.9115 | 234.7115
800 | 2377.02 | 880 | 234.5632 | 229.3632
800.5 | 2374.766 | 880.5 | 229.4546 | 224.2546
801 | 2371.308 | 881 | 224.5879 | 219.3879
801.5 | 2366.846 | 881.5 | 219.9641 | 214.7641
802 | 2361.645 | 882 | 215.5833 | 210.3833
802.5 | 2356.014 | 882.5 | 211.4449 | 206.2449
803 | 2350.262 | 883 | 207.5472 | 202.3472
803.5 | 2344.661 | 883.5 | 203.8881 | 198.6881
804 | 2339.407 | 884 | 200.4643 | 195.2643
804.5 | 2334.608 | 884.5 | 197.2722 | 192.0722
805 | 2330.274 | 885 | 194.3074 | 189.1074
805.5 | 2326.342 | 885.5 | 191.565 | 186.365
806 | 2322.7 | 886 | 189.0397 | 183.8397
806.5 | 2319.227 | 886.5 | 186.7255 | 181.5255
807 | 2315.821 | 887 | 184.6161 | 179.4161
807.5 | 2312.431 | 887.5 | 182.7051 | 177.5051
808 | 2309.067 | 888 | 180.9854 | 175.7854
808.5 | 2305.804 | 888.5 | 179.45 | 174.25
809 | 2302.772 | 889 | 178.0915 | 172.8915
809.5 | 2300.141 | 889.5 | 176.9024 | 171.7024
810 | 2298.095 | 890 | 175.8752 | 170.6752
810.5 | 2296.806 | 890.5 | 175.0021 | 169.8021
811 | 2296.398 | 891 | 174.2755 | 169.0755
811.5 | 2296.923 | 891.5 | 173.6875 | 168.4875
812 | 2298.331 | 892 | 173.2305 | 168.0305
812.5 | 2300.461 | 892.5 | 172.8968 | 167.6968
813 | 2303.041 | 893 | 172.6787 | 167.4787
813.5 | 2305.705 | 893.5 | 172.5686 | 167.3686
814 | 2308.036 | 894 | 172.5591 | 167.3591
814.5 | 2309.606 | 894.5 | 172.6427 | 167.4427
815 | 2310.027 | 895 | 172.8122 | 167.6122
815.5 | 2308.993 | 895.5 | 173.0604 | 167.8604
816 | 2306.307 | 896 | 173.3804 | 168.1804
816.5 | 2301.889 | 896.5 | 173.7651 | 168.5651
817 | 2295.761 | 897 | 174.208 | 169.008
817.5 | 2288.028 | 897.5 | 174.7024 | 169.5024
818 | 2278.843 | 898 | 175.2419 | 170.0419
818.5 | 2268.387 | 898.5 | 175.8202 | 170.6202
819 | 2256.846 | 899 | 176.4314 | 171.2314
819.5 | 2244.409 | 899.5 | 177.0694 | 171.8694
820 | 2231.267 | 900 | 177.7287 | 172.5287
820.5 | 2217.624 | 900.5 | 178.4036 | 173.2036
821 | 2203.696 | 901 | 179.0888 | 173.8888
821.5 | 2189.707 | 901.5 | 179.7793 | 174.5793
822 | 2175.874 | 902 | 180.4702 | 175.2702
822.5 | 2162.39 | 902.5 | 181.1566 | 175.9566
823 | 2149.394 | 903 | 181.8343 | 176.6343
823.5 | 2136.961 | 903.5 | 182.4988 | 177.2988
824 | 2125.09 | 904 | 183.1462 | 177.9462
824.5 | 2113.714 | 904.5 | 183.7727 | 178.5727
825 | 2102.719 | 905 | 184.3748 | 179.1748
825.5 | 2091.973 | 905.5 | 184.949 | 179.749
826 | 2081.359 | 906 | 185.4922 | 180.2922
826.5 | 2070.801 | 906.5 | 186.0017 | 180.8017
827 | 2060.287 | 907 | 186.4748 | 181.2748
827.5 | 2049.875 | 907.5 | 186.9091 | 181.7091
828 | 2039.688 | 908 | 187.3023 | 182.1023
828.5 | 2029.897 | 908.5 | 187.6525 | 182.4525
829 | 2020.691 | 909 | 187.958 | 182.758
829.5 | 2012.24 | 909.5 | 188.2171 | 183.0171
830 | 2004.661 | 910 | 188.4286 | 183.2286
830.5 | 1997.978 | 910.5 | 188.5913 | 183.3913
831 | 1992.096 | 911 | 188.7041 | 183.5041
831.5 | 1986.793 | 911.5 | 188.7661 | 183.5661
832 | 1981.728 | 912 | 188.7768 | 183.5768
832.5 | 1976.466 | 912.5 | 188.7355 | 183.5355
833 | 1970.534 | 913 | 188.6418 | 183.4418
833.5 | 1963.486 | 913.5 | 188.4953 | 183.2953
834 | 1954.965 | 914 | 188.2958 | 183.0958
834.5 | 1944.771 | 914.5 | 188.0431 | 182.8431
835 | 1932.895 | 915 | 187.7371 | 182.5371
835.5 | 1919.532 | 915.5 | 187.3779 | 182.1779
836 | 1905.057 | 916 | 186.9653 | 181.7653
836.5 | 1889.973 | 916.5 | 186.4993 | 181.2993
837 | 1874.831 | 917 | 185.9801 | 180.7801
837.5 | 1860.155 | 917.5 | 185.4077 | 180.2077
838 | 1846.365 | 918 | 184.7821 | 179.5821
838.5 | 1833.729 | 918.5 | 184.1034 | 178.9034
839 | 1822.341 | 919 | 183.3715 | 178.1715
839.5 | 1812.131 | 919.5 | 182.5864 | 177.3864
840 | 1802.902 | 920 | 181.7483 | 176.5483
840.5 | 1794.386 | 920.5 | 180.8569 | 175.6569
841 | 1786.293 | 921 | 179.9122 | 174.7122
841.5 | 1778.362 | 921.5 | 178.914 | 173.714
842 | 1770.39 | 922 | 177.8624 | 172.6624
842.5 | 1762.243 | 922.5 | 176.757 | 171.557
843 | 1753.842 | 923 | 175.5977 | 170.3977
843.5 | 1745.145 | 923.5 | 174.3843 | 169.1843
844 | 1736.114 | 924 | 173.1166 | 167.9166
844.5 | 1726.699 | 924.5 | 171.7943 | 166.5943
845 | 1716.818 | 925 | 170.4173 | 165.2173
845.5 | 1706.368 | 925.5 | 168.9854 | 163.7854
846 | 1695.238 | 926 | 167.4983 | 162.2983
846.5 | 1683.334 | 926.5 | 165.956 | 160.756
847 | 1670.605 | 927 | 164.3583 | 159.1583
847.5 | 1657.065 | 927.5 | 162.7053 | 157.5053
848 | 1642.799 | 928 | 160.9969 | 155.7969
848.5 | 1627.958 | 928.5 | 159.2332 | 154.0332
849 | 1612.742 | 929 | 157.4145 | 152.2145
849.5 | 1597.377 | 929.5 | 155.5411 | 150.3411
850 | 1582.085 | 930 | 153.6134 | 148.4134
850.5 | 1567.061 | 930.5 | 151.632 | 146.432
851 | 1552.451 | 931 | 149.5975 | 144.3975
851.5 | 1538.339 | 931.5 | 147.5107 | 142.3107
852 | 1524.739 | 932 | 145.3728 | 140.1728
852.5 | 1511.597 | 932.5 | 143.1848 | 137.9848
853 | 1498.794 | 933 | 140.9481 | 135.7481
853.5 | 1486.166 | 933.5 | 138.6642 | 133.4642
854 | 1473.521 | 934 | 136.3349 | 131.1349
854.5 | 1460.669 | 934.5 | 133.9621 | 128.7621
855 | 1447.452 | 935 | 131.5478 | 126.3478
855.5 | 1433.768 | 935.5 | 129.0943 | 123.8943
856 | 1419.59 | 936 | 126.6043 | 121.4043
856.5 | 1404.97 | 936.5 | 124.0803 | 118.8803
857 | 1390.038 | 937 | 121.5253 | 116.3253
857.5 | 1374.983 | 937.5 | 118.9424 | 113.7424
858 | 1360.025 | 938 | 116.3347 | 111.1347
858.5 | 1345.395 | 938.5 | 113.7059 | 108.5059
859 | 1331.299 | 939 | 111.0594 | 105.8594
859.5 | 1317.905 | 939.5 | 108.3989 | 103.1989
860 | 1305.324 | 940 | 105.7285 | 100.5285
860.5 | 1293.601 | 940.5 | 103.052 | 97.85201
861 | 1282.716 | 941 | 100.3736 | 95.1736
861.5 | 1272.589 | 941.5 | 97.69742 | 92.49742
862 | 1263.089 | 942 | 95.02773 | 89.82773
862.5 | 1254.054 | 942.5 | 92.36879 | 87.16879
863 | 1245.305 | 943 | 89.72489 | 84.52489
863.5 | 1236.67 | 943.5 | 87.10033 | 81.90033
864 | 1227.998 | 944 | 84.49935 | 79.29935
864.5 | 1219.177 | 944.5 | 81.92615 | 76.72615
865 | 1210.143 | 945 | 79.38485 | 74.18485
865.5 | 1200.88 | 945.5 | 76.87945 | 71.67945
866 | 1191.418 | 946 | 74.41386 | 69.21386
866.5 | 1181.828 | 946.5 | 71.99178 | 66.79178
867 | 1172.207 | 947 | 69.61678 | 64.41678
867.5 | 1162.663 | 947.5 | 67.29222 | 62.09222
868 | 1153.301 | 948 | 65.02124 | 59.82124
868.5 | 1144.204 | 948.5 | 62.80674 | 57.60674
869 | 1135.417 | 949 | 60.65138 | 55.45138
869.5 | 1126.923 | 949.5 | 58.55753 | 53.35753
870 | 1118.637 | 950 | 56.52732 | 51.32732
870.5 | 1110.398 | 950.5 | 54.56255 | 49.36255
871 | 1101.975 | 951 | 52.66473 | 47.46473
871.5 | 1093.091 | 951.5 | 50.83507 | 45.63507
872 | 1083.463 | 952 | 49.07447 | 43.87447
872.5 | 1072.85 | 952.5 | 47.38352 | 42.18352
873 | 1061.105 | 953 | 45.76251 | 40.56251
873.5 | 1048.225 | 953.5 | 44.2114 | 39.0114
874 | 1034.372 | 954 | 42.72988 | 37.52988
874.5 | 1019.884 | 954.5 | 41.31733 | 36.11733
875 | 1005.237 | 955 | 39.97288 | 34.77288
875.5 | 990.9906 | 955.5 | 38.69535 | 33.49535
876 | 977.7043 | 956 | 37.48337 | 32.28337
876.5 | 965.8527 | 956.5 | 36.33527 | 31.13527
877 | 955.7441 | 957 | 35.24923 | 30.04923
877.5 | 947.464 | 957.5 | 34.22318 | 29.02318
878 | 940.8539 | 958 | 33.2549 | 28.0549
878.5 | 935.5284 | 958.5 | 32.34203 | 27.14203
879 | 930.9307 | 959 | 31.48204 | 26.28204
879.5 | 926.4158 | 959.5 | 30.67232 | 25.47232
880 | 921.3467 | 960 | 29.91017 | 24.71017
880.5 | 915.1884 | 960.5 | 29.19281 | 23.99281
881 | 907.5816 | 961 | 28.51742 | 23.31742
881.5 | 898.3876 | 961.5 | 27.88116 | 22.68116
882 | 887.695 | 962 | 27.28119 | 22.08119
882.5 | 875.7915 | 962.5 | 26.71468 | 21.51468
883 | 863.1067 | 963 | 26.17884 | 20.97884
883.5 | 850.1366 | 963.5 | 25.67092 | 20.47092
884 | 837.3641 | 964 | 25.18824 | 19.98824
884.5 | 825.1884 | 964.5 | 24.72822 | 19.52822
885 | 813.8739 | 965 | 24.28835 | 19.08835
885.5 | 803.5262 | 965.5 | 23.86622 | 18.66622
886 | 794.0959 | 966 | 23.45955 | 18.25955
886.5 | 785.4073 | 966.5 | 23.06618 | 17.86618
887 | 777.2058 | 967 | 22.68406 | 17.48406
887.5 | 769.2123 | 967.5 | 22.31129 | 17.11129
888 | 761.1747 | 968 | 21.94608 | 16.74608
888.5 | 752.9074 | 968.5 | 21.58679 | 16.38679
889 | 744.3117 | 969 | 21.23191 | 16.03191
889.5 | 735.3768 | 969.5 | 20.88007 | 15.68007
890 | 726.1616 | 970 | 20.53003 | 15.33003
890.5 | 716.7659 | 970.5 | 20.18066 | 14.98066
891 | 707.2973 | 971 | 19.83098 | 14.63098
891.5 | 697.8432 | 971.5 | 19.48011 | 14.28011
892 | 688.4532 | 972 | 19.12729 | 13.92729
892.5 | 679.1338 | 972.5 | 18.77186 | 13.57186
893 | 669.8566 | 973 | 18.41327 | 13.21327
893.5 | 660.5739 | 973.5 | 18.05107 | 12.85107
894 | 651.2387 | 974 | 17.68486 | 12.48486
894.5 | 641.8222 | 974.5 | 17.31438 | 12.11438
895 | 632.3278 | 975 | 16.93939 | 11.73939
895.5 | 622.7971 | 975.5 | 16.55975 | 11.35975
896 | 613.3098 | 976 | 16.17537 | 10.97537
896.5 | 603.9763 | 976.5 | 15.78621 | 10.58621
897 | 594.9262 | 977 | 15.39231 | 10.19231
897.5 | 586.2908 | 977.5 | 14.99373 | 9.793726
898 | 578.1845 | 978 | 14.59057 | 9.390571
898.5 | 570.6848 | 978.5 | 14.183 | 8.982996
899 | 563.815 | 979 | 13.77119 | 8.571189
899.5 | 557.5345 | 979.5 | 13.35537 | 8.155374
900 | 551.7375 | 980 | 12.93581 | 7.735806
900.5 | 546.2647 | 980.5 | 12.51277 | 7.312774
901 | 540.9252 | 981 | 12.0866 | 6.8866
901.5 | 535.5259 | 981.5 | 11.65763 | 6.457634
902 | 529.9021 | 982 | 11.22626 | 6.026263
902.5 | 523.9433 | 982.5 | 10.7929 | 5.592902
903 | 517.6083 | 983 | 10.358 | 5.158004
903.5 | 510.9268 | 983.5 | 9.922054 | 4.722054
904 | 503.9886 | 984 | 9.485576 | 4.285576
904.5 | 496.9222 | 984.5 | 9.049128 | 3.849128
905 | 489.8704 | 985 | 8.613311 | 3.413311
905.5 | 482.966 | 985.5 | 8.178763 | 2.978763
906 | 476.3137 | 986 | 7.746163 | 2.546163
906.5 | 469.9809 | 986.5 | 7.316232 | 2.116232
907 | 463.9962 | 987 | 6.889731 | 1.689731
907.5 | 458.3555 | 987.5 | 6.467464 | 1.267464
908 | 453.0328 | 988 | 6.050272 | 0.8502722
908.5 | 447.9903 | 988.5 | 5.639036 | 0.4390358
909 | 443.1875 | 989 | 5.234671 | 0.03467098
909.5 | 438.5851 | 989.5 | 4.838127 | -0.3618734
910 | 434.145 | 990 | 4.450381 | -0.7496191
910.5 | 429.8264 | 990.5 | 4.072437 | -1.127563
911 | 425.5817 | 991 | 3.705318 | -1.494682
911.5 | 421.3524 | 991.5 | 3.35006 | -1.84994
912 | 417.0686 | 992 | 3.00771 | -2.19229
912.5 | 412.6515 | 992.5 | 2.679313 | -2.520687
913 | 408.0181 | 993 | 2.36591 | -2.83409
913.5 | 403.0872 | 993.5 | 2.068526 | -3.131474
914 | 397.7845 | 994 | 1.788168 | -3.411832
914.5 | 392.0465 | 994.5 | 1.525808 | -3.674192
915 | 385.8238 | 995 | 1.282385 | -3.917615
915.5 | 379.0854 | 995.5 | 1.058787 | -4.141213
916 | 371.8254 | 996 | 0.8558498 | -4.34415
916.5 | 364.0719 | 996.5 | 0.6743473 | -4.525653
917 | 355.8973 | 997 | 0.5149831 | -4.685017
917.5 | 347.4271 | 997.5 | 0.3783844 | -4.821616
918 | 338.842 | 998 | 0.2650961 | -4.934904
918.5 | 330.3717 | 998.5 | 0.1755749 | -5.024425
919 | 322.2768 | 999 | 0.1101849 | -5.089815
919.5 | 314.8212 | 999.5 | 0.06919382 | -5.130806
920 | 308.2365 | 1000 | 0.05277031 | -5.14723
920.5 | 302.6873
921 | 298.2416
921.5 | 294.8534
922 | 292.3636
922.5 | 290.5186
923 | 289.0058
923.5 | 287.5005
924 | 285.7162
924.5 | 283.4475
925 | 280.6
925.5 | 277.1977
926 | 273.369
926.5 | 269.3137
927 | 265.2576
927.5 | 261.406
928 | 257.9036
928.5 | 254.8108
929 | 252.0964
929.5 | 249.6482
930 | 247.2958
930.5 | 244.8397
931 | 242.0813
931.5 | 238.85
932 | 235.0232
932.5 | 230.5396
933 | 225.4049
933.5 | 219.6893
934 | 213.5179
934.5 | 207.0545
935 | 200.4814
935.5 | 193.9788
936 | 187.7074
936.5 | 181.7978
937 | 176.3473
937.5 | 171.4235
938 | 167.0702
938.5 | 163.3133
939 | 160.1604
939.5 | 157.5954
940 | 155.5683
940.5 | 153.9834
941 | 152.692
941.5 | 151.4934
942 | 150.1453
942.5 | 148.3847
943 | 145.9562
943.5 | 142.6425
944 | 138.2941
944.5 | 132.8513
945 | 126.3573
945.5 | 118.96
946 | 110.9002
946.5 | 102.4898
947 | 94.07912
947.5 | 86.0187
948 | 78.61888
948.5 | 72.11395
949 | 66.63622
949.5 | 62.20576
950 | 58.73879
950.5 | 56.07433
951 | 54.0152
951.5 | 52.37528
952 | 51.0234
952.5 | 49.91406
953 | 49.09773
953.5 | 48.70777
954 | 48.92623
954.5 | 49.93558
955 | 51.86659
955.5 | 54.75339
956 | 58.50558
956.5 | 62.90348
957 | 67.61797
957.5 | 72.25183
958 | 76.39519
958.5 | 79.68534
959 | 81.86039
959.5 | 82.79751
960 | 82.52943
960.5 | 81.2364
961 | 79.21537
961.5 | 76.83194
962 | 74.46328
962.5 | 72.44196
963 | 71.00956
963.5 | 70.28726
964 | 70.26664
964.5 | 70.82015
965 | 71.72746
965.5 | 72.71133
966 | 73.47636
966.5 | 73.74499
967 | 73.28675
967.5 | 71.93897
968 | 69.61838
968.5 | 66.32409
969 | 62.13218
969.5 | 57.18275
970 | 51.66081
970.5 | 45.77339
971 | 39.72658
971.5 | 33.70681
972 | 27.87011
972.5 | 22.34095
973 | 17.21967
973.5 | 12.59464
974 | 8.553604
974.5 | 5.188996
975 | 2.593943
975.5 | 0.8493174
976 | 0.005352681
976.5 | 0.06380418
977 | 0.9669554
977.5 | 2.597933
978 | 4.793466
978.5 | 7.366497
979 | 10.13303
979.5 | 12.93636
980 | 15.6627
980.5 | 18.24513
981 | 20.65622
981.5 | 22.89314
982 | 24.96097
982.5 | 26.85985
983 | 28.57993
983.5 | 30.10447
984 | 31.41902
984.5 | 32.52181
985 | 33.43053
985.5 | 34.1819
986 | 34.82318
986.5 | 35.39764
987 | 35.92839
987.5 | 36.40576
988 | 36.78238
988.5 | 36.97822
989 | 36.89446
989.5 | 36.4329
990 | 35.51585
990.5 | 34.1017
991 | 32.19277
991.5 | 29.83469
992 | 27.10875
992.5 | 24.12048
993 | 20.98816
993.5 | 17.83366
994 | 14.77647
994.5 | 11.92987
995 | 9.397142
995.5 | 7.265512
996 | 5.598332
996.5 | 4.424006
997 | 3.730581
997.5 | 3.455612
998 | 3.506169
998.5 | 3.736238
999 | 4.04915
999.5 | 4.234832
1000 | 4.415453