## Ag &
30 mM_6TG-H |  |  |  |  | 30 mM_Ag-6TG
Wavelength (nm) | Total intensity (raw) | Total intensity (smoothed) | CPL (raw) | CPL smoothed | Wavelength (nm) | Total intensity (raw) | Total intensity (smoothed) | CPL (raw) | CPL smoothed
420 | 0.179897 |  | 0.001079007 |  | 420 | 0.008169365
425 | 0.218044 |  | 0.004956507 |  | 425 | 0.01198407
430 | 0.3019674 |  | 0.006473807 |  | 430 | -0.01090413
435 | 0.4545552 | 0.282404 | 0.005293707 | 0.0006518873 | 435 | 0.08827797 | 0.1640633 | 0.0005122292 | 0.001546202
440 | 0.6948812 | 0.2878588 | 0.004113507 | 0.001123934 | 440 | 0.05776047 | 0.2024646 | -0.001510871 | 0.0006470692
445 | 0.9809835 | 0.294568 | -0.001449793 | 0.001742087 | 445 | 0.126425 | 0.2518014 | 0.0005122292 | 0.0002874158
450 | 1.206051 | 0.3074667 | -0.001955593 | 0.001978114 | 450 | 0.1912749 | 0.3008838 | 0.01332483 | -0.0004768508
455 | 1.602779 | 0.3226979 | -0.001112693 | 0.002000594 | 455 | 0.2713835 | 0.3621733 | 0.01062743 | -2.728418e-05
460 | 1.919399 | 0.3394907 | 0.001921907 | 0.002483874 | 460 | 0.2980864 | 0.4343982 | 0.0005122292 | -0.001960424
465 | 2.216945 | 0.3556892 | 0.002259107 | 0.002304047 | 465 | 0.454489 | 0.5117094 | 0.01534783 | -0.003848604
470 | 2.686153 | 0.3699123 | -0.003810093 | 0.002112981 | 470 | 0.618521 | 0.5991931 | 0.005232629 | -0.006366178
475 | 3.002773 | 0.3809531 | 0.007148107 | 0.002169174 | 475 | 0.6910002 | 0.6915088 | -0.01027737 | -0.008703924
480 | 2.964626 | 0.3881906 | 0.001921907 | 0.001843241 | 480 | 0.793997 | 0.7901823 | -0.01095177 | -0.01045723
485 | 2.953182 | 0.3914581 | 0.001079007 | 0.001933154 | 485 | 0.9046233 | 0.8941964 | -0.01904397 | -0.01230046
490 | 2.949367 | 0.391012 | 0.002090507 | 0.002045547 | 490 | 0.9275114 | 0.9974475 | -0.01230047 | -0.01589699
495 | 2.934108 | 0.3873718 | 0.008328207 | 0.002135461 | 495 | 1.091543 | 1.10197 | -0.02443877 | -0.01751543
500 | 2.895961 | 0.3811738 | 0.002259107 | 0.002068027 | 500 | 1.171652 | 1.210308 | -0.02443877 | -0.02021283
505 | 2.861629 | 0.373029 | 0.003607807 | 0.002056787 | 505 | 1.301352 | 1.316611 | -0.03860007 | -0.02443875
510 | 2.709041 | 0.3634292 | 0.006136607 | 0.002056787 | 510 | 1.473013 | 1.417064 | -0.03455397 | -0.0267765
515 | 2.606044 | 0.3527036 | -0.0007754927 | 0.001697134 | 515 | 1.537863 | 1.515992 | -0.02781047 | -0.02933903
520 | 2.35046 | 0.341028 | -0.0001010927 | 0.001663414 | 520 | 1.686636 | 1.615428 | -0.02713617 | -0.03091251
525 | 2.22076 | 0.3284673 | -0.0002696927 | 0.001742087 | 525 | 1.740042 | 1.713339 | -0.04062317 | -0.03271078
530 | 2.110134 | 0.3150359 | 0.0002360073 | 0.001753327 | 530 | 1.839224 | 1.809724 | -0.01364917 | -0.03594766
535 | 1.957546 | 0.3007558 | 0.0009104073 | 0.0009441073 | 535 | 1.923147 | 1.897207 | -0.03994877 | -0.03653209
540 | 1.762996 | 0.2856987 | 0.002090507 | 0.0007755206 | 540 | 2.049032 | 1.980876 | -0.04804097 | -0.03976896
545 | 1.541744 | 0.2700056 | -0.003810093 | 0.0006631273 | 545 | 2.125326 | 2.058951 | -0.02983357 | -0.04048827
550 | 1.431118 | 0.2538843 | 0.001753307 | 0.0002135606 | 550 | 2.174917 | 2.128124 | -0.04871537 | -0.04206176
555 | 1.312862 | 0.2375897 | 0.001416107 | 0.000325954 | 555 | 2.285544 | 2.190685 | -0.03455397 | -0.04278106
560 | 1.167904 | 0.2213945 | 0.002259107 | 0.000584454 | 560 | 2.373282 | 2.245362 | -0.04601797 | -0.04448942
565 | 1.053463 | 0.2055595 | 0.002259107 | 0.0009216273 | 565 | 2.373282 | 2.298514 | -0.06085367 | -0.04520872
570 | 0.9123189 | 0.1903081 | -0.003810093 | 0.001202607 | 570 | 2.403799 | 2.34251 | -0.03320527 | -0.04804099
575 | 0.7864339 | 0.175811 | -0.0002696927 | 0.001427387 | 575 | 2.426687 | 2.379639 | -0.07299187 | -0.04898508
580 | 0.7559163 | 0.16218 | 0.001921907 | 0.001787041 | 580 | 2.472464 | 2.406597 | -0.04938967 | -0.04831074
585 | 0.6758077 | 0.1494715 | -0.0006068927 | 0.002438914 | 585 | 2.510611 | 2.426687 | -0.05815627 | -0.04947961
590 | 0.5689962 | 0.1376938 | 0.0009104073 | 0.002337761 | 590 | 2.476278 | 2.443981 | -0.03860007 | -0.05033378
595 | 0.4659993 | 0.1268182 | 0.003776407 | 0.002652461 | 595 | 2.506796 | 2.452119 | -0.05276147 | -0.0517724
600 | 0.3858907 | 0.1167892 | 0.004787907 | 0.003079547 | 600 | 2.537314 | 2.45161 | -0.05141277 | -0.05235683
605 | 0.3286702 | 0.1075338 | 0.004450707 | 0.003000874 | 605 | 2.499167 | 2.451864 | -0.05613317 | -0.05159256
610 | 0.294338 | 0.09897084 | 0.004282107 | 0.003574074 | 610 | 2.480093 | 2.446524 | -0.05411017 | -0.05379544
615 | 0.2333028 | 0.09101935 | 0.007485307 | 0.003900007 | 615 | 2.45339 | 2.436351 | -0.03792577 | -0.05258162
620 | 0.2104146 | 0.08360784 | 0.005968007 | 0.004225941 | 620 | 2.426687 | 2.417024 | -0.04736667 | -0.05253666
625 | 0.1913411 | 0.07668275 | 0.0002360073 | 0.004799141 | 625 | 2.434317 | 2.395916 | -0.06152797 | -0.05226692
630 | 0.09215899 | 0.0702147 | 0.006136607 | 0.005507207 | 630 | 2.407614 | 2.372773 | -0.05613317 | -0.05231188
635 | 0.05019729 | 0.06420057 | 0.008665407 | 0.006024207 | 635 | 2.365652 | 2.341747 | -0.05478447 | -0.0524018
640 | 0.06545609 | 0.05866027 | 0.001079007 | 0.006350141 | 640 | 2.377096 | 2.306143 | -0.04938967 | -0.05276145
645 | 0.06927079 | 0.05362855 | 0.004787907 | 0.006529967 | 645 | 2.323691 | 2.267487 | -0.06624847 | -0.05132284
650 | 0.05019729 | 0.04914369 | 0.004619307 | 0.006338901 | 650 | 2.2741 | 2.228069 | -0.05478447 | -0.05199718
655 | 0.04638259 | 0.04523642 | 0.006810907 | 0.005878094 | 655 | 2.182547 | 2.18509 | -0.04871537 | -0.05159257
660 | 0.02349449 | 0.04192208 | 0.007991107 | 0.006046681 | 660 | 2.193991 | 2.145163 | -0.05411017 | -0.05168248
665 | 0.008235692 | 0.03919766 | 0.01153141 | 0.006350141 | 665 | 2.129141 | 2.095826 | -0.03927447 | -0.0517724
670 | -0.02228191 | 0.03704405 | 0.01153141 | 0.006035441 | 670 | 2.041403 | 2.044963 | -0.05411017 | -0.05105309
675 | -0.05661421 | 0.03543162 | 0.009676907 | 0.006001721 | 675 | 2.003256 | 1.993338 | -0.05680757 | -0.05019892
680 | -0.06805831 | 0.0343264 | 0.007148107 | 0.006440047 | 680 | 1.919333 | 1.937389 | -0.03455397 | -0.05078336
685 | -0.07568771 | 0.03369429 | 0.001416107 | 0.006473767 | 685 | 1.888815 | 1.880931 | -0.06422537 | -0.04988422
690 | -0.05279951 | 0.03350235 | 0.0005732073 | 0.006541201 | 690 | 1.808706 | 1.823202 | -0.03185657 | -0.04876031
695 | -0.05279951 | 0.03371738 | 0.008496807 | 0.006563681 | 695 | 1.82778 | 1.77056 | -0.04871537 | -0.04813092
700 | -0.06805831 | 0.03430396 | 0.004787907 | 0.006608634 | 700 | 1.694266 | 1.713593 | -0.06287667 | -0.0466923
705 | -0.07187301 | 0.03522407 | 0.001416107 | 0.006338894 | 705 | 1.644674 | 1.653321 | -0.04534357 | -0.0473217
710 | -0.09857591 | 0.03644053 | 0.008159607 | 0.006159067 | 710 | 1.591269 | 1.599661 | -0.04197187 | -0.04570326
715 | -0.05279951 | 0.03792404 | 0.007653907 | 0.005878087 | 715 | 1.537863 | 1.540406 | -0.05815627 | -0.0443096
720 | -0.1062053 | 0.03966274 | 0.005293707 | 0.005743221 | 720 | 1.476828 | 1.486746 | -0.05276147 | -0.04318568
725 | -0.03754071 | 0.04167101 | 0.005630807 | 0.005968007 | 725 | 1.408163 | 1.431814 | -0.03792577 | -0.04134246
730 | -0.04135541 | 0.04399451 | 0.007148107 | 0.006440054 | 730 | 1.392904 | 1.387055 | -0.03927447 | -0.04237647
735 | -0.04135541 | 0.04670815 | 0.008665407 | 0.006125361 | 735 | 1.339499 | 1.340262 | -0.03253097 | -0.04134246
740 | -0.05279951 | 0.04990598 | 0.007485307 | 0.006102881 | 740 | 1.225058 | 1.302369 | -0.04871537 | -0.03877994
745 | -0.1252787 | 0.05368291 | 0.008834007 | 0.005934294 | 745 | 1.236502 | 1.270834 | -0.02983357 | -0.03729637
750 | -0.01083781 | 0.05811132 | 0.005462207 | 0.005552167 | 750 | 1.114432 | 1.237773 | -0.03590267 | -0.03644219
755 | -0.07568771 | 0.06321438 | 0.005125107 | 0.005630841 | 755 | 1.114432 | 1.211325 | -0.01769527 | -0.03473384
760 | -0.07950241 | 0.06894494 | 0.004787907 | 0.005585881 | 760 | 1.06484 | 1.184113 | -0.03657707 | -0.03302548
765 | -0.06424361 | 0.07516369 | 0.007653907 | 0.005597121 | 765 | 1.13732 | 1.158936 | -0.04736667 | -0.03154191
770 | -0.03754071 | 0.08164819 | 0.003776407 | 0.005330391 | 770 | 1.125876 | 1.141471 | -0.03320527 | -0.03043646
775 | -0.09094651 | 0.08806663 | 0.004450707 | 0.005063662 | 775 | 1.125876 | 1.124005 | -0.02443877 | -0.029331
780 | -0.08331711 | 0.09408925 | -0.001112693 | 0.004796933 | 780 | 1.171652 | 1.106539 | -0.02309007 | -0.02822555
785 | -0.04517011 | 0.09920555 | 0.002427707 | 0.004530203 | 785 | 1.095358 | 1.089073 | -0.02915917 | -0.0271201
790 | -0.07950241 | 0.1033189 | 0.008834007 | 0.004263474 | 790 | 1.141134 | 1.071607 | -0.03253097 | -0.02601464
795 | -0.06805831 | 0.1054155 | 0.004619307 | 0.003996745 | 795 | 1.068655 | 1.054141 | -0.02713617 | -0.02490919
800 | -0.09094651 | 0.1070663 | 0.005799407 | 0.003730016 | 800 | 1.030508 | 1.036675 | -0.01567217 | -0.02380373