## Spectra
| 6-TGR | Fresh_Cu-6TG | Old_Cu-6TG
190 | 1.124818 | 1.178586 | 1.291517
190.5 | 1.13994 | 1.189295 | 1.304299
191 | 1.153993 | 1.198948 | 1.314922
191.5 | 1.168416 | 1.209358 | 1.326615
192 | 1.182647 | 1.219911 | 1.338187
192.5 | 1.196888 | 1.230901 | 1.350114
193 | 1.211048 | 1.242246 | 1.362206
193.5 | 1.22515 | 1.253982 | 1.3745
194 | 1.239172 | 1.266074 | 1.38692
194.5 | 1.253109 | 1.278493 | 1.399415
195 | 1.266952 | 1.291192 | 1.41191
195.5 | 1.280692 | 1.304121 | 1.424335
196 | 1.29432 | 1.317228 | 1.436618
196.5 | 1.307829 | 1.330467 | 1.448699
197 | 1.321211 | 1.343795 | 1.460525
197.5 | 1.334458 | 1.357178 | 1.472061
198 | 1.347566 | 1.370589 | 1.483281
198.5 | 1.360527 | 1.384006 | 1.494174
199 | 1.373339 | 1.397409 | 1.504735
199.5 | 1.385996 | 1.410778 | 1.514963
200 | 1.398497 | 1.424089 | 1.524859
200.5 | 1.410841 | 1.43731 | 1.534416
201 | 1.423027 | 1.450405 | 1.54362
201.5 | 1.435056 | 1.46333 | 1.55245
202 | 1.446932 | 1.476036 | 1.560873
202.5 | 1.458658 | 1.488478 | 1.568851
203 | 1.470239 | 1.500611 | 1.576341
203.5 | 1.481683 | 1.512402 | 1.583303
204 | 1.492997 | 1.523834 | 1.5897
204.5 | 1.504192 | 1.534903 | 1.595507
205 | 1.515276 | 1.54563 | 1.600711
205.5 | 1.526263 | 1.55605 | 1.605313
206 | 1.537164 | 1.566218 | 1.609326
206.5 | 1.547993 | 1.576203 | 1.612779
207 | 1.558764 | 1.586081 | 1.615706
207.5 | 1.569492 | 1.59593 | 1.618147
208 | 1.58019 | 1.605826 | 1.620139
208.5 | 1.590875 | 1.615834 | 1.621718
209 | 1.601559 | 1.626004 | 1.622907
209.5 | 1.612256 | 1.636369 | 1.623722
210 | 1.622979 | 1.646943 | 1.624163
210.5 | 1.633738 | 1.657719 | 1.624219
211 | 1.644543 | 1.668675 | 1.623871
211.5 | 1.655401 | 1.679774 | 1.623087
212 | 1.666314 | 1.690972 | 1.621837
212.5 | 1.677286 | 1.702221 | 1.620084
213 | 1.688311 | 1.713475 | 1.617801
213.5 | 1.699385 | 1.724701 | 1.614962
214 | 1.710495 | 1.735876 | 1.611557
214.5 | 1.721625 | 1.746998 | 1.607586
215 | 1.732753 | 1.758081 | 1.603064
215.5 | 1.743851 | 1.769165 | 1.598023
216 | 1.754885 | 1.780306 | 1.59251
216.5 | 1.765814 | 1.79158 | 1.586586
217 | 1.776592 | 1.803074 | 1.580325
217.5 | 1.787164 | 1.814881 | 1.573811
218 | 1.79747 | 1.827096 | 1.567134
218.5 | 1.807442 | 1.839803 | 1.56039
219 | 1.817009 | 1.853068 | 1.55367
219.5 | 1.826089 | 1.866933 | 1.547063
220 | 1.8346 | 1.881402 | 1.540652
220.5 | 1.842452 | 1.896438 | 1.534507
221 | 1.849554 | 1.911958 | 1.52869
221.5 | 1.85581 | 1.927826 | 1.523248
222 | 1.861127 | 1.943859 | 1.518217
222.5 | 1.865407 | 1.959824 | 1.513619
223 | 1.868557 | 1.975445 | 1.509468
223.5 | 1.870488 | 1.990419 | 1.505767
224 | 1.871112 | 2.004418 | 1.50251
224.5 | 1.870352 | 2.017112 | 1.499688
225 | 1.868136 | 2.028181 | 1.497285
225.5 | 1.864402 | 2.03733 | 1.495285
226 | 1.859101 | 2.044306 | 1.493669
226.5 | 1.852196 | 2.048911 | 1.492421
227 | 1.843662 | 2.051007 | 1.491526
227.5 | 1.833491 | 2.050531 | 1.490971
228 | 1.82169 | 2.047485 | 1.490748
228.5 | 1.808284 | 2.041947 | 1.490853
229 | 1.793312 | 2.034052 | 1.491284
229.5 | 1.776831 | 2.023991 | 1.492046
230 | 1.758916 | 2.011998 | 1.493147
230.5 | 1.739656 | 1.998333 | 1.494596
231 | 1.719157 | 1.983272 | 1.496406
231.5 | 1.697537 | 1.967093 | 1.49859
232 | 1.67493 | 1.950065 | 1.501164
232.5 | 1.651479 | 1.932439 | 1.504138
233 | 1.627337 | 1.914441 | 1.507525
233.5 | 1.602665 | 1.896266 | 1.511333
234 | 1.57763 | 1.87808 | 1.515567
234.5 | 1.552403 | 1.860015 | 1.520227
235 | 1.527156 | 1.842175 | 1.52531
235.5 | 1.502058 | 1.824637 | 1.530806
236 | 1.47728 | 1.807454 | 1.536703
236.5 | 1.452983 | 1.790661 | 1.542978
237 | 1.429325 | 1.774279 | 1.549607
237.5 | 1.406453 | 1.758317 | 1.556558
238 | 1.384506 | 1.742776 | 1.563793
238.5 | 1.36361 | 1.727653 | 1.571267
239 | 1.343878 | 1.712941 | 1.578933
239.5 | 1.325411 | 1.698631 | 1.586737
240 | 1.308295 | 1.684713 | 1.59462
240.5 | 1.292599 | 1.671178 | 1.602521
241 | 1.278379 | 1.658014 | 1.610379
241.5 | 1.265677 | 1.64521 | 1.618127
242 | 1.254516 | 1.632755 | 1.625701
242.5 | 1.244909 | 1.620635 | 1.633036
243 | 1.236851 | 1.608837 | 1.640071
243.5 | 1.230326 | 1.597347 | 1.646744
244 | 1.225303 | 1.586151 | 1.652998
244.5 | 1.221743 | 1.575234 | 1.658778
245 | 1.219592 | 1.564582 | 1.664036
245.5 | 1.218789 | 1.55418 | 1.668726
246 | 1.219263 | 1.544016 | 1.672807
246.5 | 1.220938 | 1.534077 | 1.676244
247 | 1.223728 | 1.524351 | 1.679007
247.5 | 1.227546 | 1.514826 | 1.681072
248 | 1.232296 | 1.505494 | 1.682418
248.5 | 1.237884 | 1.496343 | 1.68303
249 | 1.24421 | 1.487366 | 1.682898
249.5 | 1.251176 | 1.478552 | 1.682014
250 | 1.258681 | 1.469892 | 1.680373
250.5 | 1.266628 | 1.46138 | 1.677974
251 | 1.274917 | 1.453005 | 1.674815
251.5 | 1.283454 | 1.444758 | 1.670898
252 | 1.292145 | 1.436631 | 1.666224
252.5 | 1.300901 | 1.428614 | 1.6608
253 | 1.309636 | 1.420696 | 1.654631
253.5 | 1.318266 | 1.412865 | 1.647728
254 | 1.326715 | 1.40511 | 1.640108
254.5 | 1.334908 | 1.397417 | 1.631792
255 | 1.342777 | 1.389771 | 1.622808
255.5 | 1.350256 | 1.382158 | 1.613193
256 | 1.357286 | 1.374563 | 1.602992
256.5 | 1.363813 | 1.366969 | 1.592259
257 | 1.369786 | 1.359361 | 1.581055
257.5 | 1.375158 | 1.351723 | 1.56945
258 | 1.379888 | 1.344039 | 1.557519
258.5 | 1.383939 | 1.336295 | 1.545344
259 | 1.387277 | 1.328479 | 1.533006
259.5 | 1.389873 | 1.320577 | 1.520592
260 | 1.391699 | 1.312579 | 1.508184
260.5 | 1.392734 | 1.304478 | 1.495863
261 | 1.392955 | 1.296266 | 1.483704
261.5 | 1.392347 | 1.287942 | 1.471777
262 | 1.390894 | 1.279504 | 1.460143
262.5 | 1.388583 | 1.270952 | 1.448856
263 | 1.385404 | 1.262293 | 1.437959
263.5 | 1.381348 | 1.253531 | 1.427486
264 | 1.376407 | 1.244675 | 1.417461
264.5 | 1.370578 | 1.235735 | 1.407898
265 | 1.363855 | 1.22672 | 1.398804
265.5 | 1.356239 | 1.217641 | 1.390176
266 | 1.347727 | 1.208509 | 1.382003
266.5 | 1.338321 | 1.199333 | 1.374271
267 | 1.328025 | 1.190122 | 1.366956
267.5 | 1.316843 | 1.180882 | 1.360033
268 | 1.304783 | 1.17162 | 1.353469
268.5 | 1.291852 | 1.162341 | 1.347232
269 | 1.278063 | 1.153049 | 1.341284
269.5 | 1.263429 | 1.143745 | 1.335587
270 | 1.247965 | 1.134431 | 1.330101
270.5 | 1.231691 | 1.12511 | 1.324786
271 | 1.214629 | 1.115782 | 1.3196
271.5 | 1.196802 | 1.106451 | 1.314503
272 | 1.178239 | 1.097117 | 1.309453
272.5 | 1.15897 | 1.087785 | 1.304411
273 | 1.139031 | 1.078459 | 1.29934
273.5 | 1.118457 | 1.069143 | 1.294203
274 | 1.097291 | 1.059843 | 1.288964
274.5 | 1.075576 | 1.050567 | 1.283593
275 | 1.053359 | 1.041322 | 1.278057
275.5 | 1.03069 | 1.032115 | 1.272328
276 | 1.007623 | 1.022957 | 1.26638
276.5 | 0.984213 | 1.013855 | 1.260189
277 | 0.9605184 | 1.00482 | 1.253732
277.5 | 0.9365998 | 0.9958604 | 1.246987
278 | 0.9125194 | 0.9869858 | 1.239935
278.5 | 0.8883411 | 0.978205 | 1.232557
279 | 0.8641301 | 0.9695265 | 1.224836
279.5 | 0.8399525 | 0.9609583 | 1.216757
280 | 0.815875 | 0.9525078 | 1.208306
280.5 | 0.7919643 | 0.9441816 | 1.199471
281 | 0.7682869 | 0.935986 | 1.190241
281.5 | 0.7449088 | 0.9279265 | 1.180609
282 | 0.721895 | 0.9200081 | 1.170571
282.5 | 0.6993093 | 0.9122353 | 1.160126
283 | 0.6772136 | 0.9046124 | 1.149277
283.5 | 0.6556682 | 0.8971432 | 1.138033
284 | 0.6347307 | 0.8898314 | 1.126405
284.5 | 0.6144567 | 0.8826805 | 1.11441
285 | 0.5948988 | 0.8756941 | 1.102072
285.5 | 0.5761065 | 0.8688752 | 1.089418
286 | 0.5581267 | 0.8622269 | 1.076479
286.5 | 0.5410025 | 0.8557519 | 1.063293
287 | 0.5247743 | 0.8494524 | 1.049898
287.5 | 0.5094787 | 0.8433305 | 1.036338
288 | 0.4951492 | 0.8373875 | 1.022658
288.5 | 0.4818159 | 0.8316242 | 1.008905
289 | 0.4695057 | 0.8260409 | 0.9951267
289.5 | 0.4582421 | 0.8206376 | 0.98137
290 | 0.4480459 | 0.8154137 | 0.9676819
290.5 | 0.4389347 | 0.8103685 | 0.954108
291 | 0.4309236 | 0.805501 | 0.9406918
291.5 | 0.4240248 | 0.8008102 | 0.9274741
292 | 0.4182485 | 0.7962951 | 0.9144933
292.5 | 0.4136025 | 0.7919549 | 0.901784
293 | 0.410093 | 0.7877889 | 0.8893777
293.5 | 0.4077243 | 0.7837969 | 0.8773019
294 | 0.4064993 | 0.7799786 | 0.8655801
294.5 | 0.4064196 | 0.7763341 | 0.8542319
295 | 0.4074861 | 0.7728637 | 0.8432726
295.5 | 0.4096985 | 0.769568 | 0.8327136
296 | 0.4130562 | 0.7664473 | 0.8225621
296.5 | 0.4175582 | 0.7635022 | 0.8128216
297 | 0.4232032 | 0.760733 | 0.803492
297.5 | 0.4299897 | 0.7581399 | 0.7945701
298 | 0.4379163 | 0.7557227 | 0.7860496
298.5 | 0.4469819 | 0.7534807 | 0.777922
299 | 0.4571852 | 0.751413 | 0.7701765
299.5 | 0.4685255 | 0.749518 | 0.7628011
300 | 0.4810022 | 0.7477937 | 0.7557824
300.5 | 0.4946149 | 0.7462374 | 0.7491063
301 | 0.5093634 | 0.7448464 | 0.7427583
301.5 | 0.5252476 | 0.7436174 | 0.7367238
302 | 0.5422675 | 0.7425472 | 0.7309882
302.5 | 0.560423 | 0.7416323 | 0.725537
303 | 0.5797135 | 0.7408697 | 0.7203562
303.5 | 0.6001384 | 0.7402562 | 0.7154321
304 | 0.6216959 | 0.7397895 | 0.7107515
304.5 | 0.6443839 | 0.7394672 | 0.7063019
305 | 0.6681988 | 0.7392877 | 0.7020714
305.5 | 0.6931357 | 0.7392494 | 0.6980489
306 | 0.7191882 | 0.7393513 | 0.6942244
306.5 | 0.7463478 | 0.7395923 | 0.6905888
307 | 0.7746037 | 0.7399712 | 0.6871341
307.5 | 0.8039427 | 0.7404865 | 0.6838537
308 | 0.8343484 | 0.7411362 | 0.6807421
308.5 | 0.8658016 | 0.7419174 | 0.677795
309 | 0.8982791 | 0.7428263 | 0.6750091
309.5 | 0.9317543 | 0.7438581 | 0.672382
310 | 0.9661962 | 0.7450069 | 0.6699121
310.5 | 1.001569 | 0.7462655 | 0.6675981
311 | 1.037834 | 0.7476257 | 0.6654387
311.5 | 1.074945 | 0.7490787 | 0.6634329
312 | 1.112853 | 0.7506147 | 0.6615794
312.5 | 1.151503 | 0.7522238 | 0.6598763
313 | 1.190834 | 0.7538958 | 0.6583218
313.5 | 1.230782 | 0.7556211 | 0.6569132
314 | 1.271275 | 0.7573905 | 0.6556479
314.5 | 1.312239 | 0.7591956 | 0.654523
315 | 1.353593 | 0.7610293 | 0.6535355
315.5 | 1.395253 | 0.7628853 | 0.6526825
316 | 1.43713 | 0.7647587 | 0.6519611
316.5 | 1.479131 | 0.7666457 | 0.651369
317 | 1.521162 | 0.7685436 | 0.6509037
317.5 | 1.563126 | 0.7704503 | 0.650563
318 | 1.604922 | 0.7723646 | 0.6503449
318.5 | 1.64645 | 0.7742857 | 0.6502469
319 | 1.687611 | 0.7762131 | 0.6502665
319.5 | 1.728305 | 0.7781467 | 0.6504009
320 | 1.768435 | 0.7800861 | 0.6506465
320.5 | 1.807904 | 0.7820314 | 0.6509991
321 | 1.846623 | 0.7839824 | 0.6514539
321.5 | 1.884503 | 0.7859392 | 0.6520053
322 | 1.921463 | 0.787902 | 0.6526472
322.5 | 1.957427 | 0.7898709 | 0.6533729
323 | 1.992326 | 0.7918464 | 0.6541754
323.5 | 2.026099 | 0.7938287 | 0.6550471
324 | 2.05869 | 0.7958182 | 0.6559809
324.5 | 2.090055 | 0.7978147 | 0.6569692
325 | 2.120157 | 0.799818 | 0.6580048
325.5 | 2.148966 | 0.801827 | 0.6590806
326 | 2.176463 | 0.8038403 | 0.66019
326.5 | 2.202635 | 0.8058557 | 0.6613264
327 | 2.22748 | 0.8078701 | 0.662484
327.5 | 2.251 | 0.80988 | 0.6636568
328 | 2.273207 | 0.8118815 | 0.6648395
328.5 | 2.294116 | 0.8138703 | 0.6660268
329 | 2.31375 | 0.8158422 | 0.6672138
329.5 | 2.332135 | 0.8177935 | 0.6683955
330 | 2.349301 | 0.8197206 | 0.6695675
330.5 | 2.365278 | 0.8216213 | 0.6707253
331 | 2.3801 | 0.8234938 | 0.6718645
331.5 | 2.393799 | 0.8253379 | 0.672981
332 | 2.406406 | 0.8271541 | 0.6740709
332.5 | 2.417948 | 0.8289441 | 0.6751305
333 | 2.428451 | 0.8307104 | 0.6761564
333.5 | 2.437934 | 0.8324565 | 0.6771453
334 | 2.44641 | 0.834186 | 0.6780942
334.5 | 2.453887 | 0.8359028 | 0.6790005
335 | 2.460364 | 0.8376108 | 0.6798615
335.5 | 2.46583 | 0.8393135 | 0.6806749
336 | 2.470268 | 0.8410139 | 0.6814383
336.5 | 2.473651 | 0.8427142 | 0.6821493
337 | 2.47594 | 0.8444156 | 0.6828055
337.5 | 2.477089 | 0.8461186 | 0.6834043
338 | 2.477041 | 0.8478224 | 0.6839428
338.5 | 2.47573 | 0.8495255 | 0.6844178
339 | 2.473082 | 0.8512252 | 0.6848258
339.5 | 2.469014 | 0.852918 | 0.6851626
340 | 2.463437 | 0.8545998 | 0.685424
340.5 | 2.456256 | 0.8562655 | 0.6856049
341 | 2.447371 | 0.8579093 | 0.6857001
341.5 | 2.43668 | 0.859525 | 0.6857035
342 | 2.42408 | 0.8611058 | 0.685609
342.5 | 2.409467 | 0.8626446 | 0.6854099
343 | 2.392742 | 0.8641342 | 0.6850993
343.5 | 2.37381 | 0.8655671 | 0.6846702
344 | 2.352583 | 0.8669364 | 0.6841156
344.5 | 2.328983 | 0.8682354 | 0.6834289
345 | 2.302941 | 0.869458 | 0.682604
345.5 | 2.274404 | 0.8705993 | 0.6816356
346 | 2.243333 | 0.8716553 | 0.6805197
346.5 | 2.209707 | 0.8726233 | 0.6792533
347 | 2.173522 | 0.8735023 | 0.6778352
347.5 | 2.134795 | 0.8742926 | 0.6762658
348 | 2.093563 | 0.874996 | 0.6745473
348.5 | 2.049887 | 0.8756157 | 0.6726836
349 | 2.003848 | 0.8761564 | 0.6706802
349.5 | 1.955547 | 0.8766235 | 0.6685442
350 | 1.905111 | 0.8770234 | 0.666284
350.5 | 1.852683 | 0.8773629 | 0.6639088
351 | 1.798428 | 0.8776492 | 0.6614287
351.5 | 1.742529 | 0.8778891 | 0.6588543
352 | 1.685183 | 0.8780894 | 0.6561963
352.5 | 1.626603 | 0.8782562 | 0.6534652
353 | 1.567013 | 0.8783945 | 0.6506713
353.5 | 1.506644 | 0.8785088 | 0.6478243
354 | 1.445735 | 0.8786022 | 0.6449333
354.5 | 1.384529 | 0.8786767 | 0.6420067
355 | 1.323266 | 0.8787333 | 0.639052
355.5 | 1.262187 | 0.8787716 | 0.6360759
356 | 1.201526 | 0.8787901 | 0.6330842
356.5 | 1.141509 | 0.8787865 | 0.630082
357 | 1.082353 | 0.8787572 | 0.6270733
357.5 | 1.024261 | 0.8786982 | 0.6240618
358 | 0.9674224 | 0.8786044 | 0.6210501
358.5 | 0.9120103 | 0.8784705 | 0.6180403
359 | 0.8581803 | 0.8782907 | 0.6150337
359.5 | 0.8060697 | 0.8780591 | 0.6120314
360 | 0.7557966 | 0.8777696 | 0.6090334
360.5 | 0.7074597 | 0.8774162 | 0.6060394
361 | 0.6611383 | 0.8769928 | 0.6030486
361.5 | 0.6168923 | 0.8764935 | 0.6000595
362 | 0.574763 | 0.8759124 | 0.5970702
362.5 | 0.5347738 | 0.8752439 | 0.5940783
363 | 0.4969312 | 0.8744823 | 0.5910812
363.5 | 0.4612259 | 0.8736218 | 0.5880757
364 | 0.4276342 | 0.8726569 | 0.5850589
364.5 | 0.3961193 | 0.8715819 | 0.5820274
365 | 0.3666331 | 0.8703911 | 0.5789781
365.5 | 0.339117 | 0.8690791 | 0.5759081
366 | 0.3135044 | 0.8676406 | 0.5728146
366.5 | 0.2897213 | 0.8660707 | 0.569695
367 | 0.2676883 | 0.8643648 | 0.5665472
367.5 | 0.2473218 | 0.8625189 | 0.5633693
368 | 0.2285353 | 0.8605298 | 0.5601597
368.5 | 0.2112405 | 0.8583951 | 0.556917
369 | 0.1953488 | 0.8561128 | 0.55364
369.5 | 0.1807715 | 0.8536822 | 0.5503278
370 | 0.1674214 | 0.8511029 | 0.5469796
370.5 | 0.1552131 | 0.8483754 | 0.5435947
371 | 0.1440638 | 0.8455008 | 0.5401726
371.5 | 0.1338935 | 0.8424804 | 0.5367131
372 | 0.124626 | 0.8393162 | 0.5332161
372.5 | 0.1161884 | 0.8360103 | 0.5296818
373 | 0.108512 | 0.8325652 | 0.5261106
373.5 | 0.1015321 | 0.8289834 | 0.5225033
374 | 0.0951879 | 0.8252677 | 0.5188608
374.5 | 0.08942289 | 0.8214212 | 0.5151842
375 | 0.08418454 | 0.817447 | 0.511475
375.5 | 0.07942423 | 0.8133484 | 0.5077344
376 | 0.07509716 | 0.8091287 | 0.503964
376.5 | 0.0711622 | 0.8047911 | 0.5001651
377 | 0.06758164 | 0.8003386 | 0.4963391
377.5 | 0.06432108 | 0.7957741 | 0.4924871
378 | 0.06134919 | 0.7911001 | 0.4886103
378.5 | 0.05863751 | 0.7863187 | 0.4847098
379 | 0.05616024 | 0.7814317 | 0.4807869
379.5 | 0.05389408 | 0.7764406 | 0.4768427
380 | 0.05181799 | 0.7713471 | 0.4728789
380.5 | 0.049913 | 0.7661527 | 0.4688973
381 | 0.04816207 | 0.7608592 | 0.4649001
381.5 | 0.04654992 | 0.755469 | 0.46089
382 | 0.04506282 | 0.7499851 | 0.45687
382.5 | 0.04368849 | 0.7444111 | 0.4528437
383 | 0.04241595 | 0.7387515 | 0.4488148
383.5 | 0.04123539 | 0.7330111 | 0.4447875
384 | 0.04013805 | 0.7271956 | 0.4407658
384.5 | 0.03911612 | 0.7213112 | 0.4367542
385 | 0.03816264 | 0.7153639 | 0.4327569
385.5 | 0.0372714 | 0.7093605 | 0.428778
386 | 0.03643687 | 0.7033072 | 0.4248215
386.5 | 0.03565411 | 0.6972106 | 0.4208915
387 | 0.03491873 | 0.6910769 | 0.4169915
387.5 | 0.0342268 | 0.6849123 | 0.4131252
388 | 0.03357481 | 0.6787228 | 0.409296
388.5 | 0.03295962 | 0.6725144 | 0.4055073
389 | 0.03237842 | 0.6662927 | 0.4017624
389.5 | 0.03182866 | 0.6600636 | 0.3980646
390 | 0.03130807 | 0.6538325 | 0.394417
390.5 | 0.03081456 | 0.6476052 | 0.3908228
391 | 0.03034627 | 0.6413867 | 0.3872851
391.5 | 0.02990148 | 0.6351825 | 0.3838068
392 | 0.02947861 | 0.6289972 | 0.3803906
392.5 | 0.02907623 | 0.6228356 | 0.3770388
393 | 0.02869299 | 0.6167019 | 0.3737537
393.5 | 0.02832767 | 0.6105997 | 0.3705368
394 | 0.02797911 | 0.6045324 | 0.3673892
394.5 | 0.02764624 | 0.5985028 | 0.3643114
395 | 0.02732805 | 0.5925132 | 0.3613035
395.5 | 0.02702358 | 0.5865655 | 0.3583648
396 | 0.02673196 | 0.5806611 | 0.3554944
396.5 | 0.02645233 | 0.5748012 | 0.3526907
397 | 0.0261839 | 0.568987 | 0.3499521
397.5 | 0.02592592 | 0.5632194 | 0.3472766
398 | 0.02567768 | 0.5574997 | 0.3446626
398.5 | 0.0254385 | 0.5518293 | 0.3421084
399 | 0.02520776 | 0.54621 | 0.3396129
399.5 | 0.02498485 | 0.5406439 | 0.3371752
400 | 0.02476921 | 0.5351336 | 0.3347953
400.5 | 0.02456031 | 0.529682 | 0.3324735
401 | 0.02435765 | 0.5242924 | 0.3302108
401.5 | 0.02416075 | 0.5189679 | 0.3280084
402 | 0.02396919 | 0.5137118 | 0.3258682
402.5 | 0.02378256 | 0.5085271 | 0.3237919
403 | 0.02360047 | 0.5034164 | 0.3217813
403.5 | 0.02342258 | 0.4983817 | 0.319838
404 | 0.02324856 | 0.4934244 | 0.317963
404.5 | 0.02307813 | 0.4885448 | 0.3161571
405 | 0.022911 | 0.4837429 | 0.31442
405.5 | 0.02274695 | 0.4790176 | 0.3127512
406 | 0.02258575 | 0.4743672 | 0.3111491
406.5 | 0.02242722 | 0.4697894 | 0.3096116
407 | 0.02227119 | 0.4652817 | 0.3081363
407.5 | 0.02211751 | 0.4608411 | 0.30672
408 | 0.02196608 | 0.4564646 | 0.3053595
408.5 | 0.0218168 | 0.4521491 | 0.3040514
409 | 0.02166959 | 0.4478915 | 0.3027922
409.5 | 0.02152441 | 0.4436887 | 0.3015788
410 | 0.02138123 | 0.4395377 | 0.3004082
410.5 | 0.02124004 | 0.4354356 | 0.2992778
411 | 0.02110084 | 0.4313792 | 0.2981854
411.5 | 0.02096367 | 0.4273653 | 0.2971293
412 | 0.02082855 | 0.4233905 | 0.2961082
412.5 | 0.02069554 | 0.4194512 | 0.295121
413 | 0.0205647 | 0.4155438 | 0.2941672
413.5 | 0.0204361 | 0.4116643 | 0.2932465
414 | 0.02030981 | 0.4078088 | 0.2923588
414.5 | 0.02018589 | 0.4039738 | 0.2915041
415 | 0.02006444 | 0.4001556 | 0.2906827
415.5 | 0.01994551 | 0.3963511 | 0.2898947
416 | 0.01982916 | 0.3925578 | 0.2891405
416.5 | 0.01971545 | 0.3887737 | 0.2884202
417 | 0.01960442 | 0.3849975 | 0.287734
417.5 | 0.01949609 | 0.3812287 | 0.2870818
418 | 0.01939046 | 0.3774675 | 0.2864638
418.5 | 0.01928753 | 0.3737146 | 0.2858797
419 | 0.01918725 | 0.3699714 | 0.2853291
419.5 | 0.01908958 | 0.3662397 | 0.2848117
420 | 0.01899443 | 0.3625214 | 0.2843268
420.5 | 0.01890171 | 0.3588186 | 0.2838736
421 | 0.01881129 | 0.3551332 | 0.2834513
421.5 | 0.01872303 | 0.3514668 | 0.2830588
422 | 0.01863676 | 0.3478206 | 0.2826949
422.5 | 0.01855232 | 0.3441953 | 0.2823582
423 | 0.0184695 | 0.3405909 | 0.2820473
423.5 | 0.01838811 | 0.3370068 | 0.2817606
424 | 0.01830793 | 0.3334418 | 0.2814962
424.5 | 0.01822876 | 0.3298941 | 0.2812524
425 | 0.01815039 | 0.3263614 | 0.2810272
425.5 | 0.0180726 | 0.3228411 | 0.2808186
426 | 0.0179952 | 0.3193307 | 0.2806246
426.5 | 0.017918 | 0.3158274 | 0.2804433
427 | 0.01784084 | 0.3123288 | 0.280273
427.5 | 0.01776355 | 0.3088326 | 0.2801121
428 | 0.01768602 | 0.3053372 | 0.2799594
428.5 | 0.01760813 | 0.3018415 | 0.279814
429 | 0.0175298 | 0.2983448 | 0.2796754
429.5 | 0.01745098 | 0.2948472 | 0.2795433
430 | 0.01737163 | 0.2913491 | 0.2794182
430.5 | 0.01729175 | 0.2878512 | 0.2793006
431 | 0.01721136 | 0.2843547 | 0.2791913
431.5 | 0.01713051 | 0.2808607 | 0.2790914
432 | 0.01704924 | 0.2773703 | 0.2790021
432.5 | 0.01696766 | 0.2738845 | 0.2789247
433 | 0.01688585 | 0.2704041 | 0.2788601
433.5 | 0.01680393 | 0.26693 | 0.2788094
434 | 0.01672202 | 0.2634626 | 0.2787732
434.5 | 0.01664025 | 0.2600025 | 0.2787518
435 | 0.01655876 | 0.2565506 | 0.2787451
435.5 | 0.01647768 | 0.2531077 | 0.2787527
436 | 0.01639715 | 0.249675 | 0.278774
436.5 | 0.0163173 | 0.2462541 | 0.2788081
437 | 0.01623827 | 0.2428471 | 0.2788537
437.5 | 0.01616016 | 0.2394562 | 0.27891
438 | 0.01608311 | 0.236084 | 0.2789759
438.5 | 0.0160072 | 0.2327331 | 0.2790506
439 | 0.01593254 | 0.229406 | 0.2791336
439.5 | 0.01585921 | 0.2261051 | 0.279225
440 | 0.01578729 | 0.2228323 | 0.2793248
440.5 | 0.01571683 | 0.219589 | 0.2794338
441 | 0.01564789 | 0.216376 | 0.2795528
441.5 | 0.01558052 | 0.2131935 | 0.2796831
442 | 0.01551474 | 0.2100414 | 0.2798259
442.5 | 0.01545059 | 0.2069189 | 0.2799826
443 | 0.01538809 | 0.203825 | 0.2801545
443.5 | 0.01532723 | 0.2007587 | 0.2803425
444 | 0.01526802 | 0.1977189 | 0.2805477
444.5 | 0.01521046 | 0.1947046 | 0.2807706
445 | 0.01515453 | 0.1917152 | 0.2810114
445.5 | 0.01510023 | 0.1887499 | 0.28127
446 | 0.01504751 | 0.1858086 | 0.2815462
446.5 | 0.01499637 | 0.1828912 | 0.2818392
447 | 0.01494675 | 0.1799977 | 0.2821484
447.5 | 0.01489864 | 0.1771283 | 0.2824727
448 | 0.01485197 | 0.1742833 | 0.2828114
448.5 | 0.01480671 | 0.1714628 | 0.2831634
449 | 0.0147628 | 0.1686673 | 0.2835278
449.5 | 0.01472019 | 0.1658968 | 0.283904
450 | 0.01467882 | 0.1631518 | 0.2842911
450.5 | 0.01463863 | 0.1604324 | 0.2846886
451 | 0.01459955 | 0.157739 | 0.2850957
451.5 | 0.01456152 | 0.1550717 | 0.2855117
452 | 0.01452446 | 0.1524309 | 0.2859358
452.5 | 0.01448829 | 0.1498167 | 0.2863668
453 | 0.01445296 | 0.1472293 | 0.2868037
453.5 | 0.01441837 | 0.1446691 | 0.2872449
454 | 0.01438445 | 0.142136 | 0.287689
454.5 | 0.01435112 | 0.1396304 | 0.2881345
455 | 0.0143183 | 0.1371524 | 0.2885798
455.5 | 0.01428591 | 0.1347024 | 0.2890235
456 | 0.01425387 | 0.1322809 | 0.2894646
456.5 | 0.0142221 | 0.1298886 | 0.2899022
457 | 0.01419052 | 0.1275261 | 0.290336
457.5 | 0.01415905 | 0.1251944 | 0.2907657
458 | 0.01412761 | 0.1228943 | 0.2911915
458.5 | 0.01409613 | 0.1206268 | 0.2916139
459 | 0.01406454 | 0.1183925 | 0.2920333
459.5 | 0.01403276 | 0.1161921 | 0.2924499
460 | 0.01400073 | 0.1140257 | 0.2928639
460.5 | 0.01396839 | 0.1118933 | 0.2932749
461 | 0.01393568 | 0.1097947 | 0.2936821
461.5 | 0.01390256 | 0.1077291 | 0.2940843
462 | 0.01386897 | 0.1056959 | 0.2944794
462.5 | 0.01383489 | 0.103694 | 0.2948652
463 | 0.01380027 | 0.1017225 | 0.2952387
463.5 | 0.01376511 | 0.09978048 | 0.2955967
464 | 0.01372937 | 0.09786698 | 0.2959359
464.5 | 0.01369305 | 0.09598127 | 0.2962527
465 | 0.01365615 | 0.09412274 | 0.2965437
465.5 | 0.01361868 | 0.09229091 | 0.2968058
466 | 0.01358064 | 0.0904854 | 0.297036
466.5 | 0.01354205 | 0.08870599 | 0.2972319
467 | 0.01350293 | 0.08695254 | 0.2973913
467.5 | 0.01346332 | 0.08522503 | 0.2975127
468 | 0.01342323 | 0.08352358 | 0.2975951
468.5 | 0.01338271 | 0.0818484 | 0.2976376
469 | 0.01334179 | 0.08019987 | 0.29764
469.5 | 0.01330051 | 0.07857849 | 0.2976022
470 | 0.0132589 | 0.07698491 | 0.2975245
470.5 | 0.01321701 | 0.07541983 | 0.2974072
471 | 0.01317487 | 0.07388403 | 0.2972506
471.5 | 0.01313252 | 0.07237826 | 0.2970548
472 | 0.01309001 | 0.07090323 | 0.29682
472.5 | 0.01304737 | 0.06945947 | 0.2965459
473 | 0.01300465 | 0.06804735 | 0.296232
473.5 | 0.01296188 | 0.06666698 | 0.2958775
474 | 0.01291911 | 0.06531819 | 0.2954813
474.5 | 0.01287638 | 0.06400051 | 0.2950419
475 | 0.01283374 | 0.06271313 | 0.2945577
475.5 | 0.01279124 | 0.06145498 | 0.294027
476 | 0.01274893 | 0.06022467 | 0.2934481
476.5 | 0.01270686 | 0.05902061 | 0.2928193
477 | 0.01266508 | 0.05784103 | 0.2921392
477.5 | 0.01262366 | 0.05668413 | 0.2914069
478 | 0.01258266 | 0.05554816 | 0.2906218
478.5 | 0.01254214 | 0.05443161 | 0.2897838
479 | 0.01250216 | 0.05333331 | 0.2888935
479.5 | 0.01246279 | 0.05225261 | 0.2879521
480 | 0.01242409 | 0.05118948 | 0.2869614
480.5 | 0.01238612 | 0.05014455 | 0.2859235
481 | 0.01234893 | 0.04911916 | 0.284841
481.5 | 0.0123126 | 0.04811524 | 0.2837168
482 | 0.01227716 | 0.04713517 | 0.2825537
482.5 | 0.01224267 | 0.0461816 | 0.2813545
483 | 0.01220916 | 0.04525713 | 0.2801217
483.5 | 0.01217667 | 0.04436405 | 0.2788574
484 | 0.01214522 | 0.04350411 | 0.2775634
484.5 | 0.01211484 | 0.04267823 | 0.2762408
485 | 0.01208553 | 0.04188642 | 0.2748902
485.5 | 0.0120573 | 0.04112771 | 0.2735118
486 | 0.01203015 | 0.0404002 | 0.2721055
486.5 | 0.01200406 | 0.03970124 | 0.2706709
487 | 0.01197903 | 0.03902764 | 0.2692075
487.5 | 0.01195502 | 0.03837599 | 0.2677152
488 | 0.01193201 | 0.03774292 | 0.2661937
488.5 | 0.01190997 | 0.03712536 | 0.2646431
489 | 0.01188886 | 0.03652083 | 0.2630642
489.5 | 0.01186864 | 0.03592753 | 0.2614577
490 | 0.01184928 | 0.03534438 | 0.2598248
490.5 | 0.01183072 | 0.03477105 | 0.258167
491 | 0.01181294 | 0.0342078 | 0.2564859
491.5 | 0.01179587 | 0.03365533 | 0.254783
492 | 0.01177948 | 0.03311461 | 0.25306
492.5 | 0.01176372 | 0.03258667 | 0.2513182
493 | 0.01174856 | 0.0320724 | 0.2495588
493.5 | 0.01173393 | 0.0315725 | 0.2477829
494 | 0.01171982 | 0.03108731 | 0.2459913
494.5 | 0.01170617 | 0.03061686 | 0.2441846
495 | 0.01169294 | 0.03016083 | 0.2423635
495.5 | 0.0116801 | 0.02971864 | 0.2405283
496 | 0.01166761 | 0.02928955 | 0.2386796
496.5 | 0.01165543 | 0.02887267 | 0.2368177
497 | 0.01164353 | 0.02846711 | 0.2349431
497.5 | 0.01163187 | 0.02807199 | 0.2330563
498 | 0.01162041 | 0.02768652 | 0.2311577
498.5 | 0.01160913 | 0.02730999 | 0.2292478
499 | 0.01159798 | 0.02694179 | 0.227327
499.5 | 0.01158694 | 0.02658137 | 0.2253961
500 | 0.01157596 | 0.02622829 | 0.2234556
500.5 | 0.01156502 | 0.02588212 | 0.2215066
501 | 0.01155407 | 0.02554251 | 0.2195502
501.5 | 0.01154307 | 0.02520911 | 0.217588
502 | 0.011532 | 0.02488162 | 0.2156218
502.5 | 0.0115208 | 0.02455973 | 0.2136538
503 | 0.01150944 | 0.02424317 | 0.2116862
503.5 | 0.01149786 | 0.02393166 | 0.2097217
504 | 0.01148603 | 0.02362493 | 0.2077626
504.5 | 0.01147388 | 0.02332271 | 0.2058115
505 | 0.01146137 | 0.02302475 | 0.2038705
505.5 | 0.01144844 | 0.02273084 | 0.2019414
506 | 0.01143503 | 0.02244081 | 0.2000256
506.5 | 0.01142107 | 0.02215462 | 0.1981243
507 | 0.01140651 | 0.02187235 | 0.1962384
507.5 | 0.01139127 | 0.02159429 | 0.1943685
508 | 0.01137528 | 0.02132094 | 0.1925151
508.5 | 0.01135849 | 0.02105305 | 0.1906787
509 | 0.01134082 | 0.02079161 | 0.18886
509.5 | 0.0113222 | 0.02053781 | 0.1870596
510 | 0.01130256 | 0.02029302 | 0.1852785
510.5 | 0.01128185 | 0.02005866 | 0.1835173
511 | 0.01126002 | 0.01983613 | 0.181777
511.5 | 0.011237 | 0.01962666 | 0.1800583
512 | 0.01121276 | 0.01943124 | 0.1783615
512.5 | 0.01118728 | 0.01925046 | 0.176687
513 | 0.01116051 | 0.01908445 | 0.1750345
513.5 | 0.01113247 | 0.01893278 | 0.1734036
514 | 0.01110315 | 0.01879444 | 0.1717937
514.5 | 0.01107258 | 0.01866784 | 0.1702037
515 | 0.01104078 | 0.01855086 | 0.1686326
515.5 | 0.01100782 | 0.01844095 | 0.1670792
516 | 0.01097376 | 0.01833527 | 0.1655422
516.5 | 0.01093869 | 0.01823085 | 0.1640203
517 | 0.01090271 | 0.01812482 | 0.1625122
517.5 | 0.01086595 | 0.01801456 | 0.1610164
518 | 0.01082853 | 0.01789797 | 0.1595312
518.5 | 0.0107906 | 0.01777357 | 0.1580548
519 | 0.01075232 | 0.01764064 | 0.1565852
519.5 | 0.01071388 | 0.0174993 | 0.1551202
520 | 0.01067544 | 0.01735044 | 0.1536575
520.5 | 0.01063719 | 0.01719567 | 0.1521948
521 | 0.01059931 | 0.01703714 | 0.1507298
521.5 | 0.010562 | 0.01687729 | 0.1492608
522 | 0.01052544 | 0.01671869 | 0.1477865
522.5 | 0.01048981 | 0.01656373 | 0.1463062
523 | 0.01045527 | 0.01641445 | 0.1448198
523.5 | 0.01042199 | 0.01627237 | 0.143328
524 | 0.0103901 | 0.01613842 | 0.1418324
524.5 | 0.01035974 | 0.0160129 | 0.1403348
525 | 0.01033101 | 0.0158956 | 0.1388376
525.5 | 0.010304 | 0.01578586 | 0.1373433
526 | 0.01027878 | 0.01568279 | 0.1358546
526.5 | 0.01025539 | 0.01558539 | 0.1343735
527 | 0.01023385 | 0.01549276 | 0.132902
527.5 | 0.01021418 | 0.01540417 | 0.1314413
528 | 0.01019635 | 0.01531916 | 0.129992
528.5 | 0.01018032 | 0.01523756 | 0.128554
529 | 0.01016604 | 0.01515943 | 0.1271268
529.5 | 0.01015344 | 0.01508501 | 0.1257091
530 | 0.01014243 | 0.01501465 | 0.1242993
530.5 | 0.0101329 | 0.01494869 | 0.1228956
531 | 0.01012476 | 0.01488739 | 0.121496
531.5 | 0.01011788 | 0.01483091 | 0.1200984
532 | 0.01011214 | 0.01477923 | 0.1187008
532.5 | 0.01010741 | 0.01473222 | 0.1173016
533 | 0.01010356 | 0.01468958 | 0.115899
533.5 | 0.01010045 | 0.01465093 | 0.1144916
534 | 0.01009795 | 0.01461583 | 0.1130785
534.5 | 0.01009592 | 0.01458376 | 0.1116586
535 | 0.01009423 | 0.01455415 | 0.1102314
535.5 | 0.01009275 | 0.01452642 | 0.1087966
536 | 0.01009133 | 0.01449989 | 0.1073542
536.5 | 0.01008984 | 0.01447386 | 0.1059046
537 | 0.01008815 | 0.01444756 | 0.1044486
537.5 | 0.01008613 | 0.0144202 | 0.1029872
538 | 0.01008363 | 0.01439101 | 0.101522
538.5 | 0.01008052 | 0.01435923 | 0.1000549
539 | 0.01007667 | 0.01432421 | 0.09858809
539.5 | 0.01007194 | 0.01428538 | 0.09712389
540 | 0.0100662 | 0.01424232 | 0.09566475
540.5 | 0.01005933 | 0.01419468 | 0.09421301
541 | 0.01005119 | 0.01414224 | 0.0927708
541.5 | 0.01004167 | 0.01408482 | 0.09133985
542 | 0.01003067 | 0.01402223 | 0.08992142
542.5 | 0.01001808 | 0.0139543 | 0.08851625
543 | 0.01000381 | 0.0138808 | 0.08712451
543.5 | 0.009987798 | 0.01380149 | 0.08574587
544 | 0.009969986 | 0.01371616 | 0.08437959
544.5 | 0.009950337 | 0.01362465 | 0.08302462
545 | 0.00992883 | 0.01352694 | 0.08167974
545.5 | 0.009905468 | 0.01342321 | 0.08034371
546 | 0.009880271 | 0.01331386 | 0.07901537
546.5 | 0.009853279 | 0.0131996 | 0.07769374
547 | 0.00982455 | 0.01308138 | 0.07637809
547.5 | 0.00979416 | 0.01296046 | 0.07506794
548 | 0.009762202 | 0.01283831 | 0.07376305
548.5 | 0.009728779 | 0.01271658 | 0.07246344
549 | 0.009694008 | 0.01259708 | 0.0711693
549.5 | 0.009658013 | 0.01248169 | 0.06988098
550 | 0.009620923 | 0.01237231 | 0.06859896
550.5 | 0.00958287 | 0.01227082 | 0.06732384
551 | 0.009543987 | 0.01217901 | 0.06605637
551.5 | 0.009504404 | 0.01209849 | 0.06479743
552 | 0.009464248 | 0.01203065 | 0.06354807
552.5 | 0.00942364 | 0.01197655 | 0.06230957
553 | 0.009382695 | 0.01193684 | 0.06108344
553.5 | 0.009341522 | 0.01191166 | 0.05987141
554 | 0.009300223 | 0.01190059 | 0.05867543
554.5 | 0.009258894 | 0.01190261 | 0.05749762
555 | 0.009217626 | 0.01191607 | 0.05634019
555.5 | 0.009176506 | 0.01193878 | 0.05520533
556 | 0.009135621 | 0.01196803 | 0.05409511
556.5 | 0.009095056 | 0.01200079 | 0.05301134
557 | 0.0090549 | 0.01203387 | 0.05195545
557.5 | 0.009015245 | 0.01206409 | 0.05092841
558 | 0.008976187 | 0.01208852 | 0.04993057
558.5 | 0.00893783 | 0.01210465 | 0.04896168
559 | 0.008900288 | 0.01211058 | 0.04802084
559.5 | 0.008863679 | 0.01210512 | 0.04710653
560 | 0.008828132 | 0.01208785 | 0.04621667
560.5 | 0.008793784 | 0.01205913 | 0.04534875
561 | 0.008760777 | 0.01202004 | 0.04449997
561.5 | 0.008729262 | 0.01197227 | 0.04366741
562 | 0.008699389 | 0.01191797 | 0.0428482
562.5 | 0.008671313 | 0.01185962 | 0.04203978
563 | 0.008645185 | 0.01179984 | 0.04123998
563.5 | 0.008621153 | 0.01174128 | 0.04044725
564 | 0.008599359 | 0.01168652 | 0.03966076
564.5 | 0.008579933 | 0.01163792 | 0.03888043
565 | 0.008562992 | 0.0115976 | 0.03810693
565.5 | 0.008548639 | 0.01156741 | 0.03734169
566 | 0.008536959 | 0.01154884 | 0.03658671
566.5 | 0.008528015 | 0.01154304 | 0.03584446
567 | 0.008521849 | 0.01155073 | 0.03511771
567.5 | 0.008518481 | 0.01157217 | 0.03440932
568 | 0.008517907 | 0.01160714 | 0.03372205
568.5 | 0.008520097 | 0.01165485 | 0.03305845
569 | 0.008524999 | 0.01171397 | 0.03242064
569.5 | 0.008532536 | 0.01178262 | 0.03181029
570 | 0.008542609 | 0.01185841 | 0.0312285
570.5 | 0.008555098 | 0.01193862 | 0.03067583
571 | 0.008569863 | 0.01202026 | 0.03015226
571.5 | 0.008586746 | 0.01210034 | 0.02965729
572 | 0.008605574 | 0.012176 | 0.02918996
572.5 | 0.008626163 | 0.01224478 | 0.02874898
573 | 0.008648315 | 0.01230474 | 0.0283328
573.5 | 0.008671827 | 0.01235463 | 0.0279397
574 | 0.008696489 | 0.0123939 | 0.02756792
574.5 | 0.008722091 | 0.01242271 | 0.02721568
575 | 0.008748419 | 0.01244185 | 0.02688126
575.5 | 0.008775265 | 0.01245255 | 0.02656308
576 | 0.008802424 | 0.01245633 | 0.02625965
576.5 | 0.008829699 | 0.01245479 | 0.02596959
577 | 0.008856901 | 0.01244938 | 0.02569164
577.5 | 0.00888385 | 0.01244132 | 0.0254246
578 | 0.008910382 | 0.01243143 | 0.02516732
578.5 | 0.008936343 | 0.01242013 | 0.02491866
579 | 0.008961593 | 0.01240747 | 0.02467749
579.5 | 0.00898601 | 0.01239321 | 0.02444269
580 | 0.009009483 | 0.0123769 | 0.02421315
580.5 | 0.009031919 | 0.01235803 | 0.02398778
581 | 0.009053239 | 0.0123361 | 0.02376558
581.5 | 0.009073379 | 0.01231074 | 0.02354565
582 | 0.009092289 | 0.01228171 | 0.02332723
582.5 | 0.00910993 | 0.01224892 | 0.02310972
583 | 0.009126277 | 0.0122124 | 0.02289276
583.5 | 0.009141313 | 0.01217226 | 0.02267616
584 | 0.009155034 | 0.01212862 | 0.02246
584.5 | 0.009167438 | 0.01208161 | 0.02224455
585 | 0.009178534 | 0.0120313 | 0.02203032
585.5 | 0.009188331 | 0.01197775 | 0.02181797
586 | 0.009196844 | 0.011921 | 0.02160831
586.5 | 0.009204087 | 0.01186118 | 0.02140223
587 | 0.009210077 | 0.01179848 | 0.02120064
587.5 | 0.009214826 | 0.01173329 | 0.02100439
588 | 0.009218347 | 0.01166615 | 0.0208142
588.5 | 0.009220648 | 0.01159785 | 0.0206306
589 | 0.009221734 | 0.01152936 | 0.0204539
589.5 | 0.009221607 | 0.01146181 | 0.02028414
590 | 0.009220263 | 0.01139646 | 0.02012109
590.5 | 0.009217697 | 0.01133465 | 0.01996428
591 | 0.009213895 | 0.0112777 | 0.01981306
591.5 | 0.009208845 | 0.01122685 | 0.01966664
592 | 0.00920253 | 0.01118325 | 0.01952419
592.5 | 0.00919493 | 0.01114787 | 0.01938488
593 | 0.009186026 | 0.01112144 | 0.01924794
593.5 | 0.009175798 | 0.01110447 | 0.01911273
594 | 0.009164227 | 0.01109713 | 0.01897871
594.5 | 0.009151297 | 0.01109927 | 0.01884546
595 | 0.009136994 | 0.01111035 | 0.01871266
595.5 | 0.009121308 | 0.01112945 | 0.01858007
596 | 0.009104237 | 0.01115522 | 0.01844752
596.5 | 0.009085783 | 0.01118593 | 0.01831488
597 | 0.009065954 | 0.01121946 | 0.01818207
597.5 | 0.009044765 | 0.01125346 | 0.01804913
598 | 0.009022242 | 0.01128538 | 0.0179162
598.5 | 0.008998413 | 0.01131266 | 0.01778361
599 | 0.008973318 | 0.01133287 | 0.01765192
599.5 | 0.008947001 | 0.01134391 | 0.01752193
600 | 0.008919513 | 0.01134418 | 0.01739467
600.5 | 0.00889091 | 0.01133269 | 0.01727138
601 | 0.008861252 | 0.01130925 | 0.01715341
601.5 | 0.008830603 | 0.01127442 | 0.01704214
602 | 0.008799027 | 0.01122962 | 0.01693884
602.5 | 0.008766589 | 0.01117696 | 0.01684453
603 | 0.008733352 | 0.01111911 | 0.0167599
603.5 | 0.008699376 | 0.01105914 | 0.01668516
604 | 0.008664717 | 0.01100022 | 0.01662002
604.5 | 0.008629427 | 0.01094539 | 0.0165637
605 | 0.00859355 | 0.01089733 | 0.01651493
605.5 | 0.008557123 | 0.01085809 | 0.0164721
606 | 0.008520176 | 0.01082898 | 0.01643331
606.5 | 0.008482731 | 0.01081048 | 0.01639659
607 | 0.008444802 | 0.01080221 | 0.01635999
607.5 | 0.008406398 | 0.01080302 | 0.01632177
608 | 0.00836752 | 0.01081111 | 0.01628049
608.5 | 0.008328164 | 0.01082424 | 0.01623515
609 | 0.008288324 | 0.01083989 | 0.0161852
609.5 | 0.008247992 | 0.01085549 | 0.01613057
610 | 0.008207158 | 0.01086863 | 0.01607169
610.5 | 0.008165816 | 0.01087719 | 0.01600938
611 | 0.008123962 | 0.01087948 | 0.01594477
611.5 | 0.008081597 | 0.01087431 | 0.01587918
612 | 0.008038732 | 0.01086104 | 0.01581395
612.5 | 0.007995384 | 0.01083952 | 0.01575037
613 | 0.00795158 | 0.01081014 | 0.01568943
613.5 | 0.007907358 | 0.01077372 | 0.0156318
614 | 0.007862766 | 0.01073148 | 0.01557773
614.5 | 0.007817866 | 0.01068492 | 0.01552702
615 | 0.007772727 | 0.01063577 | 0.01547903
615.5 | 0.00772743 | 0.01058587 | 0.0154328
616 | 0.007682066 | 0.01053711 | 0.01538714
616.5 | 0.007636732 | 0.01049123 | 0.01534076
617 | 0.007591531 | 0.01044984 | 0.01529244
617.5 | 0.00754657 | 0.0104142 | 0.01524111
618 | 0.007501955 | 0.01038523 | 0.01518602
618.5 | 0.007457796 | 0.01036341 | 0.01512673
619 | 0.007414193 | 0.01034873 | 0.01506314
619.5 | 0.007371245 | 0.01034076 | 0.01499545
620 | 0.007329038 | 0.01033862 | 0.01492409
620.5 | 0.007287651 | 0.01034109 | 0.01484962
621 | 0.007247146 | 0.01034668 | 0.01477265
621.5 | 0.007207573 | 0.01035373 | 0.01469377
622 | 0.007168963 | 0.01036052 | 0.0146135
622.5 | 0.007131331 | 0.01036539 | 0.0145323
623 | 0.007094674 | 0.01036682 | 0.01445058
623.5 | 0.007058968 | 0.01036351 | 0.01436873
624 | 0.007024173 | 0.01035446 | 0.01428726
624.5 | 0.00699023 | 0.01033901 | 0.01420673
625 | 0.006957065 | 0.01031687 | 0.0141279
625.5 | 0.006924587 | 0.01028813 | 0.01405163
626 | 0.006892695 | 0.01025323 | 0.01397887
626.5 | 0.006861276 | 0.01021292 | 0.01391057
627 | 0.00683021 | 0.0101682 | 0.01384757
627.5 | 0.006799373 | 0.01012025 | 0.01379047
628 | 0.00676864 | 0.01007029 | 0.01373952
628.5 | 0.00673789 | 0.01001953 | 0.01369452
629 | 0.006707006 | 0.009968998 | 0.01365481
629.5 | 0.00667588 | 0.009919515 | 0.01361923
630 | 0.006644419 | 0.009871586 | 0.01358623
630.5 | 0.006612544 | 0.00982538 | 0.01355396
631 | 0.006580193 | 0.009780739 | 0.01352041
631.5 | 0.006547328 | 0.00973722 | 0.01348362
632 | 0.006513928 | 0.009694184 | 0.01344181
632.5 | 0.00648 | 0.009650908 | 0.01339358
633 | 0.00644557 | 0.009606724 | 0.01333803
633.5 | 0.00641069 | 0.009561148 | 0.01327487
634 | 0.006375434 | 0.009514006 | 0.01320445
634.5 | 0.006339896 | 0.009465526 | 0.01312772
635 | 0.006304189 | 0.009416395 | 0.0130462
635.5 | 0.00626844 | 0.009367762 | 0.01296183
636 | 0.006232793 | 0.009321196 | 0.01287677
636.5 | 0.006197396 | 0.009278591 | 0.01279322
637 | 0.006162404 | 0.009242024 | 0.01271319
637.5 | 0.006127972 | 0.009213577 | 0.01263824
638 | 0.006094252 | 0.009195145 | 0.01256936
638.5 | 0.006061387 | 0.009188225 | 0.01250678
639 | 0.006029508 | 0.009193726 | 0.01244999
639.5 | 0.00599873 | 0.009211807 | 0.01239769
640 | 0.005969148 | 0.009241773 | 0.01234801
640.5 | 0.005940837 | 0.009282032 | 0.01229867
641 | 0.005913848 | 0.009330138 | 0.01224728
641.5 | 0.005888203 | 0.00938292 | 0.01219163
642 | 0.005863901 | 0.009436694 | 0.01212999
642.5 | 0.005840913 | 0.009487539 | 0.01206132
643 | 0.005819187 | 0.009531617 | 0.01198547
643.5 | 0.005798645 | 0.009565505 | 0.01190316
644 | 0.005779188 | 0.009586508 | 0.011816
644.5 | 0.005760698 | 0.009592906 | 0.01172625
645 | 0.005743041 | 0.009584129 | 0.01163658
645.5 | 0.005726071 | 0.009560826 | 0.01154978
646 | 0.005709635 | 0.009524818 | 0.01146846
646.5 | 0.005693572 | 0.009478959 | 0.01139471
647 | 0.005677721 | 0.009426899 | 0.01132991
647.5 | 0.005661926 | 0.009372784 | 0.01127458
648 | 0.005646033 | 0.009320928 | 0.01122836
648.5 | 0.005629897 | 0.009275467 | 0.01119004
649 | 0.005613384 | 0.009240042 | 0.01115771
649.5 | 0.005596371 | 0.009217529 | 0.01112903
650 | 0.005578749 | 0.009209833 | 0.01110142
650.5 | 0.005560419 | 0.009217757 | 0.01107236
651 | 0.005541298 | 0.009240971 | 0.01103962
651.5 | 0.005521314 | 0.009278051 | 0.01100148
652 | 0.005500405 | 0.009326617 | 0.0109568
652.5 | 0.005478521 | 0.00938354 | 0.01090509
653 | 0.005455616 | 0.009445201 | 0.01084649
653.5 | 0.005431651 | 0.009507799 | 0.01078163
654 | 0.005406593 | 0.009567656 | 0.01071149
654.5 | 0.005380407 | 0.00962152 | 0.01063723
655 | 0.005353061 | 0.009666817 | 0.01056002
655.5 | 0.005324523 | 0.009701839 | 0.01048087
656 | 0.005294756 | 0.009725851 | 0.0104006
656.5 | 0.005263725 | 0.009739096 | 0.01031976
657 | 0.00523139 | 0.009742721 | 0.0102387
657.5 | 0.005197712 | 0.009738602 | 0.01015768
658 | 0.005162651 | 0.009729114 | 0.01007698
658.5 | 0.005126171 | 0.009716859 | 0.009997007
659 | 0.005088239 | 0.009704378 | 0.00991848
659.5 | 0.005048826 | 0.009693881 | 0.009842445
660 | 0.005007916 | 0.009687024 | 0.009770313
660.5 | 0.004965502 | 0.009684745 | 0.009703803
661 | 0.004921592 | 0.009687184 | 0.009644822
661.5 | 0.004876211 | 0.009693688 | 0.009595291
662 | 0.004829403 | 0.009702895 | 0.009556949
662.5 | 0.004781233 | 0.009712894 | 0.009531128
663 | 0.004731788 | 0.009721442 | 0.009518568
663.5 | 0.004681178 | 0.009726203 | 0.009519252
664 | 0.004629539 | 0.009725007 | 0.009532322
664.5 | 0.004577027 | 0.009716081 | 0.009556051
665 | 0.004523823 | 0.009698246 | 0.009587911
665.5 | 0.004470126 | 0.009671043 | 0.009624708
666 | 0.004416156 | 0.009634799 | 0.009662791
666.5 | 0.004362148 | 0.009590606 | 0.009698299
667 | 0.004308348 | 0.009540226 | 0.00972744
667.5 | 0.004255013 | 0.009485941 | 0.009746756
668 | 0.004202403 | 0.009430346 | 0.009753357
668.5 | 0.004150778 | 0.009376128 | 0.009745104
669 | 0.004100397 | 0.009325837 | 0.009720711
669.5 | 0.004051508 | 0.009281693 | 0.009679777
670 | 0.004004347 | 0.009245429 | 0.009622736
670.5 | 0.003959133 | 0.009218197 | 0.009550756
671 | 0.003916066 | 0.009200537 | 0.009465587
671.5 | 0.00387532 | 0.009192423 | 0.009369402
672 | 0.003837043 | 0.009193347 | 0.009264633
672.5 | 0.003801353 | 0.009202455 | 0.009153844
673 | 0.003768337 | 0.009218698 | 0.009039619
673.5 | 0.003738047 | 0.009240969 | 0.008924496
674 | 0.003710504 | 0.009268223 | 0.008810913
674.5 | 0.003685691 | 0.009299542 | 0.008701181
675 | 0.00366356 | 0.009334156 | 0.008597437
675.5 | 0.003644029 | 0.009371401 | 0.008501604
676 | 0.003626985 | 0.009410633 | 0.008415322
676.5 | 0.003612283 | 0.00945112 | 0.008339867
677 | 0.003599755 | 0.009491924 | 0.008276074
677.5 | 0.003589205 | 0.009531804 | 0.008224261
678 | 0.00358042 | 0.009569169 | 0.008184199
678.5 | 0.003573166 | 0.009602082 | 0.008155119
679 | 0.003567199 | 0.009628343 | 0.008135786
679.5 | 0.003562266 | 0.009645639 | 0.008124628
680 | 0.003558108 | 0.009651737 | 0.008119924
680.5 | 0.003554467 | 0.00964472 | 0.008120019
681 | 0.003551089 | 0.009623214 | 0.008123552
681.5 | 0.003547729 | 0.009586596 | 0.008129643
682 | 0.003544155 | 0.009535133 | 0.008138037
682.5 | 0.003540152 | 0.00947005 | 0.008149147
683 | 0.003535524 | 0.009393505 | 0.008164001
683.5 | 0.003530101 | 0.009308469 | 0.008184088
684 | 0.003523738 | 0.009218528 | 0.008211108
684.5 | 0.00351632 | 0.00912762 | 0.008246663
685 | 0.003507764 | 0.009039733 | 0.008291926
685.5 | 0.003498016 | 0.008958605 | 0.008347331
686 | 0.003487058 | 0.00888744 | 0.008412334
686.5 | 0.003474902 | 0.00882867 | 0.008485277
687 | 0.003461594 | 0.008783792 | 0.008563386
687.5 | 0.003447208 | 0.008753278 | 0.008642906
688 | 0.003431848 | 0.008736567 | 0.008719368
688.5 | 0.003415643 | 0.008732141 | 0.008787953
689 | 0.003398745 | 0.00873766 | 0.008843927
689.5 | 0.003381322 | 0.008750158 | 0.008883076
690 | 0.00336356 | 0.008766258 | 0.008902118
690.5 | 0.003345651 | 0.00878242 | 0.008899014
691 | 0.003327792 | 0.008795178 | 0.008873163
691.5 | 0.003310182 | 0.008801356 | 0.008825458
692 | 0.003293011 | 0.008798268 | 0.008758178
692.5 | 0.003276461 | 0.008783865 | 0.008674756
693 | 0.003260696 | 0.008756852 | 0.008579429
693.5 | 0.003245863 | 0.008716745 | 0.008476825
694 | 0.003232082 | 0.008663883 | 0.00837153
694.5 | 0.003219449 | 0.008599392 | 0.008267683
695 | 0.003208028 | 0.008525096 | 0.008168649
695.5 | 0.003197849 | 0.008443392 | 0.008076797
696 | 0.003188914 | 0.008357094 | 0.007993411
696.5 | 0.003181187 | 0.008269247 | 0.007918723
697 | 0.003174601 | 0.008182946 | 0.00785208
697.5 | 0.003169058 | 0.008101152 | 0.007792177
698 | 0.00316443 | 0.008026527 | 0.007737365
698.5 | 0.003160566 | 0.007961311 | 0.007685951
699 | 0.003157291 | 0.007907227 | 0.00763648
699.5 | 0.003154414 | 0.007865441 | 0.007587952
700 | 0.003151734 | 0.007836562 | 0.007539946
700.5 | 0.003149041 | 0.007820682 | 0.00749266
701 | 0.003146129 | 0.007817452 | 0.007446847
701.5 | 0.003142795 | 0.007826172 | 0.007403685
702 | 0.00313885 | 0.007845906 | 0.007364579
702.5 | 0.003134122 | 0.007875574 | 0.007330944
703 | 0.003128463 | 0.007914053 | 0.007303984
703.5 | 0.003121751 | 0.007960237 | 0.007284492
704 | 0.0031139 | 0.008013082 | 0.007272705
704.5 | 0.003104857 | 0.008071608 | 0.00726821
705 | 0.003094606 | 0.008134872 | 0.00726992
705.5 | 0.003083173 | 0.008201915 | 0.00727611
706 | 0.003070622 | 0.008271687 | 0.007284522
706.5 | 0.003057056 | 0.008342957 | 0.007292507
707 | 0.003042618 | 0.008414244 | 0.007297211
707.5 | 0.003027482 | 0.008483759 | 0.007295774
708 | 0.003011855 | 0.0085494 | 0.007285534
708.5 | 0.002995968 | 0.008608796 | 0.007264214
709 | 0.002980076 | 0.008659416 | 0.007230084
709.5 | 0.002964446 | 0.008698748 | 0.007182077
710 | 0.002949353 | 0.008724528 | 0.007119865
710.5 | 0.002935077 | 0.008735001 | 0.007043869
711 | 0.002921889 | 0.008729195 | 0.006955225
711.5 | 0.002910049 | 0.008707149 | 0.006855706
712 | 0.002899801 | 0.008670075 | 0.006747599
712.5 | 0.002891361 | 0.008620407 | 0.006633571
713 | 0.002884918 | 0.008561719 | 0.006516519
713.5 | 0.002880626 | 0.008498494 | 0.006399436
714 | 0.0028786 | 0.008435761 | 0.006285286
714.5 | 0.002878917 | 0.008378636 | 0.006176907
715 | 0.002881612 | 0.008331804 | 0.006076933
715.5 | 0.002886675 | 0.008299022 | 0.005987738
716 | 0.00289406 | 0.0082827 | 0.00591138
716.5 | 0.002903678 | 0.008283619 | 0.005849555
717 | 0.002915405 | 0.008300842 | 0.005803541
717.5 | 0.002929088 | 0.00833182 | 0.005774134
718 | 0.002944543 | 0.008372706 | 0.00576159
718.5 | 0.002961568 | 0.008418813 | 0.005765567
719 | 0.002979944 | 0.008465191 | 0.005785103
719.5 | 0.002999444 | 0.008507209 | 0.005818628
720 | 0.00301984 | 0.008541098 | 0.005864039
720.5 | 0.003040905 | 0.008564364 | 0.005918829
721 | 0.003062426 | 0.008576038 | 0.005980276
721.5 | 0.003084201 | 0.008576719 | 0.006045671
722 | 0.003106052 | 0.008568431 | 0.006112557
722.5 | 0.003127823 | 0.008554314 | 0.006178955
723 | 0.003149384 | 0.008538198 | 0.006243522
723.5 | 0.003170634 | 0.00852413 | 0.006305634
724 | 0.003191499 | 0.008515906 | 0.006365361
724.5 | 0.003211935 | 0.008516665 | 0.006423339
725 | 0.003231922 | 0.008528596 | 0.006480536
725.5 | 0.003251461 | 0.008552772 | 0.006537972
726 | 0.003270575 | 0.008589112 | 0.006596405
726.5 | 0.003289297 | 0.008636476 | 0.006656048
727 | 0.003307671 | 0.008692853 | 0.006716359
727.5 | 0.003325741 | 0.008755614 | 0.006775939
728 | 0.003343548 | 0.008821807 | 0.006832555
728.5 | 0.003361124 | 0.008888449 | 0.006883307
729 | 0.003378485 | 0.008952791 | 0.006924903
729.5 | 0.003395625 | 0.009012537 | 0.00695402
730 | 0.003412516 | 0.009065992 | 0.006967712
730.5 | 0.003429101 | 0.009112132 | 0.006963808
731 | 0.003445291 | 0.009150593 | 0.006941247
731.5 | 0.003460968 | 0.009181585 | 0.006900324
732 | 0.00347598 | 0.009205738 | 0.006842787
732.5 | 0.00349015 | 0.009223901 | 0.006771803
733 | 0.003503269 | 0.009236932 | 0.006691755
733.5 | 0.00351511 | 0.009245488 | 0.006607921
734 | 0.003525427 | 0.00924987 | 0.006526034
734.5 | 0.003533962 | 0.009249936 | 0.00645179
735 | 0.003540455 | 0.009245092 | 0.006390341
735.5 | 0.003544649 | 0.009234381 | 0.006345828
736 | 0.003546295 | 0.009216654 | 0.006321008
736.5 | 0.003545166 | 0.009190784 | 0.006317008
737 | 0.003541059 | 0.009155918 | 0.006333242
737.5 | 0.003533805 | 0.009111699 | 0.006367483
738 | 0.003523273 | 0.009058439 | 0.006416104
738.5 | 0.003509378 | 0.008997211 | 0.00647444
739 | 0.003492081 | 0.008929836 | 0.006537235
739.5 | 0.003471397 | 0.008858773 | 0.00659913
740 | 0.003447391 | 0.008786921 | 0.006655125
740.5 | 0.003420183 | 0.008717357 | 0.006700973
741 | 0.003389943 | 0.008653054 | 0.006733468
741.5 | 0.003356892 | 0.008596602 | 0.006750599
742 | 0.003321294 | 0.008549981 | 0.006751562
742.5 | 0.003283453 | 0.008514396 | 0.006736654
743 | 0.00324371 | 0.00849021 | 0.006707064
743.5 | 0.003202428 | 0.00847695 | 0.006664597
744 | 0.003159994 | 0.008473414 | 0.006611387
744.5 | 0.003116804 | 0.008477829 | 0.006549617
745 | 0.003073262 | 0.00848806 | 0.00648129
745.5 | 0.003029763 | 0.008501839 | 0.006408061
746 | 0.002986696 | 0.008516986 | 0.006331148
746.5 | 0.002944429 | 0.008531599 | 0.006251296
747 | 0.002903307 | 0.008544205 | 0.006168806
747.5 | 0.002863647 | 0.008553842 | 0.00608359
748 | 0.002825731 | 0.008560081 | 0.005995243
748.5 | 0.002789804 | 0.00856298 | 0.005903127
749 | 0.002756074 | 0.00856298 | 0.005806441
749.5 | 0.002724706 | 0.008560746 | 0.005704289
750 | 0.002695828 | 0.008556997 | 0.005595753
750.5 | 0.002669527 | 0.008552317 | 0.005479963
751 | 0.002645852 | 0.008546995 | 0.005356183
751.5 | 0.002624819 | 0.008540913 | 0.005223911
752 | 0.00260641 | 0.008533492 | 0.005082984
752.5 | 0.002590579 | 0.008523718 | 0.004933691
753 | 0.002577255 | 0.008510245 | 0.004776871
753.5 | 0.002566347 | 0.008491568 | 0.004613985
754 | 0.002557746 | 0.008466241 | 0.004447145
754.5 | 0.002551328 | 0.008433121 | 0.004279091
755 | 0.00254696 | 0.008391587 | 0.004113107
755.5 | 0.002544501 | 0.008341732 | 0.003952877
756 | 0.002543805 | 0.008284459 | 0.003802287
756.5 | 0.002544722 | 0.008221499 | 0.003665193
757 | 0.002547102 | 0.008155311 | 0.00354517
757.5 | 0.002550792 | 0.008088889 | 0.00344527
758 | 0.002555641 | 0.008025483 | 0.003367807
758.5 | 0.002561496 | 0.007968269 | 0.003314205
759 | 0.002568204 | 0.007919992 | 0.003284905
759.5 | 0.002575612 | 0.007882654 | 0.003279359
760 | 0.002583564 | 0.007857251 | 0.003296098
760.5 | 0.002591902 | 0.007843632 | 0.003332873
761 | 0.002600464 | 0.007840474 | 0.003386842
761.5 | 0.002609085 | 0.007845416 | 0.003454778
762 | 0.002617594 | 0.007855305 | 0.003533284
762.5 | 0.002625813 | 0.007866567 | 0.003618972
763 | 0.00263356 | 0.007875631 | 0.003708592
763.5 | 0.002640646 | 0.007879361 | 0.003799114
764 | 0.002646874 | 0.007875449 | 0.003887748
764.5 | 0.002652045 | 0.007862687 | 0.003971914
765 | 0.002655951 | 0.007841115 | 0.004049199
765.5 | 0.00265838 | 0.00781199 | 0.004117298
766 | 0.002659119 | 0.007777596 | 0.004173978
766.5 | 0.002657951 | 0.007740931 | 0.004217082
767 | 0.002654663 | 0.007705294 | 0.004244563
767.5 | 0.00264904 | 0.007673851 | 0.004254576
768 | 0.002640877 | 0.007649242 | 0.004245587
768.5 | 0.002629976 | 0.007633269 | 0.004216505
769 | 0.002616149 | 0.007626723 | 0.004166804
769.5 | 0.002599226 | 0.00762935 | 0.004096618
770 | 0.002579057 | 0.007639966 | 0.004006794
770.5 | 0.002555515 | 0.007656685 | 0.003898891
771 | 0.002528502 | 0.007677212 | 0.00377512
771.5 | 0.002497954 | 0.007699169 | 0.003638233
772 | 0.002463843 | 0.007720388 | 0.003491371
772.5 | 0.002426183 | 0.007739147 | 0.003337883
773 | 0.002385036 | 0.007754306 | 0.00318114
773.5 | 0.002340511 | 0.007765368 | 0.003024356
774 | 0.002292771 | 0.007772431 | 0.002870434
774.5 | 0.00224203 | 0.0077761 | 0.00272185
775 | 0.002188558 | 0.007777344 | 0.002580586
775.5 | 0.00213268 | 0.007777359 | 0.00244811
776 | 0.00207477 | 0.007777436 | 0.002325406
776.5 | 0.002015252 | 0.007778868 | 0.002213048
777 | 0.001954592 | 0.007782879 | 0.002111308
777.5 | 0.001893295 | 0.007790587 | 0.002020284
778 | 0.001831891 | 0.00780297 | 0.001940032
778.5 | 0.001770932 | 0.007820842 | 0.0018707
779 | 0.001710979 | 0.007844799 | 0.001812621
779.5 | 0.001652589 | 0.007875152 | 0.001766383
780 | 0.001596303 | 0.007911832 | 0.001732846
780.5 | 0.001542639 | 0.007954287 | 0.0017131
781 | 0.00149207 | 0.008001379 | 0.001708379
781.5 | 0.001445023 | 0.008051305 | 0.001719911
782 | 0.001401859 | 0.008101577 | 0.001748736
782.5 | 0.001362868 | 0.00814906 | 0.001795504
783 | 0.001328262 | 0.008190104 | 0.00186026
783.5 | 0.001298163 | 0.008220766 | 0.001942267
784 | 0.001272604 | 0.008237111 | 0.002039869
784.5 | 0.001251527 | 0.008235583 | 0.002150433
785 | 0.001234779 | 0.008213401 | 0.002270387
785.5 | 0.001222123 | 0.008168955 | 0.002395355
786 | 0.001213233 | 0.008102132 | 0.002520404
786.5 | 0.001207714 | 0.008014547 | 0.002640374
787 | 0.001205101 | 0.007909616 | 0.002750281
787.5 | 0.001204877 | 0.007792454 | 0.002845741
788 | 0.001206484 | 0.007669587 | 0.002923389
788.5 | 0.001209341 | 0.007548489 | 0.002981221
789 | 0.001212851 | 0.007436967 | 0.003018849
789.5 | 0.001216425 | 0.00734248 | 0.003037599
790 | 0.001219491 | 0.00727143 | 0.003040458
790.5 | 0.001221512 | 0.007228532 | 0.003031845
791 | 0.001221996 | 0.00721632 | 0.003017246
791.5 | 0.001220511 | 0.007234859 | 0.003002718
792 | 0.001216694 | 0.007281704 | 0.002994337
792.5 | 0.00121026 | 0.007352116 | 0.002997631
793 | 0.001201007 | 0.00743951 | 0.003017064
793.5 | 0.001188821 | 0.007536097 | 0.003055626
794 | 0.001173676 | 0.00763364 | 0.003114564
794.5 | 0.001155635 | 0.007724246 | 0.003193286
795 | 0.001134846 | 0.007801098 | 0.00328944
795.5 | 0.001111538 | 0.007859061 | 0.003399144
796 | 0.00108601 | 0.007895084 | 0.003517354
796.5 | 0.001058629 | 0.007908377 | 0.0036383
797 | 0.001029812 | 0.007900353 | 0.003755971
797.5 | 0.00100002 | 0.007874346 | 0.003864566
798 | 0.0009697426 | 0.007835159 | 0.003958902
798.5 | 0.0009394884 | 0.007788506 | 0.004034716
799 | 0.0009097688 | 0.007740403 | 0.004088874
799.5 | 0.000881087 | 0.007696583 | 0.004119454
800 | 0.0008539257 | 0.007662006 | 0.004125727
800.5 | 0.0008287354 | 0.007640485 | 0.004108053
801 | 0.0008059243 | 0.007634473 | 0.004067697
801.5 | 0.0007858491 | 0.007645022 | 0.004006617
802 | 0.0007688078 | 0.007671878 | 0.003927215
802.5 | 0.000755034 | 0.007713719 | 0.003832102
803 | 0.0007446926 | 0.007768472 | 0.003723875
803.5 | 0.0007378778 | 0.007833676 | 0.003604925
804 | 0.0007346133 | 0.007906831 | 0.0034773
804.5 | 0.0007348532 | 0.007985708 | 0.003342602
805 | 0.0007384862 | 0.008068561 | 0.003201956
805.5 | 0.0007453402 | 0.008154225 | 0.003056029
806 | 0.0007551887 | 0.0082421 | 0.00290511
806.5 | 0.0007677589 | 0.008332018 | 0.002749238
807 | 0.0007827406 | 0.008424021 | 0.00258837
807.5 | 0.0007997954 | 0.008518098 | 0.002422582
808 | 0.0008185668 | 0.00861392 | 0.002252274
808.5 | 0.0008386905 | 0.008710617 | 0.002078364
809 | 0.0008598044 | 0.008806658 | 0.001902454
809.5 | 0.0008815582 | 0.008899842 | 0.001726949
810 | 0.0009036218 | 0.00898742 | 0.001555112
810.5 | 0.000925694 | 0.009066338 | 0.001391044
811 | 0.000947508 | 0.009133571 | 0.001239588
811.5 | 0.0009688376 | 0.009186488 | 0.00110616
812 | 0.0009895001 | 0.009223215 | 0.0009964918
812.5 | 0.001009359 | 0.009242915 | 0.0009163303
813 | 0.001028322 | 0.00924595 | 0.0008710707
813.5 | 0.001046345 | 0.009233897 | 0.0008653686
814 | 0.001063424 | 0.00920939 | 0.0009027403
814.5 | 0.00107959 | 0.009175827 | 0.0009851846
815 | 0.001094911 | 0.009136947 | 0.001112854
815.5 | 0.001109477 | 0.009096366 | 0.001283809
816 | 0.001123398 | 0.009057103 | 0.001493886
816.5 | 0.001136793 | 0.009021174 | 0.001736704
817 | 0.001149787 | 0.008989311 | 0.002003836
817.5 | 0.001162497 | 0.008960834 | 0.002285129
818 | 0.001175031 | 0.008933688 | 0.002569199
818.5 | 0.001187479 | 0.008904656 | 0.002844039
819 | 0.001199906 | 0.008869696 | 0.003097721
819.5 | 0.00121235 | 0.008824375 | 0.003319138
820 | 0.001224822 | 0.008764334 | 0.00349871
820.5 | 0.001237298 | 0.008685743 | 0.003629013
821 | 0.001249724 | 0.008585689 | 0.003705256
821.5 | 0.001262015 | 0.008462462 | 0.003725563
822 | 0.001274061 | 0.008315731 | 0.003691038
822.5 | 0.001285726 | 0.008146586 | 0.003605605
823 | 0.001296856 | 0.007957469 | 0.003475633
823.5 | 0.001307282 | 0.00775201 | 0.003309388
824 | 0.001316829 | 0.007534786 | 0.003116378
824.5 | 0.001325318 | 0.007311038 | 0.002906647
825 | 0.001332573 | 0.007086367 | 0.002690094
825.5 | 0.001338429 | 0.006866433 | 0.002475889
826 | 0.001342732 | 0.006656675 | 0.00227202
826.5 | 0.001345346 | 0.006462056 | 0.002085008
827 | 0.001346157 | 0.006286863 | 0.001919786
827.5 | 0.001345069 | 0.006134548 | 0.001779716
828 | 0.001342011 | 0.006007625 | 0.001666711
828.5 | 0.001336936 | 0.005907619 | 0.001581405
829 | 0.001329816 | 0.005835078 | 0.00152332
829.5 | 0.001320642 | 0.005789628 | 0.001491011
830 | 0.001309422 | 0.005770074 | 0.001482157
830.5 | 0.001296177 | 0.005774528 | 0.001493615
831 | 0.001280937 | 0.005800562 | 0.001521462
831.5 | 0.001263738 | 0.005845355 | 0.00156106
832 | 0.001244619 | 0.005905832 | 0.001607184
832.5 | 0.001223616 | 0.005978773 | 0.001654246
833 | 0.001200764 | 0.006060898 | 0.001696608
833.5 | 0.001176091 | 0.006148915 | 0.001728983
834 | 0.00114962 | 0.006239549 | 0.00174688
834.5 | 0.001121367 | 0.006329562 | 0.001747021
835 | 0.001091343 | 0.006415771 | 0.001727688
835.5 | 0.001059556 | 0.006495094 | 0.001688918
836 | 0.001026013 | 0.006564622 | 0.001632525
836.5 | 0.0009907243 | 0.006621725 | 0.001561914
837 | 0.0009537062 | 0.006664201 | 0.00148172
837.5 | 0.0009149871 | 0.006690437 | 0.001397295
838 | 0.0008746115 | 0.006699583 | 0.001314118
838.5 | 0.0008326443 | 0.006691712 | 0.001237197
839 | 0.0007891761 | 0.006667938 | 0.001170534
839.5 | 0.0007443262 | 0.006630478 | 0.001116715
840 | 0.0006982468 | 0.00658264 | 0.001076669
840.5 | 0.000651125 | 0.006528718 | 0.001049618
841 | 0.0006031844 | 0.006473801 | 0.001033211
841.5 | 0.0005546856 | 0.006423498 | 0.001023824
842 | 0.0005059253 | 0.006383582 | 0.001016975
842.5 | 0.0004572341 | 0.006359588 | 0.00100782
843 | 0.0004089736 | 0.006356386 | 0.0009916665
843.5 | 0.0003615316 | 0.006377761 | 0.0009644619
844 | 0.000315317 | 0.006426044 | 0.0009232018
844.5 | 0.0002707531 | 0.006501815 | 0.0008662418
845 | 0.0002282702 | 0.006603741 | 0.0007934712
845.5 | 0.000188299 | 0.006728523 | 0.0007063664
846 | 0.0001512587 | 0.006871054 | 0.0006078662
846.5 | 0.0001175594 | 0.007024586 | 0.0005022264
847 | 8.756477e-05 | 0.007181405 | 0.0003945126
847.5 | 6.166126e-05 | 0.007332667 | 0.0002906732
848 | 4.004886e-05 | 0.007470713 | 0.0001959092
848.5 | 2.326074e-05 | 0.007585266 | 0.0001172608
849 | 1.078756e-05 | 0.007675237 | 5.547763e-05
849.5 | 4.639521e-06 | 0.00772066 | 2.428242e-05
850 | 5.804745e-08 | 0.007755772 | 1.644565e-07