## Cu2P
Point 1 Osama sample 5
Cu2p Scan
| Characteristic Energy eV | 1486.68 | Acquisition Time s | 2.1
KE_Cu2p Scan | BE_Cu2p Scan | CPS_Cu2p Scan | Cu 2p_1_Cu2p Scan | Cu 2p_2_Cu2p Scan | Background_Cu2p Scan | Envelope_Cu2p Scan | Normalised_Residual_Cu2p Scan | Residual_Cu2p Scan
520.547 | 966.133 | 39324.5 | 39328.4 | 39337.7 | 39324.5 | 39341.6 | 0 | 0
520.597 | 966.083 | 39542.6 | 39546.5 | 39555.9 | 39542.6 | 39559.8 | 0 | 0
520.647 | 966.033 | 39223.6 | 39227.5 | 39237 | 39223.6 | 39241 | 0 | 0
520.697 | 965.983 | 38938.6 | 38942.5 | 38952.1 | 38938.6 | 38956.1 | 0 | 0
520.747 | 965.933 | 39308.3 | 39312.2 | 39321.9 | 39308.3 | 39325.9 | 0 | 0
520.797 | 965.883 | 39215.4 | 39219.3 | 39229.1 | 39215.4 | 39233.1 | 0 | 0
520.847 | 965.833 | 39199 | 39203 | 39212.9 | 39199 | 39216.9 | 0 | 0
520.897 | 965.783 | 39204.4 | 39208.4 | 39218.4 | 39204.4 | 39222.4 | 0 | 0
520.947 | 965.733 | 39225.9 | 39229.9 | 39239.9 | 39225.9 | 39243.9 | 0 | 0
520.997 | 965.683 | 39127.8 | 39131.8 | 39141.9 | 39127.8 | 39146 | 0 | 0
521.047 | 965.633 | 39221.6 | 39225.6 | 39235.9 | 39221.6 | 39239.9 | 0 | 0
521.097 | 965.583 | 38945.5 | 38949.5 | 38959.9 | 38945.5 | 38963.9 | 0 | 0
521.147 | 965.533 | 38788.8 | 38792.8 | 38803.3 | 38788.8 | 38807.3 | 0 | 0
521.197 | 965.483 | 38886.7 | 38890.7 | 38901.3 | 38886.7 | 38905.3 | 0 | 0
521.247 | 965.433 | 38981.3 | 38985.4 | 38996.1 | 38981.3 | 39000.1 | 0 | 0
521.297 | 965.383 | 38856.1 | 38860.2 | 38871 | 38856.1 | 38875 | 0 | 0
521.347 | 965.333 | 38754.1 | 38758.2 | 38769.1 | 38754.1 | 38773.2 | 0 | 0
521.397 | 965.283 | 38810.7 | 38814.8 | 38825.8 | 38810.7 | 38829.9 | 0 | 0
521.447 | 965.233 | 38647.1 | 38651.3 | 38662.4 | 38647.1 | 38666.5 | 0 | 0
521.497 | 965.183 | 38542.2 | 38546.3 | 38557.5 | 38542.2 | 38561.7 | 0 | 0
521.547 | 965.133 | 38645.9 | 38650 | 38661.3 | 38645.9 | 38665.5 | 0 | 0
521.597 | 965.083 | 38484.7 | 38488.9 | 38500.3 | 38484.7 | 38504.5 | 0 | 0
521.647 | 965.033 | 38503.3 | 38507.5 | 38519 | 38503.3 | 38523.2 | 0 | 0
521.697 | 964.983 | 38479.2 | 38483.4 | 38495.1 | 38479.2 | 38499.3 | 0 | 0
521.747 | 964.933 | 38471.4 | 38475.6 | 38487.3 | 38471.4 | 38491.5 | 0 | 0
521.797 | 964.883 | 38425.3 | 38429.5 | 38441.4 | 38425.3 | 38445.6 | 0 | 0
521.847 | 964.833 | 38523.6 | 38527.8 | 38539.8 | 38523.6 | 38544 | 0 | 0
521.897 | 964.783 | 38425.5 | 38429.8 | 38441.9 | 38425.5 | 38446.1 | 0 | 0
521.947 | 964.733 | 38554.2 | 38558.4 | 38570.7 | 38554.2 | 38574.9 | 0 | 0
521.997 | 964.683 | 38513 | 38517.2 | 38529.6 | 38513 | 38533.9 | 0 | 0
522.047 | 964.633 | 38220.3 | 38224.6 | 38237.1 | 38220.3 | 38241.4 | 0 | 0
522.097 | 964.583 | 38401.8 | 38406.1 | 38418.7 | 38401.8 | 38423 | 0 | 0
522.147 | 964.533 | 38167.5 | 38171.8 | 38184.6 | 38167.5 | 38188.9 | 0 | 0
522.197 | 964.483 | 38178.1 | 38182.4 | 38195.3 | 38178.1 | 38199.6 | 0 | 0
522.247 | 964.433 | 38121.6 | 38125.9 | 38139 | 38121.6 | 38143.3 | 0 | 0
522.297 | 964.383 | 37976.8 | 37981.2 | 37994.3 | 37976.8 | 37998.6 | 0 | 0
522.347 | 964.333 | 38239.3 | 38243.6 | 38256.9 | 38239.3 | 38261.3 | 0 | 0
522.397 | 964.283 | 38284.4 | 38288.8 | 38302.2 | 38284.4 | 38306.5 | 0 | 0
522.447 | 964.233 | 38065.3 | 38069.7 | 38083.3 | 38065.3 | 38087.7 | 0 | 0
522.497 | 964.183 | 38217.8 | 38222.2 | 38235.9 | 38217.8 | 38240.3 | 0 | 0
522.547 | 964.133 | 38177.8 | 38182.2 | 38196 | 38177.8 | 38200.4 | 0 | 0
522.597 | 964.083 | 38013 | 38017.5 | 38031.5 | 38013 | 38035.9 | 0 | 0
522.647 | 964.033 | 37993.6 | 37998.1 | 38012.2 | 37993.6 | 38016.6 | 0 | 0
522.697 | 963.983 | 38067.5 | 38071.9 | 38086.2 | 38067.5 | 38090.7 | 0 | 0
522.747 | 963.933 | 37801.5 | 37806 | 37820.4 | 37801.5 | 37824.9 | 0 | 0
522.797 | 963.883 | 38116.7 | 38121.2 | 38135.8 | 38116.7 | 38140.3 | 0 | 0
522.847 | 963.833 | 38090.4 | 38094.9 | 38109.7 | 38090.4 | 38114.2 | 0 | 0
522.897 | 963.783 | 38168.8 | 38173.3 | 38188.2 | 38168.8 | 38192.7 | 0 | 0
522.947 | 963.733 | 37832 | 37836.6 | 37851.6 | 37832 | 37856.2 | 0 | 0
522.997 | 963.683 | 37972.7 | 37977.3 | 37992.5 | 37972.7 | 37997 | 0 | 0
523.047 | 963.633 | 37963.2 | 37967.7 | 37983.2 | 37963.2 | 37987.7 | 0 | 0
523.097 | 963.583 | 38120 | 38124.5 | 38140.1 | 38120 | 38144.7 | 0 | 0
523.147 | 963.533 | 38121.6 | 38126.2 | 38141.9 | 38121.6 | 38146.5 | 0 | 0
523.197 | 963.483 | 37998 | 38002.6 | 38018.5 | 37998 | 38023.1 | 0 | 0
523.247 | 963.433 | 37879.4 | 37884 | 37900.1 | 37879.4 | 37904.7 | 0 | 0
523.297 | 963.383 | 37886.2 | 37890.8 | 37907.1 | 37886.2 | 37911.7 | 0 | 0
523.347 | 963.333 | 37844.2 | 37848.8 | 37865.3 | 37844.2 | 37869.9 | 0 | 0
523.397 | 963.283 | 37814.6 | 37819.3 | 37835.9 | 37814.6 | 37840.6 | 0 | 0
523.447 | 963.233 | 38003 | 38007.7 | 38024.5 | 38003 | 38029.2 | 0 | 0
523.497 | 963.183 | 37972.7 | 37977.4 | 37994.4 | 37972.7 | 37999.1 | 0 | 0
523.547 | 963.133 | 37918.1 | 37922.8 | 37940 | 37918.1 | 37944.7 | 0 | 0
523.597 | 963.083 | 38045.3 | 38050 | 38067.4 | 38045.3 | 38072.1 | 0 | 0
523.647 | 963.033 | 37954.1 | 37958.8 | 37976.4 | 37954.1 | 37981.2 | 0 | 0
523.697 | 962.983 | 37986 | 37990.7 | 38008.5 | 37986 | 38013.3 | 0 | 0
523.747 | 962.933 | 38181.5 | 38186.3 | 38204.3 | 38181.5 | 38209.1 | 0 | 0
523.797 | 962.883 | 37897.8 | 37902.6 | 37920.8 | 37897.8 | 37925.6 | 0 | 0
523.847 | 962.833 | 37898 | 37902.8 | 37921.2 | 37898 | 37926 | 0 | 0
523.897 | 962.783 | 37965.7 | 37970.5 | 37989.1 | 37965.7 | 37994 | 0 | 0
523.947 | 962.733 | 37832 | 37836.9 | 37855.7 | 37832 | 37860.5 | 0 | 0
523.997 | 962.683 | 38034.1 | 38039 | 38058.1 | 38034.1 | 38062.9 | 0 | 0
524.047 | 962.633 | 37742.4 | 37747.3 | 37766.6 | 37742.4 | 37771.4 | 0 | 0
524.097 | 962.583 | 37692.1 | 37697 | 37716.5 | 37692.1 | 37721.4 | 0 | 0
524.147 | 962.533 | 38105.3 | 38110.2 | 38130 | 38105.3 | 38134.9 | 0 | 0
524.197 | 962.483 | 38080.3 | 38085.2 | 38105.2 | 38080.3 | 38110.1 | 0 | 0
524.247 | 962.433 | 38073.8 | 38078.7 | 38098.9 | 38073.8 | 38103.9 | 0 | 0
524.297 | 962.383 | 37941 | 37946 | 37966.4 | 37941 | 37971.4 | 0 | 0
524.347 | 962.333 | 37831.9 | 37836.8 | 37857.5 | 37831.9 | 37862.5 | 0 | 0
524.397 | 962.283 | 37770.9 | 37775.8 | 37796.8 | 37770.9 | 37801.8 | 0 | 0
524.447 | 962.233 | 38024.8 | 38029.8 | 38051 | 38024.8 | 38056 | 0 | 0
524.497 | 962.183 | 38050 | 38055 | 38076.4 | 38050 | 38081.5 | 0 | 0
524.547 | 962.133 | 37842.4 | 37847.5 | 37869.2 | 37842.4 | 37874.2 | 0 | 0
524.597 | 962.083 | 37825.6 | 37830.7 | 37852.6 | 37825.6 | 37857.7 | 0 | 0
524.647 | 962.033 | 38102.2 | 38107.3 | 38129.5 | 38102.2 | 38134.6 | 0 | 0
524.697 | 961.983 | 38032.2 | 38037.3 | 38059.8 | 38032.2 | 38064.9 | 0 | 0
524.747 | 961.933 | 37895 | 37900.1 | 37922.9 | 37895 | 37928 | 0 | 0
524.797 | 961.883 | 37865.7 | 37870.8 | 37894 | 37865.7 | 37899.1 | 0 | 0
524.847 | 961.833 | 38010.8 | 38015.9 | 38039.3 | 38010.8 | 38044.4 | 0 | 0
524.897 | 961.783 | 37927.1 | 37932.3 | 37955.9 | 37927.1 | 37961.1 | 0 | 0
524.947 | 961.733 | 38138.7 | 38143.9 | 38167.9 | 38138.7 | 38173 | 0 | 0
524.997 | 961.683 | 37897.6 | 37902.8 | 37927.1 | 37897.6 | 37932.3 | 0 | 0
525.047 | 961.633 | 37724 | 37729.2 | 37753.8 | 37724 | 37759 | 0 | 0
525.097 | 961.583 | 37820.7 | 37825.9 | 37850.9 | 37820.7 | 37856.1 | 0 | 0
525.147 | 961.533 | 38003.7 | 38009 | 38034.2 | 38003.7 | 38039.5 | 0 | 0
525.197 | 961.483 | 37870.1 | 37875.4 | 37901 | 37870.1 | 37906.3 | 0 | 0
525.247 | 961.433 | 37856.8 | 37862 | 37888 | 37856.8 | 37893.2 | 0 | 0
525.297 | 961.383 | 37902.8 | 37908.1 | 37934.3 | 37902.8 | 37939.6 | 0 | 0
525.347 | 961.333 | 38017 | 38022.3 | 38048.9 | 38017 | 38054.2 | 0 | 0
525.397 | 961.283 | 37931.1 | 37936.5 | 37963.4 | 37931.1 | 37968.8 | 0 | 0
525.447 | 961.233 | 37900.7 | 37906.1 | 37933.4 | 37900.7 | 37938.8 | 0 | 0
525.497 | 961.183 | 38026.7 | 38032.1 | 38059.8 | 38026.7 | 38065.2 | 0 | 0
525.547 | 961.133 | 38094.3 | 38099.7 | 38127.7 | 38094.3 | 38133.1 | 0 | 0
525.597 | 961.083 | 37966.2 | 37971.7 | 38000.1 | 37966.2 | 38005.5 | 0 | 0
525.647 | 961.033 | 37916.7 | 37922.1 | 37950.9 | 37916.7 | 37956.4 | 0 | 0
525.697 | 960.983 | 38066.8 | 38072.3 | 38101.5 | 38066.8 | 38106.9 | 0 | 0
525.747 | 960.933 | 38062.4 | 38067.9 | 38097.5 | 38062.4 | 38103 | 0 | 0
525.797 | 960.883 | 37895.4 | 37900.9 | 37931 | 37895.4 | 37936.5 | 0 | 0
525.847 | 960.833 | 37866.8 | 37872.3 | 37902.7 | 37866.8 | 37908.2 | 0 | 0
525.897 | 960.783 | 37911.6 | 37917.1 | 37948 | 37911.6 | 37953.5 | 0 | 0
525.947 | 960.733 | 38029.7 | 38035.2 | 38066.5 | 38029.7 | 38072.1 | 0 | 0
525.997 | 960.683 | 37984 | 37989.5 | 38021.2 | 37984 | 38026.8 | 0 | 0
526.047 | 960.633 | 37944.2 | 37949.8 | 37982 | 37944.2 | 37987.6 | 0 | 0
526.097 | 960.583 | 38159 | 38164.6 | 38197.2 | 38159 | 38202.8 | 0 | 0
526.147 | 960.533 | 37882.7 | 37888.3 | 37921.4 | 37882.7 | 37927.1 | 0 | 0
526.197 | 960.483 | 37917.5 | 37923.2 | 37956.8 | 37917.5 | 37962.4 | 0 | 0
526.247 | 960.433 | 38085.3 | 38091 | 38125 | 38085.3 | 38130.7 | 0 | 0
526.297 | 960.383 | 38177.8 | 38183.5 | 38218 | 38177.8 | 38223.7 | 0 | 0
526.347 | 960.333 | 38059.7 | 38065.4 | 38100.5 | 38059.7 | 38106.2 | 0 | 0
526.397 | 960.283 | 37957.9 | 37963.6 | 37999.2 | 37957.9 | 38004.9 | 0 | 0
526.447 | 960.233 | 38043.3 | 38049.1 | 38085.3 | 38043.3 | 38091 | 0 | 0
526.497 | 960.183 | 38079.8 | 38085.5 | 38122.2 | 38079.8 | 38128 | 0 | 0
526.547 | 960.133 | 38246.3 | 38252.1 | 38289.4 | 38246.3 | 38295.2 | 0 | 0
526.597 | 960.083 | 38179.7 | 38185.5 | 38223.3 | 38179.7 | 38229.1 | 0 | 0
526.647 | 960.033 | 38267.7 | 38273.6 | 38311.9 | 38267.7 | 38317.7 | 0 | 0
526.697 | 959.983 | 38521.1 | 38527 | 38565.9 | 38521.1 | 38571.8 | 0 | 0
526.747 | 959.933 | 38445.1 | 38451 | 38490.5 | 38445.1 | 38496.4 | 0 | 0
526.797 | 959.883 | 38234.8 | 38240.7 | 38280.9 | 38234.8 | 38286.8 | 0 | 0
526.847 | 959.833 | 38389.7 | 38395.6 | 38436.5 | 38389.7 | 38442.4 | 0 | 0
526.897 | 959.783 | 38087.9 | 38093.8 | 38135.3 | 38087.9 | 38141.2 | 0 | 0
526.947 | 959.733 | 38179.2 | 38185.2 | 38227.2 | 38179.2 | 38233.2 | 0 | 0
526.997 | 959.683 | 38257.9 | 38263.8 | 38306.6 | 38257.9 | 38312.6 | 0 | 0
527.047 | 959.633 | 38414.4 | 38420.4 | 38463.9 | 38414.4 | 38469.9 | 0 | 0
527.097 | 959.583 | 38422 | 38428.1 | 38472.3 | 38422 | 38478.3 | 0 | 0
527.147 | 959.533 | 38377.6 | 38383.6 | 38428.5 | 38377.6 | 38434.6 | 0 | 0
527.197 | 959.483 | 38165.1 | 38171.2 | 38216.9 | 38165.1 | 38222.9 | 0 | 0
527.247 | 959.433 | 38303.4 | 38309.5 | 38355.8 | 38303.4 | 38362 | 0 | 0
527.297 | 959.383 | 38531.8 | 38537.9 | 38585 | 38531.8 | 38591.1 | 0 | 0
527.347 | 959.333 | 38594.9 | 38601 | 38648.8 | 38594.9 | 38655 | 0 | 0
527.397 | 959.283 | 38455.4 | 38461.6 | 38510.3 | 38455.4 | 38516.4 | 0 | 0
527.447 | 959.233 | 38256.9 | 38263.1 | 38312.7 | 38256.9 | 38318.9 | 0 | 0
527.497 | 959.183 | 38329.7 | 38335.9 | 38386.3 | 38329.7 | 38392.5 | 0 | 0
527.547 | 959.133 | 38204.7 | 38210.9 | 38262.2 | 38204.7 | 38268.4 | 0 | 0
527.597 | 959.083 | 38425.1 | 38431.4 | 38483.5 | 38425.1 | 38489.8 | 0 | 0
527.647 | 959.033 | 38597.8 | 38604.1 | 38657.1 | 38597.8 | 38663.4 | 0 | 0
527.697 | 958.983 | 38554 | 38560.3 | 38614.2 | 38554 | 38620.5 | 0 | 0
527.747 | 958.933 | 38509.5 | 38515.9 | 38570.8 | 38509.5 | 38577.1 | 0 | 0
527.797 | 958.883 | 38414.4 | 38420.8 | 38476.7 | 38414.4 | 38483.1 | 0 | 0
527.847 | 958.833 | 38752 | 38758.4 | 38815.4 | 38752 | 38821.8 | 0 | 0
527.897 | 958.783 | 38535.8 | 38542.2 | 38600.1 | 38535.8 | 38606.5 | 0 | 0
527.947 | 958.733 | 38473.3 | 38479.7 | 38538.7 | 38473.3 | 38545.1 | 0 | 0
527.997 | 958.683 | 38642 | 38648.5 | 38708.5 | 38642 | 38714.9 | 0 | 0
528.047 | 958.633 | 38773.5 | 38780 | 38841.1 | 38773.5 | 38847.6 | 0 | 0
528.097 | 958.583 | 38629.2 | 38635.8 | 38698.1 | 38629.2 | 38704.6 | 0 | 0
528.147 | 958.533 | 38536.2 | 38542.7 | 38606.3 | 38536.2 | 38612.8 | 0 | 0
528.197 | 958.483 | 38570.1 | 38576.7 | 38641.5 | 38570.1 | 38648 | 0 | 0
528.247 | 958.433 | 38512.5 | 38519.1 | 38585.1 | 38512.5 | 38591.7 | 0 | 0
528.297 | 958.383 | 38583.2 | 38589.8 | 38657 | 38583.2 | 38663.6 | 0 | 0
528.347 | 958.333 | 38507.9 | 38514.5 | 38582.9 | 38507.9 | 38589.5 | 0 | 0
528.397 | 958.283 | 38435.1 | 38441.8 | 38511.6 | 38435.1 | 38518.2 | 0 | 0
528.447 | 958.233 | 38734.9 | 38741.6 | 38812.8 | 38734.9 | 38819.5 | 0 | 0
528.497 | 958.183 | 38821.9 | 38828.6 | 38901.3 | 38821.9 | 38908 | 0 | 0
528.547 | 958.133 | 38671.5 | 38678.2 | 38752.4 | 38671.5 | 38759.1 | 0 | 0
528.597 | 958.083 | 38647.1 | 38653.9 | 38729.6 | 38647.1 | 38736.3 | 0 | 0
528.647 | 958.033 | 38570.7 | 38577.5 | 38654.6 | 38570.7 | 38661.4 | 0 | 0
528.697 | 957.983 | 38742.9 | 38749.7 | 38828.3 | 38742.9 | 38835.2 | 0 | 0
528.747 | 957.933 | 38910.2 | 38917 | 38997.4 | 38910.2 | 39004.2 | 0 | 0
528.797 | 957.883 | 38780.3 | 38787.2 | 38869.3 | 38780.3 | 38876.2 | 0 | 0
528.847 | 957.833 | 38720.5 | 38727.4 | 38811.4 | 38720.5 | 38818.3 | 0 | 0
528.897 | 957.783 | 38807.8 | 38814.7 | 38900.4 | 38807.8 | 38907.4 | 0 | 0
528.947 | 957.733 | 38841 | 38848 | 38935.6 | 38841 | 38942.5 | 0 | 0
528.997 | 957.683 | 38548 | 38555 | 38644.4 | 38548 | 38651.4 | 0 | 0
529.047 | 957.633 | 38600.6 | 38607.6 | 38698.8 | 38600.6 | 38705.8 | 0 | 0
529.097 | 957.583 | 38662.7 | 38669.7 | 38763.1 | 38662.7 | 38770.1 | 0 | 0
529.147 | 957.533 | 38728.5 | 38735.6 | 38831.2 | 38728.5 | 38838.3 | 0 | 0
529.197 | 957.483 | 38711.5 | 38718.6 | 38816.5 | 38711.5 | 38823.6 | 0 | 0
529.247 | 957.433 | 38632 | 38639.1 | 38739.2 | 38632 | 38746.4 | 0 | 0
529.297 | 957.383 | 38720.4 | 38727.5 | 38830 | 38720.4 | 38837.1 | 0 | 0
529.347 | 957.333 | 38663.6 | 38670.8 | 38775.4 | 38663.6 | 38782.6 | 0 | 0
529.397 | 957.283 | 38818.6 | 38825.8 | 38932.7 | 38818.6 | 38939.9 | 0 | 0
529.447 | 957.233 | 38781.9 | 38789.1 | 38898.9 | 38781.9 | 38906.2 | 0 | 0
529.497 | 957.183 | 38879.4 | 38886.7 | 38999.3 | 38879.4 | 39006.6 | 0 | 0
529.547 | 957.133 | 39096.4 | 39103.7 | 39219.3 | 39096.4 | 39226.6 | 0 | 0
529.597 | 957.083 | 38965.1 | 38972.5 | 39090.9 | 38965.1 | 39098.2 | 0 | 0
529.647 | 957.033 | 38621.1 | 38628.5 | 38749.8 | 38621.1 | 38757.1 | 0 | 0
529.697 | 956.983 | 38683.3 | 38690.7 | 38814.9 | 38683.3 | 38822.3 | 0 | 0
529.747 | 956.933 | 38778 | 38785.4 | 38912.6 | 38778 | 38920 | 0 | 0
529.797 | 956.883 | 38940.1 | 38947.6 | 39078.5 | 38940.1 | 39085.9 | 0 | 0
529.847 | 956.833 | 38829.5 | 38837 | 38971.7 | 38829.5 | 38979.2 | 0 | 0
529.897 | 956.783 | 38884.4 | 38892 | 39030.3 | 38884.4 | 39037.9 | 0 | 0
529.947 | 956.733 | 38787.5 | 38795 | 38937.2 | 38787.5 | 38944.7 | 0 | 0
529.997 | 956.683 | 39097.8 | 39105.4 | 39251.3 | 39097.8 | 39258.9 | 0 | 0
530.047 | 956.633 | 38698.7 | 38706.3 | 38856 | 38698.7 | 38863.6 | 0 | 0
530.097 | 956.583 | 38849.8 | 38857.5 | 39011.2 | 38849.8 | 39018.8 | 0 | 0
530.147 | 956.533 | 39119.9 | 39127.6 | 39286.4 | 39119.9 | 39294 | 0 | 0
530.197 | 956.483 | 39009.3 | 39017 | 39180.8 | 39009.3 | 39188.6 | 0 | 0
530.247 | 956.433 | 38692 | 38699.7 | 38868.6 | 38692 | 38876.3 | 0 | 0
530.297 | 956.383 | 38938.7 | 38946.4 | 39120.3 | 38938.7 | 39128.1 | 0 | 0
530.347 | 956.333 | 38949.6 | 38957.4 | 39136.3 | 38949.6 | 39144.1 | 0 | 0
530.397 | 956.283 | 38979.2 | 38987.1 | 39171 | 38979.2 | 39178.8 | 0 | 0
530.447 | 956.233 | 38994.1 | 39002 | 39191.8 | 38994.1 | 39199.7 | 0 | 0
530.497 | 956.183 | 39147.7 | 39155.6 | 39352.4 | 39147.7 | 39360.4 | 0 | 0
530.547 | 956.133 | 38907.9 | 38915.8 | 39119.7 | 38907.9 | 39127.7 | 0 | 0
530.597 | 956.083 | 39088.4 | 39096.4 | 39307.3 | 39088.4 | 39315.3 | 0 | 0
530.647 | 956.033 | 39260.3 | 39268.3 | 39486.3 | 39260.3 | 39494.3 | 0 | 0
530.697 | 955.983 | 39174 | 39182 | 39407.1 | 39174 | 39415.1 | 0 | 0
530.747 | 955.933 | 39097.4 | 39105.5 | 39337.6 | 39097.4 | 39345.6 | 0 | 0
530.797 | 955.883 | 39223.5 | 39231.6 | 39472.9 | 39223.5 | 39481 | 0 | 0
530.847 | 955.833 | 39128.5 | 39224.1 | 39476 | 39215.9 | 39484.1 | 2.60552 | 746.879
530.897 | 955.783 | 39296.5 | 39223.9 | 39486.4 | 39215.7 | 39494.6 | 1.4484 | 416.079
530.947 | 955.733 | 39284.4 | 39223.8 | 39496.9 | 39215.5 | 39505.1 | 1.61354 | 463.446
530.997 | 955.683 | 39454.6 | 39223.2 | 39506.9 | 39214.9 | 39515.2 | 0.442109 | 127.259
531.047 | 955.633 | 39359.3 | 39222.8 | 39517.2 | 39214.5 | 39525.5 | 1.21359 | 348.904
531.097 | 955.583 | 39274.9 | 39222.7 | 39527.7 | 39214.3 | 39536 | 1.90927 | 548.32
531.147 | 955.533 | 39384.5 | 39222.3 | 39543.6 | 39213.9 | 39551.9 | 1.22279 | 351.661
531.197 | 955.483 | 39460.6 | 39221.6 | 39561.1 | 39213.2 | 39569.5 | 0.794595 | 228.738
531.247 | 955.433 | 39577.4 | 39220.7 | 39578.4 | 39212.3 | 39586.8 | 0.0685269 | 19.7558
531.297 | 955.383 | 39638.7 | 39219.6 | 39595.5 | 39211.1 | 39604 | -0.252582 | -72.8737
531.347 | 955.333 | 39503.7 | 39218.9 | 39612.9 | 39210.3 | 39621.5 | 0.858431 | 247.249
531.397 | 955.283 | 39311.7 | 39218.6 | 39630.9 | 39210.1 | 39639.4 | 2.39536 | 688.243
531.447 | 955.233 | 39686.7 | 39217.4 | 39647.8 | 39208.8 | 39656.4 | -0.219842 | -63.4661
531.497 | 955.183 | 39716.4 | 39216.1 | 39680.7 | 39207.4 | 39689.3 | -0.197128 | -56.9301
531.547 | 955.133 | 39569.9 | 39215.1 | 39715.6 | 39206.5 | 39724.3 | 1.1247 | 324.213
531.597 | 955.083 | 39600.1 | 39214.1 | 39750.5 | 39205.4 | 39759.2 | 1.1585 | 334.083
531.647 | 955.033 | 39885.4 | 39212.4 | 39761.8 | 39203.6 | 39770.5 | -0.833533 | -241.234
531.697 | 954.983 | 39854 | 39210.7 | 39798.9 | 39201.9 | 39807.7 | -0.336294 | -97.2894
531.747 | 954.933 | 40055.7 | 39208.4 | 39840.2 | 39199.6 | 39849.1 | -1.49598 | -433.877
531.797 | 954.883 | 39791.4 | 39206.9 | 39887.6 | 39198 | 39896.4 | 0.763197 | 220.618
531.847 | 954.833 | 40256.6 | 39204.1 | 39939.8 | 39195.2 | 39948.7 | -2.22384 | -646.594
531.897 | 954.783 | 40312.7 | 39201.2 | 39998.7 | 39192.2 | 40007.7 | -2.20146 | -640.533
531.947 | 954.733 | 40306 | 39198.2 | 40065.7 | 39189.2 | 40074.7 | -1.66931 | -485.66
531.997 | 954.683 | 40583 | 39194.6 | 40140.9 | 39185.5 | 40149.9 | -3.11541 | -909.488
532.047 | 954.633 | 40697.5 | 39190.6 | 40225.9 | 39181.5 | 40235 | -3.32226 | -971.24
532.097 | 954.583 | 40788.7 | 39186.3 | 40322.1 | 39177.2 | 40331.3 | -3.28242 | -960.669
532.147 | 954.533 | 40864.8 | 39181.8 | 40431 | 39172.7 | 40440.2 | -3.04402 | -891.726
532.197 | 954.483 | 41009.2 | 39177 | 40553.9 | 39167.8 | 40563.1 | -3.19221 | -936.788
532.247 | 954.433 | 41320.1 | 39171.3 | 40692 | 39162 | 40701.3 | -4.41163 | -1299.54
532.297 | 954.383 | 41548.7 | 39165 | 40847.3 | 39155.7 | 40856.6 | -4.9203 | -1453.38
532.347 | 954.333 | 41407.4 | 39159 | 41022.6 | 39149.7 | 41032 | -2.6738 | -788.456
532.397 | 954.283 | 41699 | 39152.2 | 41218.7 | 39142.9 | 41228.1 | -3.34239 | -989.077
532.447 | 954.233 | 41961.4 | 39144.8 | 41437.5 | 39135.3 | 41446.9 | -3.63947 | -1080.37
532.497 | 954.183 | 42204.1 | 39136.6 | 41681.1 | 39127.2 | 41690.6 | -3.62259 | -1078.47
532.547 | 954.133 | 42555.2 | 39127.5 | 41951.3 | 39118 | 41960.8 | -4.17554 | -1248.24
532.597 | 954.083 | 42665 | 39118.1 | 42250.6 | 39108.5 | 42260.2 | -2.8403 | -850.179
532.647 | 954.033 | 42820 | 39108.2 | 42580.7 | 39098.6 | 42590.3 | -1.60892 | -482.467
532.697 | 953.983 | 43291.6 | 39097.1 | 42942.4 | 39087.4 | 42952.1 | -2.36481 | -713.031
532.747 | 953.933 | 43663.8 | 39084.9 | 43337.6 | 39075.2 | 43347.2 | -2.19539 | -664.786
532.797 | 953.883 | 43830.8 | 39072.3 | 43767.8 | 39062.5 | 43777.6 | -0.368455 | -111.785
532.847 | 953.833 | 44408.1 | 39058.1 | 44233.1 | 39048.3 | 44242.9 | -1.13622 | -346.981
532.897 | 953.783 | 44926.2 | 39042.4 | 44734.3 | 39032.6 | 44744.1 | -1.24512 | -382.446
532.947 | 953.733 | 45350 | 39025.6 | 45271.5 | 39015.7 | 45281.4 | -0.466918 | -144.092
532.997 | 953.683 | 45948.6 | 39007.2 | 45843.9 | 38997.2 | 45853.8 | -0.640389 | -198.925
533.047 | 953.633 | 46388.3 | 38987.5 | 46451 | 38977.5 | 46461 | 0.489062 | 152.643
533.097 | 953.583 | 47057.1 | 38966 | 47090.6 | 38956 | 47100.6 | 0.290342 | 91.2708
533.147 | 953.533 | 47454.1 | 38943.3 | 47761.2 | 38933.3 | 47771.3 | 2.10995 | 666.07
533.197 | 953.483 | 48164.8 | 38918.7 | 48459.2 | 38908.6 | 48469.4 | 2.01122 | 639.639
533.247 | 953.433 | 48860 | 38892.2 | 49181.1 | 38882.1 | 49191.2 | 2.1716 | 695.612
533.297 | 953.383 | 49414.8 | 38864.2 | 49922.8 | 38854 | 49933 | 3.37852 | 1088.34
533.347 | 953.333 | 50167.1 | 38834 | 50678.9 | 38823.8 | 50689.2 | 3.3777 | 1096.33
533.397 | 953.283 | 50906.2 | 38801.9 | 51443.9 | 38791.5 | 51454.2 | 3.52 | 1150.9
533.447 | 953.233 | 51558.1 | 38767.8 | 52211.8 | 38757.5 | 52222.2 | 4.23808 | 1394.53
533.497 | 953.183 | 52371.9 | 38731.6 | 52975.4 | 38721.1 | 52985.8 | 3.88717 | 1289.12
533.547 | 953.133 | 53221.9 | 38692.9 | 53727.3 | 38682.5 | 53737.7 | 3.24019 | 1083.24
533.597 | 953.083 | 53997.6 | 38652.1 | 54460.2 | 38641.6 | 54470.7 | 2.95023 | 993.464
533.647 | 953.033 | 54801.4 | 38609 | 55166.2 | 38598.5 | 55176.8 | 2.32366 | 788.276
533.697 | 952.983 | 55617.6 | 38563.7 | 55837.5 | 38553 | 55848.1 | 1.41627 | 484.019
533.747 | 952.933 | 56290 | 38516.4 | 56466.5 | 38505.7 | 56477.1 | 1.14297 | 392.971
533.797 | 952.883 | 57181.9 | 38466.6 | 57044.8 | 38455.9 | 57055.6 | -0.765629 | -265.312
533.847 | 952.833 | 57545.7 | 38415.7 | 57566.4 | 38404.9 | 57577.2 | 0.190176 | 66.1106
533.897 | 952.783 | 57947.1 | 38363.6 | 58024.4 | 38352.8 | 58035.2 | 0.530198 | 184.954
533.947 | 952.733 | 58787.1 | 38309.1 | 58411.3 | 38298.2 | 58422.2 | -2.18141 | -766.459
533.997 | 952.683 | 59244.8 | 38253.3 | 58722.6 | 38242.4 | 58733.5 | -3.0439 | -1073.66
534.047 | 952.633 | 59428.1 | 38196.8 | 58954.3 | 38185.8 | 58965.3 | -2.75134 | -971.964
534.097 | 952.583 | 59645.2 | 38139.6 | 59102.6 | 38128.6 | 59113.6 | -3.15445 | -1116.4
534.147 | 952.533 | 59543.8 | 38082.5 | 59165.3 | 38071.4 | 59176.4 | -2.18179 | -771.508
534.197 | 952.483 | 59704.3 | 38024.8 | 59140.5 | 38013.7 | 59151.6 | -3.27771 | -1160.6
534.247 | 952.433 | 59607.1 | 37967.3 | 59028.3 | 37956.1 | 59039.5 | -3.36902 | -1191.96
534.297 | 952.383 | 59360.5 | 37910.2 | 58830 | 37898.9 | 58841.3 | -3.0879 | -1090.24
534.347 | 952.333 | 59036.7 | 37853.9 | 58547.7 | 37842.5 | 58559 | -2.84891 | -1003.11
534.397 | 952.283 | 58751.9 | 37798.1 | 58184 | 37786.7 | 58195.4 | -3.32699 | -1168.62
534.447 | 952.233 | 58227.1 | 37743.6 | 57743.6 | 37732.2 | 57755 | -2.83516 | -991.403
534.497 | 952.183 | 57496.7 | 37690.9 | 57231.8 | 37679.4 | 57243.3 | -1.53093 | -531.968
534.547 | 952.133 | 56641.9 | 37640.4 | 56655 | 37628.8 | 56666.6 | 0.150414 | 51.876
534.597 | 952.083 | 56112.4 | 37591.1 | 56018.8 | 37579.5 | 56030.4 | -0.501409 | -172.12
534.647 | 952.033 | 55290 | 37543.9 | 55330.9 | 37532.3 | 55342.6 | 0.324184 | 110.465
534.697 | 951.983 | 54570 | 37498.5 | 54598.6 | 37486.8 | 54610.4 | 0.250313 | 84.7364
534.747 | 951.933 | 53614.8 | 37455.6 | 53830.2 | 37443.7 | 53842 | 1.42229 | 477.244
534.797 | 951.883 | 52478.6 | 37415.5 | 53034.1 | 37403.6 | 53045.9 | 3.58905 | 1191.46
534.847 | 951.833 | 51697.1 | 37377.4 | 52217.3 | 37365.5 | 52229.2 | 3.39093 | 1117.28
534.897 | 951.783 | 50815.7 | 37341.6 | 51387.8 | 37329.6 | 51399.8 | 3.75459 | 1226.51
534.947 | 951.733 | 49894.3 | 37308.1 | 50553.2 | 37296.1 | 50565.3 | 4.35309 | 1409.07
534.997 | 951.683 | 49048.1 | 37276.8 | 49720.5 | 37264.7 | 49732.6 | 4.47886 | 1437.43
535.047 | 951.633 | 48094.3 | 37248 | 48896.4 | 37235.8 | 48908.6 | 5.38101 | 1710.09
535.097 | 951.583 | 47573.3 | 37220.5 | 48086.1 | 37208.2 | 48098.3 | 3.48843 | 1102.61
535.147 | 951.533 | 46831.7 | 37194.8 | 47295.5 | 37182.5 | 47307.8 | 3.18814 | 999.808
535.197 | 951.483 | 46044.3 | 37171.3 | 46529.4 | 37158.9 | 46541.8 | 3.35986 | 1044.76
535.247 | 951.433 | 45302.3 | 37149.6 | 45791.9 | 37137.2 | 45804.4 | 3.4182 | 1054.31
535.297 | 951.383 | 45005.1 | 37128.7 | 45085.2 | 37116.2 | 45097.7 | 0.632906 | 194.572
535.347 | 951.333 | 44042.2 | 37110.3 | 44413.8 | 37097.7 | 44426.4 | 2.65246 | 806.666
535.397 | 951.283 | 43640.7 | 37092.9 | 43778.2 | 37080.2 | 43790.9 | 1.0416 | 315.323
535.447 | 951.233 | 42919.1 | 37077.3 | 43180.8 | 37064.6 | 43193.5 | 1.91951 | 576.269
535.497 | 951.183 | 42667.6 | 37062.5 | 42621 | 37049.7 | 42633.8 | -0.237157 | -70.9894
535.547 | 951.133 | 42117.7 | 37049 | 42099.8 | 37036.2 | 42112.7 | -0.0354103 | -10.531
535.597 | 951.083 | 41980.7 | 37035.9 | 41616.1 | 37023 | 41629 | -2.48732 | -738.526
535.647 | 951.033 | 41585 | 37023.8 | 41169.7 | 37010.8 | 41182.7 | -2.85934 | -844.976
535.697 | 950.983 | 41279 | 37012.5 | 40759.5 | 36999.4 | 40772.6 | -3.61183 | -1063.41
535.747 | 950.933 | 41118.9 | 37001.5 | 40383.9 | 36988.4 | 40397 | -5.15845 | -1515.82
535.797 | 950.883 | 40559.8 | 36992.1 | 40042.3 | 36978.9 | 40055.5 | -3.62893 | -1059.1
535.847 | 950.833 | 40187.9 | 36983.6 | 39732.4 | 36970.3 | 39745.7 | -3.19685 | -928.71
535.897 | 950.783 | 39894.4 | 36975.9 | 39452.2 | 36962.5 | 39465.5 | -3.11147 | -900.599
535.947 | 950.733 | 39823.4 | 36968.3 | 39199.1 | 36954.9 | 39212.5 | -4.43617 | -1282.88
535.997 | 950.683 | 39697.4 | 36961.1 | 38971.3 | 36947.6 | 38984.9 | -5.18275 | -1496.41
536.047 | 950.633 | 39283.8 | 36954.9 | 38767.8 | 36941.3 | 38781.4 | -3.67358 | -1055.13
536.097 | 950.583 | 39106.2 | 36949.2 | 38585.7 | 36935.5 | 38599.4 | -3.71379 | -1064.27
536.147 | 950.533 | 39040.9 | 36943.7 | 38423 | 36929.9 | 38436.7 | -4.43099 | -1268.73
536.197 | 950.483 | 39085.6 | 36938 | 38277.5 | 36924.2 | 38291.3 | -5.82191 | -1667.95
536.247 | 950.433 | 38770.1 | 36933.1 | 38148.4 | 36919.2 | 38162.3 | -4.47336 | -1276.42
536.297 | 950.383 | 38761 | 36928.3 | 38033.4 | 36914.3 | 38047.4 | -5.25306 | -1498.72
536.347 | 950.333 | 38532.8 | 36924.1 | 37931.5 | 36910 | 37945.6 | -4.33489 | -1233.11
536.397 | 950.283 | 38337.7 | 36920.3 | 37841.3 | 36906.2 | 37855.4 | -3.56924 | -1012.74
536.447 | 950.233 | 38404.2 | 36916.4 | 37760.7 | 36902.2 | 37774.9 | -4.6536 | -1321.57
536.497 | 950.183 | 38360.6 | 36912.6 | 37688.9 | 36898.3 | 37703.2 | -4.86349 | -1380.38
536.547 | 950.133 | 38162 | 36909.3 | 37625.4 | 36894.9 | 37639.8 | -3.87406 | -1096.71
536.597 | 950.083 | 37989 | 36906.5 | 37569 | 36892 | 37583.5 | -3.01515 | -851.623
536.647 | 950.033 | 37792.1 | 36904.2 | 37519.1 | 36889.6 | 37533.6 | -1.92687 | -542.83
536.697 | 949.983 | 37852.7 | 36901.7 | 37474.1 | 36887.1 | 37488.8 | -2.71051 | -764.203
536.747 | 949.933 | 37842.4 | 36899.2 | 37433.7 | 36884.5 | 37448.5 | -2.93489 | -827.353
536.797 | 949.883 | 37668.1 | 36897.2 | 37418.6 | 36882.4 | 37433.4 | -1.75249 | -492.893
536.847 | 949.833 | 37797 | 36894.9 | 37380.3 | 36880 | 37395.2 | -2.99514 | -843.83
536.897 | 949.783 | 37809.4 | 36892.5 | 37341.9 | 36877.5 | 37356.9 | -3.37265 | -950.346
536.947 | 949.733 | 37555.6 | 36890.7 | 37310.3 | 36875.7 | 37325.3 | -1.72181 | -483.539
536.997 | 949.683 | 37439.1 | 36889.3 | 37290.5 | 36874.2 | 37305.7 | -0.99927 | -280.192
537.047 | 949.633 | 37574.9 | 36887.5 | 37270.4 | 36872.3 | 37285.7 | -2.16235 | -607.414
537.097 | 949.583 | 37605.7 | 36885.7 | 37250.2 | 36870.3 | 37265.6 | -2.54153 | -714.219
537.147 | 949.533 | 37378.4 | 36884.4 | 37230.6 | 36869 | 37246.1 | -0.992088 | -277.952
537.197 | 949.483 | 37501 | 36882.8 | 37210.7 | 36867.3 | 37226.2 | -2.05603 | -576.98
537.247 | 949.433 | 37297.4 | 36881.8 | 37191.4 | 36866.2 | 37207 | -0.678456 | -189.876
537.297 | 949.383 | 37174.2 | 36881 | 37176 | 36865.3 | 37191.8 | 0.131655 | 36.7848
537.347 | 949.333 | 37180.7 | 36880.3 | 37164.6 | 36864.5 | 37180.4 | -0.00237591 | -0.663894
537.397 | 949.283 | 37044.2 | 36879.9 | 37153.4 | 36864 | 37169.3 | 0.942056 | 262.752
537.447 | 949.233 | 36970.7 | 36879.7 | 37142.5 | 36863.7 | 37158.5 | 1.4154 | 394.383
537.497 | 949.183 | 37175.7 | 36879 | 37131 | 36862.9 | 37147.1 | -0.215229 | -60.1366
537.547 | 949.133 | 36999.5 | 36878.7 | 37120 | 36862.5 | 37136.2 | 1.02935 | 286.926
537.597 | 949.083 | 36883.7 | 36878.8 | 37109.3 | 36862.5 | 37125.5 | 1.82472 | 507.836
537.647 | 949.033 | 36952.3 | 36878.6 | 37100.7 | 36862.2 | 37117.1 | 1.24216 | 346.026
537.697 | 948.983 | 36750.7 | 36767.2 | 36982.1 | 36750.7 | 36998.6 | 0 | 0
537.747 | 948.933 | 36831.1 | 36847.7 | 37055.4 | 36831.1 | 37072 | 0 | 0
537.797 | 948.883 | 36823.8 | 36840.5 | 37041 | 36823.8 | 37057.7 | 0 | 0
537.847 | 948.833 | 36570.8 | 36587.6 | 36780.9 | 36570.8 | 36797.7 | 0 | 0
537.897 | 948.783 | 36824.8 | 36841.7 | 37027.9 | 36824.8 | 37044.8 | 0 | 0
537.947 | 948.733 | 36770.2 | 36787.2 | 36966.2 | 36770.2 | 36983.2 | 0 | 0
537.997 | 948.683 | 36573 | 36590.1 | 36763.5 | 36573 | 36780.6 | 0 | 0
538.047 | 948.633 | 36503 | 36520.2 | 36688.4 | 36503 | 36705.7 | 0 | 0
538.097 | 948.583 | 36632.5 | 36649.8 | 36812.9 | 36632.5 | 36830.2 | 0 | 0
538.147 | 948.533 | 36558.2 | 36575.6 | 36733.5 | 36558.2 | 36751 | 0 | 0
538.197 | 948.483 | 36430.6 | 36448.1 | 36600.8 | 36430.6 | 36618.4 | 0 | 0
538.247 | 948.433 | 36233.1 | 36250.8 | 36398.3 | 36233.1 | 36416 | 0 | 0
538.297 | 948.383 | 36387.8 | 36405.5 | 36547.9 | 36387.8 | 36565.7 | 0 | 0
538.347 | 948.333 | 36442.5 | 36460.4 | 36598.8 | 36442.5 | 36616.7 | 0 | 0
538.397 | 948.283 | 36204.2 | 36222.2 | 36356.8 | 36204.2 | 36374.8 | 0 | 0
538.447 | 948.233 | 36260.4 | 36278.6 | 36409.2 | 36260.4 | 36427.3 | 0 | 0
538.497 | 948.183 | 36252.9 | 36271.1 | 36397.9 | 36252.9 | 36416.1 | 0 | 0
538.547 | 948.133 | 36091.6 | 36109.9 | 36232.8 | 36091.6 | 36251.1 | 0 | 0
538.597 | 948.083 | 36024.5 | 36043 | 36161.9 | 36024.5 | 36180.4 | 0 | 0
538.647 | 948.033 | 35919.4 | 35938 | 36053.1 | 35919.4 | 36071.7 | 0 | 0
538.697 | 947.983 | 35902.3 | 35921.1 | 36033.2 | 35902.3 | 36051.9 | 0 | 0
538.747 | 947.933 | 35977.8 | 35996.6 | 36105.7 | 35977.8 | 36124.6 | 0 | 0
538.797 | 947.883 | 35809.9 | 35828.8 | 35934.9 | 35809.9 | 35953.9 | 0 | 0
538.847 | 947.833 | 35940.8 | 35959.9 | 36063 | 35940.8 | 36082.1 | 0 | 0
538.897 | 947.783 | 35891.7 | 35910.9 | 36011 | 35891.7 | 36030.2 | 0 | 0
538.947 | 947.733 | 35897.9 | 35917.3 | 36014.2 | 35897.9 | 36033.6 | 0 | 0
538.997 | 947.683 | 35654.1 | 35673.6 | 35767.7 | 35654.1 | 35787.2 | 0 | 0
539.047 | 947.633 | 35605.8 | 35625.4 | 35717.1 | 35605.8 | 35736.7 | 0 | 0
539.097 | 947.583 | 35598.2 | 35617.9 | 35707.2 | 35598.2 | 35727 | 0 | 0
539.147 | 947.533 | 35629.7 | 35649.6 | 35736.4 | 35629.7 | 35756.3 | 0 | 0
539.197 | 947.483 | 35608.7 | 35628.7 | 35713.1 | 35608.7 | 35733.2 | 0 | 0
539.247 | 947.433 | 35331.5 | 35351.6 | 35433.6 | 35331.5 | 35453.8 | 0 | 0
539.297 | 947.383 | 35391 | 35411.3 | 35490.9 | 35391 | 35511.1 | 0 | 0
539.347 | 947.333 | 35525.9 | 35546.3 | 35623.6 | 35525.9 | 35644 | 0 | 0
539.397 | 947.283 | 35473.8 | 35494.3 | 35569.7 | 35473.8 | 35590.2 | 0 | 0
539.447 | 947.233 | 35322 | 35342.7 | 35416.1 | 35322 | 35436.8 | 0 | 0
539.497 | 947.183 | 35404.6 | 35425.4 | 35496.8 | 35404.6 | 35517.7 | 0 | 0
539.547 | 947.133 | 35211 | 35232 | 35301.3 | 35211 | 35322.4 | 0 | 0
539.597 | 947.083 | 35125.4 | 35146.5 | 35213.9 | 35125.4 | 35235.1 | 0 | 0
539.647 | 947.033 | 35095.5 | 35116.8 | 35182.2 | 35095.5 | 35203.5 | 0 | 0
539.697 | 946.983 | 35023.1 | 35044.5 | 35108.2 | 35023.1 | 35129.6 | 0 | 0
539.747 | 946.933 | 35035.3 | 35056.9 | 35118.8 | 35035.3 | 35140.5 | 0 | 0
539.797 | 946.883 | 35020.4 | 35042.1 | 35102.4 | 35020.4 | 35124.2 | 0 | 0
539.847 | 946.833 | 35086.9 | 35108.8 | 35167.5 | 35086.9 | 35189.4 | 0 | 0
539.897 | 946.783 | 34895.4 | 34917.4 | 34974.4 | 34895.4 | 34996.5 | 0 | 0
539.947 | 946.733 | 34859.9 | 34882.1 | 34937.4 | 34859.9 | 34959.6 | 0 | 0
539.997 | 946.683 | 34776.6 | 34799 | 34852.7 | 34776.6 | 34875.1 | 0 | 0
540.047 | 946.633 | 34762.3 | 34784.9 | 34837.1 | 34762.3 | 34859.6 | 0 | 0
540.097 | 946.583 | 34716.1 | 34738.8 | 34789.6 | 34716.1 | 34812.3 | 0 | 0
540.147 | 946.533 | 34637.5 | 34660.4 | 34709.8 | 34637.5 | 34732.6 | 0 | 0
540.197 | 946.483 | 34699 | 34722 | 34770 | 34699 | 34793 | 0 | 0
540.247 | 946.433 | 34681.7 | 34704.9 | 34751.5 | 34681.7 | 34774.7 | 0 | 0
540.297 | 946.383 | 34666.7 | 34690.1 | 34735.2 | 34666.7 | 34758.6 | 0 | 0
540.347 | 946.333 | 34553.3 | 34576.8 | 34620.6 | 34553.3 | 34644.1 | 0 | 0
540.397 | 946.283 | 34535.8 | 34559.5 | 34602 | 34535.8 | 34625.7 | 0 | 0
540.447 | 946.233 | 34432 | 34455.9 | 34497.1 | 34432 | 34521 | 0 | 0
540.497 | 946.183 | 34382 | 34406.1 | 34446.2 | 34382 | 34470.3 | 0 | 0
540.547 | 946.133 | 34127.1 | 34151.4 | 34190.2 | 34127.1 | 34214.4 | 0 | 0
540.597 | 946.083 | 34292.1 | 34316.5 | 34354.1 | 34292.1 | 34378.6 | 0 | 0
540.647 | 946.033 | 34202.5 | 34227.1 | 34263.5 | 34202.5 | 34288.1 | 0 | 0
540.697 | 945.983 | 34190.4 | 34215.2 | 34250.4 | 34190.4 | 34275.2 | 0 | 0
540.747 | 945.933 | 34135.8 | 34160.8 | 34194.8 | 34135.8 | 34219.8 | 0 | 0
540.797 | 945.883 | 34264.9 | 34290.1 | 34323 | 34264.9 | 34348.2 | 0 | 0
540.847 | 945.833 | 34335.2 | 34360.6 | 34392.5 | 34335.2 | 34417.9 | 0 | 0
540.897 | 945.783 | 33915.9 | 33941.4 | 33972.3 | 33915.9 | 33997.9 | 0 | 0
540.947 | 945.733 | 34054.8 | 34080.5 | 34110.3 | 34054.8 | 34136.1 | 0 | 0
540.997 | 945.683 | 34237.8 | 34263.8 | 34292.5 | 34237.8 | 34318.4 | 0 | 0
541.047 | 945.633 | 34028.4 | 34054.6 | 34082.2 | 34028.4 | 34108.4 | 0 | 0
541.097 | 945.583 | 34085.6 | 34112 | 34138.7 | 34085.6 | 34165.1 | 0 | 0
541.147 | 945.533 | 34135 | 34161.6 | 34187.3 | 34135 | 34213.9 | 0 | 0
541.197 | 945.483 | 33922 | 33948.9 | 33973.6 | 33922 | 34000.4 | 0 | 0
541.247 | 945.433 | 33813.9 | 33840.9 | 33864.7 | 33813.9 | 33891.7 | 0 | 0
541.297 | 945.383 | 33717.3 | 33744.6 | 33767.4 | 33717.3 | 33794.6 | 0 | 0
541.347 | 945.333 | 33572.6 | 33600 | 33621.8 | 33572.6 | 33649.3 | 0 | 0
541.397 | 945.283 | 33655.7 | 33683.4 | 33704.3 | 33655.7 | 33731.9 | 0 | 0
541.447 | 945.233 | 33862 | 33889.9 | 33909.9 | 33862 | 33937.8 | 0 | 0
541.497 | 945.183 | 33768.1 | 33796.3 | 33815.4 | 33768.1 | 33843.5 | 0 | 0
541.547 | 945.133 | 33601 | 33629.4 | 33647.6 | 33601 | 33676 | 0 | 0
541.597 | 945.083 | 33684 | 33712.6 | 33730 | 33684 | 33758.6 | 0 | 0
541.647 | 945.033 | 33640.5 | 33669.3 | 33685.8 | 33640.5 | 33714.6 | 0 | 0
541.697 | 944.983 | 33503.1 | 33532.2 | 33547.7 | 33503.1 | 33576.8 | 0 | 0
541.747 | 944.933 | 33440.1 | 33469.4 | 33484.2 | 33440.1 | 33513.5 | 0 | 0
541.797 | 944.883 | 33521.1 | 33550.6 | 33564.6 | 33521.1 | 33594.1 | 0 | 0
541.847 | 944.833 | 33529.3 | 33559.1 | 33572.2 | 33529.3 | 33602 | 0 | 0
541.897 | 944.783 | 33371.2 | 33401.2 | 33413.5 | 33371.2 | 33443.6 | 0 | 0
541.947 | 944.733 | 33249.3 | 33279.6 | 33291.1 | 33249.3 | 33321.4 | 0 | 0
541.997 | 944.683 | 33210.5 | 33241.1 | 33251.7 | 33210.5 | 33282.3 | 0 | 0
542.047 | 944.633 | 33233.1 | 33263.9 | 33273.8 | 33233.1 | 33304.6 | 0 | 0
542.097 | 944.583 | 33253.8 | 33284.9 | 33293.9 | 33253.8 | 33325 | 0 | 0
542.147 | 944.533 | 33090.1 | 33121.5 | 33129.8 | 33090.1 | 33161.1 | 0 | 0
542.197 | 944.483 | 33066.8 | 33098.4 | 33105.9 | 33066.8 | 33137.5 | 0 | 0
542.247 | 944.433 | 33246.6 | 33278.5 | 33285.3 | 33246.6 | 33317.1 | 0 | 0
542.297 | 944.383 | 33050.5 | 33082.7 | 33088.7 | 33050.5 | 33120.8 | 0 | 0
542.347 | 944.333 | 33162.9 | 33195.3 | 33200.6 | 33162.9 | 33233 | 0 | 0
542.397 | 944.283 | 33007.1 | 33039.8 | 33044.3 | 33007.1 | 33077 | 0 | 0
542.447 | 944.233 | 32903 | 32935.9 | 32939.7 | 32903 | 32972.7 | 0 | 0
542.497 | 944.183 | 32947.3 | 32980.6 | 32983.6 | 32947.3 | 33016.9 | 0 | 0
542.547 | 944.133 | 32890.6 | 32924.1 | 32926.4 | 32890.6 | 32960 | 0 | 0
542.597 | 944.083 | 32942.6 | 32976.4 | 32978 | 32942.6 | 33011.9 | 0 | 0
542.647 | 944.033 | 32885 | 32919.1 | 32919.9 | 32885 | 32954.1 | 0 | 0
542.697 | 943.983 | 32748.6 | 32783 | 32783.1 | 32748.6 | 32817.6 | 0 | 0
542.747 | 943.933 | 32843.7 | 32878.5 | 32877.8 | 32843.7 | 32912.6 | 0 | 0
542.797 | 943.883 | 32747.8 | 32782.9 | 32781.5 | 32747.8 | 32816.6 | 0 | 0
542.847 | 943.833 | 32909.1 | 32944.6 | 32942.5 | 32909.1 | 32977.9 | 0 | 0
542.897 | 943.783 | 32908.7 | 32944.4 | 32941.7 | 32908.7 | 32977.4 | 0 | 0
542.947 | 943.733 | 32623.8 | 32659.8 | 32656.4 | 32623.8 | 32692.4 | 0 | 0
542.997 | 943.683 | 32516.1 | 32552.5 | 32548.4 | 32516.1 | 32584.8 | 0 | 0
543.047 | 943.633 | 32647.2 | 32683.9 | 32679 | 32647.2 | 32715.8 | 0 | 0
543.097 | 943.583 | 32630.5 | 32667.6 | 32662 | 32630.5 | 32699 | 0 | 0
543.147 | 943.533 | 32718.5 | 32755.9 | 32749.6 | 32718.5 | 32787 | 0 | 0
543.197 | 943.483 | 32411.1 | 32448.9 | 32441.9 | 32411.1 | 32479.6 | 0 | 0
543.247 | 943.433 | 32544.3 | 32582.4 | 32574.7 | 32544.3 | 32612.8 | 0 | 0
543.297 | 943.383 | 32411.1 | 32449.6 | 32441.2 | 32411.1 | 32479.7 | 0 | 0
543.347 | 943.333 | 32319 | 32357.9 | 32348.7 | 32319 | 32387.6 | 0 | 0
543.397 | 943.283 | 32449.5 | 32488.7 | 32478.9 | 32449.5 | 32518.2 | 0 | 0
543.447 | 943.233 | 32652.5 | 32692.1 | 32681.6 | 32652.5 | 32721.1 | 0 | 0
543.497 | 943.183 | 32380.5 | 32420.5 | 32409.2 | 32380.5 | 32449.2 | 0 | 0
543.547 | 943.133 | 32538.6 | 32578.9 | 32567 | 32538.6 | 32607.4 | 0 | 0
543.597 | 943.083 | 32645.8 | 32686.5 | 32673.9 | 32645.8 | 32714.7 | 0 | 0
543.647 | 943.033 | 32471.8 | 32513 | 32499.7 | 32471.8 | 32540.8 | 0 | 0
543.697 | 942.983 | 32499.7 | 32541.3 | 32527.3 | 32499.7 | 32568.8 | 0 | 0
543.747 | 942.933 | 32514.5 | 32556.4 | 32541.7 | 32514.5 | 32583.7 | 0 | 0
543.797 | 942.883 | 32366.5 | 32408.9 | 32393.5 | 32366.5 | 32435.9 | 0 | 0
543.847 | 942.833 | 32340.3 | 32383.2 | 32367 | 32340.3 | 32409.8 | 0 | 0
543.897 | 942.783 | 32364.2 | 32407.4 | 32390.6 | 32364.2 | 32433.9 | 0 | 0
543.947 | 942.733 | 32336.1 | 32379.8 | 32362.3 | 32336.1 | 32406 | 0 | 0
543.997 | 942.683 | 32275.5 | 32319.6 | 32301.4 | 32275.5 | 32345.5 | 0 | 0
544.047 | 942.633 | 32324.4 | 32369 | 32350 | 32324.4 | 32394.6 | 0 | 0
544.097 | 942.583 | 32414.3 | 32459.3 | 32439.6 | 32414.3 | 32484.7 | 0 | 0
544.147 | 942.533 | 32199.7 | 32245.2 | 32224.7 | 32199.7 | 32270.2 | 0 | 0
544.197 | 942.483 | 32326.6 | 32372.6 | 32351.4 | 32326.6 | 32397.4 | 0 | 0
544.247 | 942.433 | 32107.1 | 32153.5 | 32131.7 | 32107.1 | 32178.1 | 0 | 0
544.297 | 942.383 | 32212.6 | 32259.5 | 32236.9 | 32212.6 | 32283.8 | 0 | 0
544.347 | 942.333 | 32148.7 | 32196.1 | 32172.8 | 32148.7 | 32220.2 | 0 | 0
544.397 | 942.283 | 32001 | 32048.9 | 32024.8 | 32001 | 32072.7 | 0 | 0
544.447 | 942.233 | 32136.1 | 32184.6 | 32159.7 | 32136.1 | 32208.2 | 0 | 0
544.497 | 942.183 | 32220.5 | 32269.4 | 32243.9 | 32220.5 | 32292.8 | 0 | 0
544.547 | 942.133 | 32191.3 | 32240.8 | 32214.4 | 32191.3 | 32263.9 | 0 | 0
544.597 | 942.083 | 32338.1 | 32388.1 | 32361 | 32338.1 | 32411 | 0 | 0
544.647 | 942.033 | 32238.2 | 32288.8 | 32260.9 | 32238.2 | 32311.5 | 0 | 0
544.697 | 941.983 | 32011.7 | 32062.8 | 32034.2 | 32011.7 | 32085.3 | 0 | 0
544.747 | 941.933 | 32178.3 | 32230 | 32200.6 | 32178.3 | 32252.2 | 0 | 0
544.797 | 941.883 | 32286.6 | 32338.9 | 32308.7 | 32286.6 | 32360.9 | 0 | 0
544.847 | 941.833 | 32172 | 32224.8 | 32193.9 | 32172 | 32246.7 | 0 | 0
544.897 | 941.783 | 32060 | 32113.4 | 32081.6 | 32060 | 32135 | 0 | 0
544.947 | 941.733 | 32149.3 | 32203.4 | 32170.8 | 32149.3 | 32224.8 | 0 | 0
544.997 | 941.683 | 32185.7 | 32240.4 | 32207 | 32185.7 | 32261.6 | 0 | 0
545.047 | 941.633 | 32013 | 32068.3 | 32034.1 | 32013 | 32089.3 | 0 | 0
545.097 | 941.583 | 31954.7 | 32010.5 | 31975.5 | 31954.7 | 32031.4 | 0 | 0
545.147 | 941.533 | 32040.9 | 32097.4 | 32061.5 | 32040.9 | 32118 | 0 | 0
545.197 | 941.483 | 31997.1 | 32054.3 | 32017.6 | 31997.1 | 32074.8 | 0 | 0
545.247 | 941.433 | 32114.7 | 32172.5 | 32134.9 | 32114.7 | 32192.8 | 0 | 0
545.297 | 941.383 | 31955.2 | 32013.7 | 31975.3 | 31955.2 | 32033.8 | 0 | 0
545.347 | 941.333 | 32034.2 | 32093.4 | 32054.2 | 32034.2 | 32113.4 | 0 | 0
545.397 | 941.283 | 32120 | 32179.8 | 32139.7 | 32120 | 32199.6 | 0 | 0
545.447 | 941.233 | 32039.2 | 32099.9 | 32058.8 | 32039.2 | 32119.4 | 0 | 0
545.497 | 941.183 | 32039.4 | 32100.7 | 32058.8 | 32039.4 | 32120.1 | 0 | 0
545.547 | 941.133 | 31750.4 | 31812.5 | 31769.6 | 31750.4 | 31831.7 | 0 | 0
545.597 | 941.083 | 31967.2 | 32030 | 31986.2 | 31967.2 | 32049.1 | 0 | 0
545.647 | 941.033 | 32032.3 | 32095.9 | 32051.2 | 32032.3 | 32114.8 | 0 | 0
545.697 | 940.983 | 31961.7 | 32026.1 | 31980.4 | 31961.7 | 32044.8 | 0 | 0
545.747 | 940.933 | 31938.2 | 32003.4 | 31956.8 | 31938.2 | 32022 | 0 | 0
545.797 | 940.883 | 32055.3 | 32121.3 | 32073.7 | 32055.3 | 32139.7 | 0 | 0
545.847 | 940.833 | 32090.9 | 32157.7 | 32109.1 | 32090.9 | 32176 | 0 | 0
545.897 | 940.783 | 31933.1 | 32000.8 | 31951.2 | 31933.1 | 32018.9 | 0 | 0
545.947 | 940.733 | 32062.3 | 32130.8 | 32080.2 | 32062.3 | 32148.7 | 0 | 0
545.997 | 940.683 | 31898.8 | 31968.2 | 31916.6 | 31898.8 | 31986 | 0 | 0
546.047 | 940.633 | 31965.2 | 32035.5 | 31982.8 | 31965.2 | 32053.1 | 0 | 0
546.097 | 940.583 | 32147 | 32218.2 | 32164.5 | 32147 | 32235.7 | 0 | 0
546.147 | 940.533 | 32037.3 | 32109.4 | 32054.6 | 32037.3 | 32126.7 | 0 | 0
546.197 | 940.483 | 32129.6 | 32202.7 | 32146.8 | 32129.6 | 32219.8 | 0 | 0
546.247 | 940.433 | 31916.2 | 31990.2 | 31933.3 | 31916.2 | 32007.3 | 0 | 0
546.297 | 940.383 | 32191.6 | 32266.6 | 32208.5 | 32191.6 | 32283.5 | 0 | 0
546.347 | 940.333 | 31912.1 | 31988.2 | 31928.9 | 31912.1 | 32004.9 | 0 | 0
546.397 | 940.283 | 32029.8 | 32106.9 | 32046.4 | 32029.8 | 32123.5 | 0 | 0
546.447 | 940.233 | 32049.7 | 32127.7 | 32066.1 | 32049.7 | 32144.2 | 0 | 0
546.497 | 940.183 | 31927.3 | 32006.4 | 31943.6 | 31927.3 | 32022.7 | 0 | 0
546.547 | 940.133 | 32009.6 | 32089.8 | 32025.8 | 32009.6 | 32106 | 0 | 0
546.597 | 940.083 | 31906.9 | 31988.3 | 31923 | 31906.9 | 32004.3 | 0 | 0
546.647 | 940.033 | 31923.2 | 32005.7 | 31939.1 | 31923.2 | 32021.6 | 0 | 0
546.697 | 939.983 | 32140.6 | 32224.3 | 32156.4 | 32140.6 | 32240.1 | 0 | 0
546.747 | 939.933 | 31959.2 | 32044 | 31974.9 | 31959.2 | 32059.7 | 0 | 0
546.797 | 939.883 | 32048 | 32134 | 32063.6 | 32048 | 32149.6 | 0 | 0
546.847 | 939.833 | 32042.6 | 32129.8 | 32058 | 32042.6 | 32145.3 | 0 | 0
546.897 | 939.783 | 32238 | 32326.6 | 32253.3 | 32238 | 32341.9 | 0 | 0
546.947 | 939.733 | 32145.1 | 32235 | 32160.3 | 32145.1 | 32250.2 | 0 | 0
546.997 | 939.683 | 31981.6 | 32072.7 | 31996.6 | 31981.6 | 32087.8 | 0 | 0
547.047 | 939.633 | 32047 | 32139.4 | 32061.9 | 32047 | 32154.3 | 0 | 0
547.097 | 939.583 | 32019.8 | 32113.6 | 32034.6 | 32019.8 | 32128.4 | 0 | 0
547.147 | 939.533 | 32110.7 | 32206 | 32125.4 | 32110.7 | 32220.7 | 0 | 0
547.197 | 939.483 | 32160.7 | 32257.4 | 32175.3 | 32160.7 | 32272 | 0 | 0
547.247 | 939.433 | 32269.7 | 32367.9 | 32284.2 | 32269.7 | 32382.4 | 0 | 0
547.297 | 939.383 | 32157.8 | 32257.4 | 32172.1 | 32157.8 | 32271.8 | 0 | 0
547.347 | 939.333 | 32276.3 | 32377.5 | 32290.6 | 32276.3 | 32391.8 | 0 | 0
547.397 | 939.283 | 32289.7 | 32392.5 | 32303.9 | 32289.7 | 32406.7 | 0 | 0
547.447 | 939.233 | 32193.4 | 32297.9 | 32207.4 | 32193.4 | 32311.9 | 0 | 0
547.497 | 939.183 | 32019.8 | 32125.9 | 32033.7 | 32019.8 | 32139.8 | 0 | 0
547.547 | 939.133 | 32332.3 | 32440.1 | 32346.1 | 32332.3 | 32453.9 | 0 | 0
547.597 | 939.083 | 32244.2 | 32353.6 | 32257.9 | 32244.2 | 32367.4 | 0 | 0
547.647 | 939.033 | 32152.9 | 32264.1 | 32166.5 | 32152.9 | 32277.7 | 0 | 0
547.697 | 938.983 | 32303.5 | 32416.7 | 32317.1 | 32303.5 | 32430.2 | 0 | 0
547.747 | 938.933 | 32252.5 | 32367.6 | 32266 | 32252.5 | 32381 | 0 | 0
547.797 | 938.883 | 32193.7 | 32310.6 | 32207 | 32193.7 | 32324 | 0 | 0
547.847 | 938.833 | 32351.6 | 32470.4 | 32364.8 | 32351.6 | 32483.7 | 0 | 0
547.897 | 938.783 | 32367.9 | 32488.7 | 32381 | 32367.9 | 32501.8 | 0 | 0
547.947 | 938.733 | 32342 | 32464.9 | 32355 | 32342 | 32477.9 | 0 | 0
547.997 | 938.683 | 32305.6 | 32430.7 | 32318.5 | 32305.6 | 32443.7 | 0 | 0
548.047 | 938.633 | 32382.7 | 32510 | 32395.5 | 32382.7 | 32522.9 | 0 | 0
548.097 | 938.583 | 32240.6 | 32370.1 | 32253.3 | 32240.6 | 32382.9 | 0 | 0
548.147 | 938.533 | 32471.2 | 32602.9 | 32483.9 | 32471.2 | 32615.6 | 0 | 0
548.197 | 938.483 | 32464 | 32598.1 | 32476.6 | 32464 | 32610.7 | 0 | 0
548.247 | 938.433 | 32369.9 | 32506.5 | 32382.3 | 32369.9 | 32519 | 0 | 0
548.297 | 938.383 | 32362.4 | 32501.5 | 32374.8 | 32362.4 | 32513.9 | 0 | 0
548.347 | 938.333 | 32320.1 | 32461.8 | 32332.5 | 32320.1 | 32474.2 | 0 | 0
548.397 | 938.283 | 32261.3 | 32405.5 | 32273.5 | 32261.3 | 32417.8 | 0 | 0
548.447 | 938.233 | 32301.9 | 32448.7 | 32314 | 32301.9 | 32460.8 | 0 | 0
548.497 | 938.183 | 32293.9 | 32443.6 | 32305.9 | 32293.9 | 32455.7 | 0 | 0
548.547 | 938.133 | 32335.9 | 32488.6 | 32347.8 | 32335.9 | 32500.5 | 0 | 0
548.597 | 938.083 | 32437.7 | 32593.4 | 32449.6 | 32437.7 | 32605.3 | 0 | 0
548.647 | 938.033 | 32362.3 | 32521 | 32374.1 | 32362.3 | 32532.8 | 0 | 0
548.697 | 937.983 | 32298 | 32459.6 | 32309.7 | 32298 | 32471.4 | 0 | 0
548.747 | 937.933 | 32129.2 | 32294 | 32140.8 | 32129.2 | 32305.7 | 0 | 0
548.797 | 937.883 | 32277.2 | 32445.6 | 32288.8 | 32277.2 | 32457.2 | 0 | 0
548.847 | 937.833 | 32179.1 | 32351 | 32190.6 | 32179.1 | 32362.5 | 0 | 0
548.897 | 937.783 | 32301 | 32476.3 | 32312.3 | 32301 | 32487.7 | 0 | 0
548.947 | 937.733 | 32084.2 | 32263.1 | 32095.6 | 32084.2 | 32274.5 | 0 | 0
548.997 | 937.683 | 32114.1 | 32296.6 | 32125.4 | 32114.1 | 32307.8 | 0 | 0
549.047 | 937.633 | 32380.4 | 32566.9 | 32391.5 | 32380.4 | 32578.1 | 0 | 0
549.097 | 937.583 | 32169.3 | 32360.1 | 32180.4 | 32169.3 | 32371.2 | 0 | 0
549.147 | 937.533 | 32147 | 32341.9 | 32158 | 32147 | 32352.9 | 0 | 0
549.197 | 937.483 | 32156.3 | 32355.4 | 32167.2 | 32156.3 | 32366.3 | 0 | 0
549.247 | 937.433 | 32270.9 | 32474.2 | 32281.8 | 32270.9 | 32485.1 | 0 | 0
549.297 | 937.383 | 32391.6 | 32599.4 | 32402.4 | 32391.6 | 32610.2 | 0 | 0
549.347 | 937.333 | 32221.4 | 32434.2 | 32232.1 | 32221.4 | 32445 | 0 | 0
549.397 | 937.283 | 32084.6 | 32302.5 | 32095.3 | 32084.6 | 32313.2 | 0 | 0
549.447 | 937.233 | 32174.1 | 32397.1 | 32184.7 | 32174.1 | 32407.7 | 0 | 0
549.497 | 937.183 | 32067 | 32295.1 | 32077.6 | 32067 | 32305.6 | 0 | 0
549.547 | 937.133 | 32199.7 | 32432.8 | 32210.2 | 32199.7 | 32443.3 | 0 | 0
549.597 | 937.083 | 32040.9 | 32280 | 32051.3 | 32040.9 | 32290.4 | 0 | 0
549.647 | 937.033 | 32237.6 | 32482.9 | 32247.9 | 32237.6 | 32493.2 | 0 | 0
549.697 | 936.983 | 32363 | 32614.5 | 32373.2 | 32363 | 32624.7 | 0 | 0
549.747 | 936.933 | 32449.9 | 32707.6 | 32460.1 | 32449.9 | 32717.8 | 0 | 0
549.797 | 936.883 | 32227.5 | 32491.4 | 32237.6 | 32227.5 | 32501.5 | 0 | 0
549.847 | 936.833 | 32039.7 | 32415.4 | 32154.9 | 32144.9 | 32425.4 | 3.12278 | 810.019
549.897 | 936.783 | 32167.7 | 32423.1 | 32154.8 | 32144.8 | 32433.1 | 2.14389 | 557.214
549.947 | 936.733 | 32224.2 | 32430.7 | 32154.7 | 32144.8 | 32440.6 | 1.74672 | 454.385
549.997 | 936.683 | 32181.9 | 32438.4 | 32154.6 | 32144.7 | 32448.2 | 2.15128 | 559.257
550.047 | 936.633 | 32217 | 32446 | 32154.4 | 32144.6 | 32455.8 | 1.92787 | 501.452
550.097 | 936.583 | 32190.4 | 32453.6 | 32154.3 | 32144.6 | 32463.4 | 2.20502 | 573.305
550.147 | 936.533 | 32294.5 | 32462.8 | 32154.1 | 32144.4 | 32472.5 | 1.4352 | 373.754
550.197 | 936.483 | 32196.1 | 32472.5 | 32154 | 32144.4 | 32482.1 | 2.30997 | 600.645
550.247 | 936.433 | 32411 | 32482 | 32153.6 | 32144.1 | 32491.6 | 0.648017 | 169.061
550.297 | 936.383 | 32278.5 | 32491.6 | 32153.4 | 32144 | 32501.1 | 1.7959 | 467.571
550.347 | 936.333 | 32422.5 | 32501.1 | 32153.1 | 32143.7 | 32510.6 | 0.708484 | 184.869
550.397 | 936.283 | 32353.5 | 32511.3 | 32152.8 | 32143.4 | 32520.7 | 1.34704 | 351.116
550.447 | 936.233 | 32331.5 | 32523.9 | 32152.6 | 32143.2 | 32533.2 | 1.62516 | 423.467
550.497 | 936.183 | 32348.6 | 32536.4 | 32152.3 | 32143 | 32545.6 | 1.58756 | 413.779
550.547 | 936.133 | 32514.8 | 32548.7 | 32151.8 | 32142.6 | 32557.9 | 0.34643 | 90.5245
550.597 | 936.083 | 32443.3 | 32561.1 | 32151.5 | 32142.3 | 32570.2 | 1.0211 | 266.527
550.647 | 936.033 | 32301.9 | 32573.6 | 32151.2 | 32142.2 | 32582.7 | 2.26433 | 589.744
550.697 | 935.983 | 32354.3 | 32589.1 | 32151 | 32141.9 | 32598.1 | 1.9643 | 512.016
550.747 | 935.933 | 32257.5 | 32606 | 32150.8 | 32141.8 | 32615 | 2.88399 | 750.619
550.797 | 935.883 | 32194.6 | 32623 | 32150.7 | 32141.8 | 32631.9 | 3.53193 | 918.36
550.847 | 935.833 | 32292.5 | 32639.8 | 32150.5 | 32141.6 | 32648.7 | 2.87232 | 747.986
550.897 | 935.783 | 32518.3 | 32656.5 | 32150 | 32141.2 | 32665.3 | 1.18097 | 308.612
550.947 | 935.733 | 32476.5 | 32674.2 | 32149.6 | 32140.8 | 32683 | 1.65998 | 433.508
550.997 | 935.683 | 32400.7 | 32697.8 | 32149.3 | 32140.6 | 32706.5 | 2.46189 | 642.177
551.047 | 935.633 | 32607.1 | 32721.1 | 32148.7 | 32140.1 | 32729.8 | 0.984009 | 257.493
551.097 | 935.583 | 32697.1 | 32744.3 | 32148.1 | 32139.5 | 32753 | 0.447679 | 117.309
551.147 | 935.533 | 32697.1 | 32767.6 | 32147.5 | 32138.9 | 32776.2 | 0.633587 | 166.024
551.197 | 935.483 | 32762.7 | 32790.8 | 32146.8 | 32138.3 | 32799.3 | 0.292764 | 76.7924
551.247 | 935.433 | 32678.4 | 32821.4 | 32146.1 | 32137.7 | 32829.9 | 1.2147 | 318.205
551.297 | 935.383 | 32814.9 | 32856.6 | 32145.4 | 32137 | 32865 | 0.400938 | 105.25
551.347 | 935.333 | 32736.2 | 32891.9 | 32144.7 | 32136.3 | 32900.2 | 1.3138 | 344.472
551.397 | 935.283 | 32830.3 | 32927 | 32143.9 | 32135.6 | 32935.3 | 0.839716 | 220.485
551.447 | 935.233 | 32729.3 | 32962.3 | 32143.3 | 32135 | 32970.5 | 1.93205 | 506.521
551.497 | 935.183 | 33158.5 | 32999.1 | 32142.1 | 32133.9 | 33007.3 | -1.20367 | -317.626
551.547 | 935.133 | 33405 | 33059.1 | 32140.7 | 32132.6 | 33067.3 | -2.67816 | -709.335
551.597 | 935.083 | 33161.4 | 33119.4 | 32139.6 | 32131.5 | 33127.5 | -0.269846 | -71.2102
551.647 | 935.033 | 33347.9 | 33179.5 | 32138.3 | 32130.2 | 33187.6 | -1.27232 | -336.699
551.697 | 934.983 | 33547.4 | 33239.4 | 32136.8 | 32128.7 | 33247.4 | -2.37329 | -629.926
551.747 | 934.933 | 33699.4 | 33299.1 | 32135.1 | 32127.1 | 33307.1 | -3.09668 | -823.79
551.797 | 934.883 | 33780.9 | 33390.9 | 32133.3 | 32125.3 | 33398.9 | -3.01189 | -802.203
551.847 | 934.833 | 33945.9 | 33509.9 | 32131.3 | 32123.4 | 33517.8 | -3.36697 | -898.963
551.897 | 934.783 | 34100 | 33628.7 | 32129.2 | 32121.4 | 33636.5 | -3.63702 | -973.267
551.947 | 934.733 | 34437.1 | 33687.5 | 32126.7 | 32118.9 | 33695.3 | -5.79288 | -1557.82
551.997 | 934.683 | 34772 | 33824.8 | 32123.9 | 32116.1 | 33832.5 | -7.30121 | -1972.97
552.047 | 934.633 | 34877.2 | 33983.4 | 32120.9 | 32113.2 | 33991.1 | -6.87571 | -1860.79
552.097 | 934.583 | 35055.3 | 34167.1 | 32117.8 | 32110.1 | 34174.8 | -6.81515 | -1849.11
552.147 | 934.533 | 35276.2 | 34380.3 | 32114.4 | 32106.8 | 34388 | -6.85355 | -1865.38
552.197 | 934.483 | 35707.3 | 34627.9 | 32110.6 | 32103 | 34635.4 | -8.22018 | -2250.97
552.247 | 934.433 | 36106 | 34915.5 | 32106.4 | 32098.8 | 34923.1 | -9.02154 | -2484.16
552.297 | 934.383 | 36509 | 35250 | 32101.7 | 32094.2 | 35257.5 | -9.49164 | -2628.16
552.347 | 934.333 | 37023.7 | 35638.4 | 32096.5 | 32089 | 35645.9 | -10.3769 | -2893.45
552.397 | 934.283 | 37635.1 | 36088.6 | 32090.6 | 32083.2 | 36096 | -11.4965 | -3232
552.447 | 934.233 | 37959 | 36609.6 | 32084.4 | 32077 | 36617 | -9.9821 | -2818.31
552.497 | 934.183 | 38631.3 | 37210.4 | 32077.4 | 32070.1 | 37217.7 | -10.4225 | -2968.58
552.547 | 934.133 | 39243.2 | 37901.1 | 32069.9 | 32062.6 | 37908.4 | -9.76464 | -2803.16
552.597 | 934.083 | 40150 | 38691.3 | 32061.3 | 32054.1 | 38698.5 | -10.4972 | -3048.09
552.647 | 934.033 | 40922.4 | 39591.2 | 32052 | 32044.7 | 39598.4 | -9.48409 | -2780.26
552.697 | 933.983 | 42016.9 | 40610.6 | 32041.4 | 32034.3 | 40617.8 | -9.89109 | -2938.09
552.747 | 933.933 | 42875.1 | 41759.6 | 32030 | 32022.9 | 41766.8 | -7.75708 | -2327.61
552.797 | 933.883 | 43951.1 | 43046.3 | 32017.4 | 32010.3 | 43053.4 | -6.20525 | -1885.19
552.847 | 933.833 | 45259.6 | 44477.6 | 32003.5 | 31996.4 | 44484.6 | -5.27896 | -1627.47
552.897 | 933.783 | 46775.2 | 46058.5 | 31987.9 | 31980.9 | 46065.5 | -4.75539 | -1490.4
552.947 | 933.733 | 48132.4 | 47792.5 | 31970.9 | 31963.9 | 47799.5 | -2.19863 | -699.004
552.997 | 933.683 | 49514.3 | 49680.3 | 31952.4 | 31945.4 | 49687.3 | 1.12671 | 363.32
553.047 | 933.633 | 51647.1 | 51717.7 | 31931.6 | 31924.7 | 51724.6 | 0.493849 | 162.64
553.097 | 933.583 | 53581 | 53898.1 | 31908.8 | 31902 | 53905 | 2.02875 | 680.525
553.147 | 933.533 | 55858.6 | 56210.7 | 31883.6 | 31876.8 | 56217.6 | 2.20128 | 753.927
553.197 | 933.483 | 57840 | 58641.3 | 31856.3 | 31849.5 | 58648.1 | 4.86905 | 1696.95
553.247 | 933.433 | 60115.7 | 61169.7 | 31826.6 | 31819.8 | 61176.5 | 6.26968 | 2227.66
553.297 | 933.383 | 62644.3 | 63772.1 | 31794.1 | 31787.4 | 63778.8 | 6.56862 | 2382.45
553.347 | 933.333 | 65280 | 66420.2 | 31758.9 | 31752.2 | 66426.9 | 6.50486 | 2408.45
553.397 | 933.283 | 67917.6 | 69082.3 | 31720.8 | 31714.2 | 69089 | 6.51334 | 2459.83
553.447 | 933.233 | 70449 | 71723.1 | 31680.1 | 31673.5 | 71729.8 | 6.99232 | 2689.48
553.497 | 933.183 | 73277.1 | 74304.4 | 31636.3 | 31629.7 | 74311 | 5.53465 | 2171.12
553.547 | 933.133 | 75546.2 | 76787.1 | 31590.1 | 31583.6 | 76793.6 | 6.57692 | 2619.62
553.597 | 933.083 | 78252.9 | 79130.1 | 31541 | 31534.5 | 79136.6 | 4.57809 | 1855.85
553.647 | 933.033 | 80726.2 | 81292.6 | 31489.3 | 31482.8 | 81299.1 | 2.92195 | 1203.07
553.697 | 932.983 | 82829 | 83236.3 | 31435.3 | 31428.8 | 83242.8 | 2.08322 | 868.833
553.747 | 932.933 | 85094.8 | 84924.8 | 31378.9 | 31372.4 | 84931.2 | -0.812335 | -343.397
553.797 | 932.883 | 86832.9 | 86325.8 | 31320.5 | 31314.1 | 86332.2 | -2.46191 | -1051.29
553.847 | 932.833 | 88054.8 | 87411.4 | 31260.9 | 31254.5 | 87417.8 | -3.11085 | -1337.72
553.897 | 932.783 | 88873.3 | 88158.8 | 31200.3 | 31193.9 | 88165.2 | -3.44242 | -1487.16
553.947 | 932.733 | 89454.3 | 88553.3 | 31139 | 31132.7 | 88559.6 | -4.33502 | -1878.89
553.997 | 932.683 | 89616.2 | 88586.1 | 31077.5 | 31071.2 | 88592.3 | -4.95634 | -2150.13
554.047 | 932.633 | 89429 | 88255.6 | 31016.1 | 31009.9 | 88261.9 | -5.65605 | -2451.1
554.097 | 932.583 | 88596.7 | 87566.8 | 30955.6 | 30949.4 | 87573 | -4.984 | -2149.79
554.147 | 932.533 | 87965.7 | 86533 | 30895.6 | 30889.4 | 86539.1 | -6.97026 | -2995.82
554.197 | 932.483 | 86002.4 | 85175.1 | 30837.6 | 30831.5 | 85181.2 | -4.05766 | -1724.41
554.247 | 932.433 | 84135.7 | 83518.3 | 30781.6 | 30775.5 | 83524.4 | -3.05402 | -1283.72
554.297 | 932.383 | 82226.7 | 81592.7 | 30727.5 | 30721.4 | 81598.8 | -3.17308 | -1318.55
554.347 | 932.333 | 79949.5 | 79433.4 | 30675.7 | 30669.7 | 79439.4 | -2.61444 | -1071.26
554.397 | 932.283 | 77134.3 | 77079.3 | 30626.8 | 30620.8 | 77085.3 | -0.255421 | -102.799
554.447 | 932.233 | 73911 | 74570.8 | 30581.3 | 30575.3 | 74576.8 | 3.54915 | 1398.26
554.497 | 932.183 | 71281.4 | 71947.8 | 30538.5 | 30532.5 | 71953.7 | 3.64906 | 1411.82
554.547 | 932.133 | 68296.2 | 69250.7 | 30498.8 | 30492.8 | 69256.6 | 5.32573 | 2016.91
554.597 | 932.083 | 65554.8 | 66518.7 | 30461.9 | 30456 | 66524.6 | 5.48923 | 2036.68
554.647 | 932.033 | 62655.7 | 63788.7 | 30428 | 30422.1 | 63794.5 | 6.59298 | 2391.51
554.697 | 931.983 | 59768.6 | 61094.1 | 30397.1 | 30391.3 | 61100 | 7.892 | 2795.98
554.747 | 931.933 | 57303.8 | 58464.9 | 30368.8 | 30363 | 58470.7 | 7.06408 | 2450.51
554.797 | 931.883 | 54800 | 55927.1 | 30343.1 | 30337.3 | 55932.9 | 7.0129 | 2379.02
554.847 | 931.833 | 52446.7 | 53501.9 | 30319.8 | 30314.1 | 53507.7 | 6.71388 | 2228.14
554.897 | 931.783 | 50441 | 51206.2 | 30298.6 | 30292.9 | 51212 | 4.97485 | 1619.13
554.947 | 931.733 | 48541.9 | 49052.7 | 30279.4 | 30273.7 | 49058.4 | 3.39722 | 1084.66
554.997 | 931.683 | 46606.9 | 47050.7 | 30262.2 | 30256.6 | 47056.4 | 3.01723 | 943.936
555.047 | 931.633 | 44721.7 | 45204.3 | 30247 | 30241.4 | 45209.9 | 3.34577 | 1025.33
555.097 | 931.583 | 43251.7 | 43514.4 | 30233.3 | 30227.7 | 43520 | 1.8692 | 563.336
555.147 | 931.533 | 42179.9 | 41978.8 | 30220.7 | 30215.1 | 41984.4 | -1.37974 | -410.639
555.197 | 931.483 | 41048 | 40593.6 | 30209.3 | 30203.7 | 40599.2 | -3.20964 | -942.35
555.247 | 931.433 | 40105.3 | 39352.4 | 30198.9 | 30193.3 | 39357.9 | -5.4079 | -1569.42
555.297 | 931.383 | 38909.1 | 38247.1 | 30189.7 | 30184.2 | 38252.6 | -4.82345 | -1378.77
555.347 | 931.333 | 38054.9 | 37268.2 | 30181.4 | 30175.9 | 37273.7 | -5.80263 | -1640.36
555.397 | 931.283 | 37322.6 | 36406 | 30173.9 | 30168.4 | 36411.5 | -6.8343 | -1913.33
555.447 | 931.233 | 36505.9 | 35650.8 | 30167.2 | 30161.7 | 35656.2 | -6.44389 | -1784.18
555.497 | 931.183 | 36072 | 34991.5 | 30160.9 | 30155.5 | 34996.9 | -8.20278 | -2257.64
555.547 | 931.133 | 35653.2 | 34418 | 30155.1 | 30149.7 | 34423.4 | -9.43805 | -2582.5
555.597 | 931.083 | 35248.1 | 33920.9 | 30149.7 | 30144.4 | 33926.3 | -10.203 | -2775.9
555.647 | 931.033 | 34677.2 | 33491.4 | 30144.9 | 30139.6 | 33496.7 | -9.18615 | -2478.94
555.697 | 930.983 | 34315.3 | 33120.8 | 30140.5 | 30135.2 | 33126.1 | -9.30259 | -2497.22
555.747 | 930.933 | 34138.7 | 32801.2 | 30136.3 | 30131 | 32806.5 | -10.4485 | -2797.6
555.797 | 930.883 | 33653.7 | 32525.9 | 30132.6 | 30127.3 | 32531.2 | -8.86725 | -2357.3
555.847 | 930.833 | 33419.2 | 32288.6 | 30129.1 | 30123.9 | 32293.9 | -8.92095 | -2363.3
555.897 | 930.783 | 33362.3 | 32083.7 | 30125.7 | 30120.5 | 32088.9 | -10.1026 | -2674.05
555.947 | 930.733 | 32782.6 | 31906.9 | 30122.8 | 30117.7 | 31912.1 | -6.96735 | -1828.09
555.997 | 930.683 | 32656.8 | 31753.4 | 30120.1 | 30115 | 31758.6 | -7.20268 | -1886.21
556.047 | 930.633 | 32701.5 | 31619.7 | 30117.4 | 30112.3 | 31624.9 | -8.62774 | -2260.95
556.097 | 930.583 | 32453.8 | 31558.7 | 30114.9 | 30109.8 | 31563.8 | -7.15878 | -1868.88
556.147 | 930.533 | 32229.9 | 31435.6 | 30112.7 | 30107.6 | 31440.7 | -6.37019 | -1657.26
556.197 | 930.483 | 32351.8 | 31312.4 | 30110.3 | 30105.2 | 31317.4 | -8.33344 | -2172.12
556.247 | 930.433 | 32015.5 | 31245.6 | 30108.3 | 30103.2 | 31250.6 | -6.19455 | -1606.2
556.297 | 930.383 | 31846.8 | 31182.4 | 30106.4 | 30101.4 | 31187.4 | -5.3544 | -1384.69
556.347 | 930.333 | 31607.6 | 31119.4 | 30104.8 | 30099.8 | 31124.4 | -3.93837 | -1014.66
556.397 | 930.283 | 31573.8 | 31056.5 | 30103.2 | 30098.2 | 31061.4 | -4.17852 | -1075.96
556.447 | 930.233 | 31378.9 | 30993.7 | 30101.9 | 30096.9 | 30998.7 | -3.10996 | -798.331
556.497 | 930.183 | 31084.4 | 30941.7 | 30100.8 | 30095.9 | 30946.6 | -1.13282 | -289.43
556.547 | 930.133 | 31229.3 | 30904.6 | 30099.6 | 30094.7 | 30909.5 | -2.62262 | -671.624
556.597 | 930.083 | 31249 | 30867.5 | 30098.3 | 30093.5 | 30872.4 | -3.08688 | -790.764
556.647 | 930.033 | 30952 | 30830.7 | 30097.4 | 30092.6 | 30835.6 | -0.958821 | -244.451
556.697 | 929.983 | 31297.3 | 30793.6 | 30096.1 | 30091.3 | 30798.4 | -4.08672 | -1047.7
556.747 | 929.933 | 31016.6 | 30756.7 | 30095.1 | 30090.3 | 30761.6 | -2.09837 | -535.537
556.797 | 929.883 | 30856.8 | 30730.5 | 30094.3 | 30089.5 | 30735.3 | -1.00196 | -255.057
556.847 | 929.833 | 30759.8 | 30706 | 30093.6 | 30088.8 | 30710.7 | -0.405389 | -103.032
556.897 | 929.783 | 30968.4 | 30681.2 | 30092.6 | 30087.9 | 30686 | -2.326 | -593.17
556.947 | 929.733 | 30821.6 | 30656.6 | 30091.8 | 30087.1 | 30661.3 | -1.3226 | -336.485
556.997 | 929.683 | 30683.3 | 30632.1 | 30091.2 | 30086.5 | 30636.9 | -0.38409 | -97.4974
557.047 | 929.633 | 30663.1 | 30609.9 | 30090.6 | 30085.9 | 30614.6 | -0.400933 | -101.74
557.097 | 929.583 | 30782.8 | 30592.2 | 30089.8 | 30085.1 | 30596.9 | -1.53546 | -390.393
557.147 | 929.533 | 30556 | 30574.7 | 30089.3 | 30084.6 | 30579.3 | 0.193249 | 48.9527
557.197 | 929.483 | 30516.3 | 30557.2 | 30088.8 | 30084.2 | 30561.8 | 0.37759 | 95.5864
557.247 | 929.433 | 30775 | 30539.4 | 30088.1 | 30083.5 | 30544 | -1.90801 | -485.052
557.297 | 929.383 | 30591.6 | 30521.8 | 30087.5 | 30082.9 | 30526.4 | -0.539677 | -136.787
557.347 | 929.333 | 30636 | 30507.7 | 30086.9 | 30082.4 | 30512.2 | -1.0251 | -260.011
557.397 | 929.283 | 30548.2 | 30494.5 | 30086.4 | 30081.9 | 30499 | -0.407721 | -103.268
557.447 | 929.233 | 30617.6 | 30481.2 | 30085.8 | 30081.3 | 30485.7 | -1.09193 | -276.879
557.497 | 929.183 | 30441.4 | 30468.1 | 30085.4 | 30080.9 | 30472.6 | 0.259053 | 65.4985
557.547 | 929.133 | 30440.8 | 30455 | 30085 | 30080.5 | 30459.5 | 0.155348 | 39.2774
557.597 | 929.083 | 30407.8 | 30442.7 | 30084.7 | 30080.2 | 30447.2 | 0.327685 | 82.8054
557.647 | 929.033 | 30417.7 | 30432.6 | 30084.3 | 30079.8 | 30437 | 0.160588 | 40.5869
557.697 | 928.983 | 30370 | 30422.5 | 30084 | 30079.5 | 30426.9 | 0.473082 | 119.473
557.747 | 928.933 | 30187.1 | 30412.6 | 30083.8 | 30079.4 | 30417 | 1.9178 | 482.862
557.797 | 928.883 | 30373.3 | 30402.5 | 30083.5 | 30079.1 | 30406.9 | 0.279701 | 70.6397
557.847 | 928.833 | 30326.4 | 30392.5 | 30083.2 | 30078.9 | 30396.9 | 0.586153 | 147.921
557.897 | 928.783 | 30295.7 | 30384 | 30083 | 30078.6 | 30388.3 | 0.771508 | 194.599
557.947 | 928.733 | 30137.1 | 30376.2 | 30082.9 | 30078.6 | 30380.5 | 2.03183 | 511.148
557.997 | 928.683 | 30022 | 30368.4 | 30082.8 | 30078.5 | 30372.8 | 2.93362 | 736.602
558.047 | 928.633 | 30047.9 | 30360.7 | 30082.8 | 30078.5 | 30365 | 2.65095 | 665.914
558.097 | 928.583 | 30165.5 | 30440 | 30169.8 | 30165.5 | 30444.3 | 0 | 0
558.147 | 928.533 | 30184.6 | 30451.7 | 30188.8 | 30184.6 | 30455.9 | 0 | 0
558.197 | 928.483 | 30050.9 | 30311.7 | 30055.1 | 30050.9 | 30316 | 0 | 0
558.247 | 928.433 | 30168 | 30422.7 | 30172.2 | 30168 | 30426.9 | 0 | 0
558.297 | 928.383 | 30041.7 | 30290.2 | 30045.9 | 30041.7 | 30294.4 | 0 | 0
558.347 | 928.333 | 30200.3 | 30442.6 | 30204.5 | 30200.3 | 30446.8 | 0 | 0
558.397 | 928.283 | 29975.5 | 30211.6 | 29979.7 | 29975.5 | 30215.8 | 0 | 0
558.447 | 928.233 | 30058 | 30288.7 | 30062.2 | 30058 | 30292.8 | 0 | 0
558.497 | 928.183 | 30189.8 | 30415.4 | 30194 | 30189.8 | 30419.6 | 0 | 0
558.547 | 928.133 | 30199.4 | 30420 | 30203.6 | 30199.4 | 30424.1 | 0 | 0
558.597 | 928.083 | 30081.8 | 30297.3 | 30085.9 | 30081.8 | 30301.4 | 0 | 0
558.647 | 928.033 | 30010.3 | 30220.7 | 30014.4 | 30010.3 | 30224.8 | 0 | 0
558.697 | 927.983 | 30154.6 | 30360.1 | 30158.7 | 30154.6 | 30364.2 | 0 | 0
558.747 | 927.933 | 30156 | 30357.3 | 30160.1 | 30156 | 30361.4 | 0 | 0
558.797 | 927.883 | 30001.3 | 30198.4 | 30005.4 | 30001.3 | 30202.5 | 0 | 0
558.847 | 927.833 | 30054.5 | 30247.4 | 30058.5 | 30054.5 | 30251.4 | 0 | 0
558.897 | 927.783 | 30017 | 30205.7 | 30021 | 30017 | 30209.7 | 0 | 0
558.947 | 927.733 | 30055.3 | 30239.8 | 30059.3 | 30055.3 | 30243.8 | 0 | 0
558.997 | 927.683 | 30098.7 | 30279.4 | 30102.7 | 30098.7 | 30283.4 | 0 | 0
559.047 | 927.633 | 29913.1 | 30090.3 | 29917.1 | 29913.1 | 30094.3 | 0 | 0
559.097 | 927.583 | 30175 | 30348.7 | 30179 | 30175 | 30352.6 | 0 | 0
559.147 | 927.533 | 29926.5 | 30096.7 | 29930.5 | 29926.5 | 30100.6 | 0 | 0
559.197 | 927.483 | 30016.5 | 30183.2 | 30020.4 | 30016.5 | 30187.1 | 0 | 0
559.247 | 927.433 | 29845.8 | 30009 | 29849.7 | 29845.8 | 30012.9 | 0 | 0
559.297 | 927.383 | 30041.9 | 30202.1 | 30045.8 | 30041.9 | 30206 | 0 | 0
559.347 | 927.333 | 29962.6 | 30119.9 | 29966.5 | 29962.6 | 30123.7 | 0 | 0
559.397 | 927.283 | 29860.9 | 30015.1 | 29864.7 | 29860.9 | 30019 | 0 | 0
559.447 | 927.233 | 29982.8 | 30134.1 | 29986.6 | 29982.8 | 30137.9 | 0 | 0
559.497 | 927.183 | 29984.6 | 30132.9 | 29988.4 | 29984.6 | 30136.8 | 0 | 0
559.547 | 927.133 | 29925.3 | 30070.8 | 29929.1 | 29925.3 | 30074.7 | 0 | 0
559.597 | 927.083 | 29943.8 | 30086.8 | 29947.6 | 29943.8 | 30090.6 | 0 | 0
559.647 | 927.033 | 29795 | 29935.5 | 29798.8 | 29795 | 29939.3 | 0 | 0
559.697 | 926.983 | 30004.8 | 30142.7 | 30008.6 | 30004.8 | 30146.5 | 0 | 0
559.747 | 926.933 | 29926.2 | 30061.6 | 29930 | 29926.2 | 30065.4 | 0 | 0
559.797 | 926.883 | 30079.9 | 30212.8 | 30083.6 | 30079.9 | 30216.5 | 0 | 0
559.847 | 926.833 | 29866.3 | 29996.9 | 29870 | 29866.3 | 30000.7 | 0 | 0
559.897 | 926.783 | 29979 | 30107.5 | 29982.8 | 29979 | 30111.2 | 0 | 0
559.947 | 926.733 | 29994.8 | 30121.1 | 29998.5 | 29994.8 | 30124.8 | 0 | 0
559.997 | 926.683 | 29901.4 | 30025.5 | 29905.1 | 29901.4 | 30029.2 | 0 | 0
560.047 | 926.633 | 29837.9 | 29959.8 | 29841.5 | 29837.9 | 29963.4 | 0 | 0
560.097 | 926.583 | 29831 | 29950.8 | 29834.6 | 29831 | 29954.4 | 0 | 0
560.147 | 926.533 | 29734.5 | 29852.5 | 29738.2 | 29734.5 | 29856.1 | 0 | 0
560.197 | 926.483 | 30020.5 | 30136.5 | 30024.1 | 30020.5 | 30140.1 | 0 | 0
560.247 | 926.433 | 29859.4 | 29973.5 | 29863 | 29859.4 | 29977.1 | 0 | 0
560.297 | 926.383 | 29876 | 29988.2 | 29879.6 | 29876 | 29991.8 | 0 | 0
560.347 | 926.333 | 29935.7 | 30046 | 29939.3 | 29935.7 | 30049.6 | 0 | 0
560.397 | 926.283 | 29906.8 | 30015.4 | 29910.3 | 29906.8 | 30019 | 0 | 0
560.447 | 926.233 | 29859 | 29966 | 29862.6 | 29859 | 29969.6 | 0 | 0
560.497 | 926.183 | 29852.9 | 29958.2 | 29856.4 | 29852.9 | 29961.7 | 0 | 0
560.547 | 926.133 | 29812.5 | 29916.2 | 29816.1 | 29812.5 | 29919.7 | 0 | 0