## CPL_Figure
| 6TGH_30 mM |  |  |  | Cu-6TG_20 mM
| Total intensity (raw) _6TGH | Total intensity (smoothed)_6TGH | CPL (raw)_6TGH | CPL smoothed_6TGH | Wavelength | Total Intensity (mV)_Cu-6TG | Total Intensity (smoothed) (mV)_Cu-6TG | CPL (mV)_Cu-6TG | CPL (smoothed) (mV)_Cu-6TG
435 | 0.4545552 | 0.282404 | 0.005293707 | 0.0006518873 | 500 | -0.3611622 | 0.00106516 | 0.002738171 | 0.003990905
440 | 0.6948812 | 0.2878588 | 0.004113507 | 0.001123934 | 505 | -0.29338 | 0.45213268 | 0.00574765 | 0.002801603
445 | 0.9809835 | 0.294568 | -0.001449793 | 0.001742087 | 510 | -0.2178765 | 0.9032002 | -0.003610858 | 0.001612301
450 | 1.206051 | 0.3074667 | -0.001955593 | 0.001978114 | 515 | -0.03822865 | 1.35426772 | -0.002274982 | 0.0004229998
455 | 1.602779 | 0.3226979 | -0.001112693 | 0.002000594 | 520 | 0.1454385 | 1.80533524 | -0.002611142 | -0.0007663018
460 | 1.919399 | 0.3394907 | 0.001921907 | 0.002483874 | 525 | 0.4051323 | 2.25640276 | 0.004756663 | -0.001955603
465 | 2.216945 | 0.3556892 | 0.002259107 | 0.002304047 | 530 | 0.74836 | 2.70747028 | -0.003953992 | -0.003144905
470 | 2.686153 | 0.3699123 | -0.003810093 | 0.002112981 | 535 | 1.133714 | 3.1585378 | 0.01884127 | -0.004334207
475 | 3.002773 | 0.3809531 | 0.007148107 | 0.002169174 | 540 | 1.660089 | 3.595575 | -0.007648644 | -0.004798185
480 | 2.964626 | 0.3881906 | 0.001921907 | 0.001843241 | 545 | 2.27624 | 4.046599 | -0.00261808536 | -0.004610289
485 | 2.953182 | 0.3914581 | 0.001079007 | 0.001933154 | 550 | 3.001086 | 4.511484 | 0.002753738 | -0.004782047
490 | 2.949367 | 0.391012 | 0.002090507 | 0.002045547 | 555 | 3.731023 | 4.9734436 | 0.002084439 | -0.004908845
495 | 2.934108 | 0.3873718 | 0.008328207 | 0.002135461 | 560 | 4.397003 | 5.425104 | -0.01372989 | -0.00476591
500 | 2.895961 | 0.3811738 | 0.002259107 | 0.002068027 | 565 | 5.109859 | 5.852223 | -0.02317373 | -0.005522102
505 | 2.861629 | 0.373029 | 0.003607807 | 0.002056787 | 570 | 5.678908 | 6.245899 | -0.008023597 | -0.004480033
510 | 2.709041 | 0.3634292 | 0.006136607 | 0.002056787 | 575 | 6.194834 | 6.598759 | -0.001619456 | -0.006787231
515 | 2.606044 | 0.3527036 | -0.0007754927 | 0.001697134 | 580 | 6.479696 | 6.903299 | 0.01121209 | -0.007341116
520 | 2.35046 | 0.341028 | -0.0001010927 | 0.001663414 | 585 | 6.771099204 | 7.152399 | -0.003650987952 | -0.0095584
525 | 2.22076 | 0.3284673 | -0.0002696927 | 0.001742087 | 590 | 6.913816 | 7.33436 | -0.001623809 | -0.009887512
530 | 2.110134 | 0.3150359 | 0.0002360073 | 0.001753327 | 595 | 6.951979 | 7.449309 | 0.00209972 | -0.01140797
535 | 1.957546 | 0.3007558 | 0.0009104073 | 0.0009441073 | 600 | 6.851306 | 7.501952 | -0.004000065 | -0.01101777
540 | 1.762996 | 0.2856987 | 0.002090507 | 0.0007755206 | 605 | 6.700452 | 7.490635 | 0.01431913 | -0.01051517
545 | 1.541744 | 0.2700056 | -0.003810093 | 0.0006631273 | 610 | 6.482319 | 7.423496 | -0.0131824 | -0.01154111
550 | 1.431118 | 0.2538843 | 0.001753307 | 0.0002135606 | 615 | 6.288288 | 7.307657 | -0.01353063 | -0.01252209
555 | 1.312862 | 0.2375897 | 0.001416107 | 0.000325954 | 620 | 6.077052 | 7.15735778 | -0.03361164 | -0.01363793
560 | 1.167904 | 0.2213945 | 0.002259107 | 0.000584454 | 625 | 5.799842 | 6.973617 | 0.0004086096168 | -0.0136973
565 | 1.053463 | 0.2055595 | 0.002259107 | 0.0009216273 | 630 | 5.526207 | 6.764317 | -0.01833956022 | -0.01499297
570 | 0.9123189 | 0.1903081 | -0.003810093 | 0.001202607 | 635 | 5.256436 | 6.54459 | -0.005390076 | -0.01635607
575 | 0.7864339 | 0.175811 | -0.0002696927 | 0.001427387 | 640 | 5.008328 | 6.319905 | -0.01324886 | -0.01846097
580 | 0.7559163 | 0.16218 | 0.001921907 | 0.001787041 | 645 | 4.736311 | 6.094202 | -0.02112143 | -0.02018374
585 | 0.6758077 | 0.1494715 | -0.0006068927 | 0.002438914 | 650 | 4.517895 | 5.86977 | -0.01395633 | -0.02051285
590 | 0.5689962 | 0.1376938 | 0.0009104073 | 0.002337761 | 655 | 4.280569 | 5.647373 | -0.003013377 | -0.02077452
595 | 0.4659993 | 0.1268182 | 0.003776407 | 0.002652461 | 660 | 4.063099 | 5.4293 | -0.001987751 | -0.01899066
600 | 0.3858907 | 0.1167892 | 0.004787907 | 0.003079547 | 665 | 3.816197 | 5.22152608 | -0.0187964 | -0.0204212
605 | 0.3286702 | 0.1075338 | 0.004450707 | 0.003000874 | 670 | 3.69024 | 5.02392476 | -0.01606155 | -0.02045809
610 | 0.294338 | 0.09897084 | 0.004282107 | 0.003574074 | 675 | 3.509181 | 4.8331899 | -0.03359698 | -0.02071976
615 | 0.2333028 | 0.09101935 | 0.007485307 | 0.003900007 | 680 | 3.338147 | 4.651483 | -0.009217227 | -0.02102639
620 | 0.2104146 | 0.08360784 | 0.005968007 | 0.004225941 | 685 | 3.129593 | 4.477914 | -0.01575966 | -0.02092841
625 | 0.1913411 | 0.07668275 | 0.0002360073 | 0.004799141 | 690 | 2.962336 | 4.31184794 | -0.01508204 | -0.02051573
630 | 0.09215899 | 0.0702147 | 0.006136607 | 0.005507207 | 695 | 2.812658 | 4.15213928 | -0.004066428 | -0.02111458
635 | 0.05019729 | 0.06420057 | 0.008665407 | 0.006024207 | 700 | 2.68578 | 3.999297 | -0.01889747448 | -0.0218483
640 | 0.06545609 | 0.05866027 | 0.001079007 | 0.006350141 | 705 | 2.560833 | 3.85650024 | -0.01649551 | -0.02130075
645 | 0.06927079 | 0.05362855 | 0.004787907 | 0.006529967 | 710 | 2.390818 | 3.711796 | -0.006837913485 | -0.02156242
650 | 0.05019729 | 0.04914369 | 0.004619307 | 0.006338901 | 715 | 2.275089 | 3.575357 | -0.01548185 | -0.01989096
655 | 0.04638259 | 0.04523642 | 0.006810907 | 0.005878094 | 720 | 2.122247 | 3.443623 | -0.01722269 | -0.02015263
660 | 0.02349449 | 0.04192208 | 0.007991107 | 0.006046681 | 725 | 2.014398 | 3.315958 | -0.00512276 | -0.01884081
665 | 0.008235692 | 0.03919766 | 0.01153141 | 0.006350141 | 730 | 1.868894 | 3.2012624 | -0.009629314366 | -0.01714687
670 | -0.02228191 | 0.03704405 | 0.01153141 | 0.006035441 | 735 | 1.752863 | 3.098393 | -0.01067788 | -0.01740854
675 | -0.05661421 | 0.03543162 | 0.009676907 | 0.006001721 | 740 | 1.656158 | 3.004805 | -0.007910868 | -0.01607425
680 | -0.06805831 | 0.0343264 | 0.007148107 | 0.006440047 | 745 | 1.498122 | 2.917195 | -0.01763696 | -0.01413305
685 | -0.07568771 | 0.03369429 | 0.001416107 | 0.006473767 | 750 | 1.440195 | 2.836069 | -0.005489270528 | -0.01259646
690 | -0.05279951 | 0.03350235 | 0.0005732073 | 0.006541201 | 755 | 1.336953 | 2.756977 | -0.0107081 | -0.01099243
695 | -0.05279951 | 0.03371738 | 0.008496807 | 0.006563681 | 760 | 1.188303 | 2.683989 | 0.007027705 | -0.008826438
700 | -0.06805831 | 0.03430396 | 0.004787907 | 0.006608634 | 765 | 1.218579 | 2.61379902 | 0.01364631 | -0.007874276
705 | -0.07187301 | 0.03522407 | 0.001416107 | 0.006338894 | 770 | 1.248988 | 2.557716 | -0.00550408 | -0.005758061
710 | -0.09857591 | 0.03644053 | 0.008159607 | 0.006159067 | 775 | 1.26365 | 2.501633 | 0.004252989 | -0.003641846
715 | -0.05279951 | 0.03792404 | 0.007653907 | 0.005878087 | 780 | 1.229164 | 2.44555 | 0.01611864 | -0.001525631
720 | -0.1062053 | 0.03966274 | 0.005293707 | 0.005743221 | 785 | 1.156923 | 2.389468 | 0.01962084 | 0.0005905846
725 | -0.03754071 | 0.04167101 | 0.005630807 | 0.005968007 | 790 | 1.071059 | 2.333385 | 0.01195158 | 0.0027068
730 | -0.04135541 | 0.04399451 | 0.007148107 | 0.006440054 | 795 | 1.01041 | 2.277302 | 0.0189527 | 0.004823015
735 | -0.04135541 | 0.04670815 | 0.008665407 | 0.006125361 | 800 | 0.9439182 | 2.221219 | 0.01231876 | 0.00693923
740 | -0.05279951 | 0.04990598 | 0.007485307 | 0.006102881
745 | -0.1252787 | 0.05368291 | 0.008834007 | 0.005934294
750 | -0.01083781 | 0.05811132 | 0.005462207 | 0.005552167
755 | -0.07568771 | 0.06321438 | 0.005125107 | 0.005630841
760 | -0.07950241 | 0.06894494 | 0.004787907 | 0.005585881
765 | -0.06424361 | 0.07516369 | 0.007653907 | 0.005597121
770 | -0.03754071 | 0.08164819 | 0.003776407 | 0.005330391
775 | -0.09094651 | 0.08806663 | 0.004450707 | 0.005063662
780 | -0.08331711 | 0.09408925 | -0.001112693 | 0.004796933
785 | -0.04517011 | 0.09920555 | 0.002427707 | 0.004530203
790 | -0.07950241 | 0.1033189 | 0.008834007 | 0.004263474
795 | -0.06805831 | 0.1054155 | 0.004619307 | 0.003996745
800 | -0.09094651 | 0.1070663 | 0.005799407 | 0.003730016