## CL-WGS repeated cycles
Volumetric flow rates
Co/H2O co feeding cycle | NL/min |  | H2O feeding cycle | NL/min
CO | 3 |  | CO | 0
N2 | 7 |  | N2 | 7
He | 1 |  | He | 1
H2O | 2 |  | H2O | 2
Cycle duration (min) | 5 |  | Cycle duration (min) | 5
CL-WGS test conditions
Reactor Set Point (°C) | Flowrate for the oxidation half cycle (NLPM) | Flow rate for the reduction half cycle (NLPM) | Pressure (barg) | Half cycle duration (min) | Feed gas for the oxidation half cycle (% molar) | Feed gas for the reduction half cycle (% molar)
650 | 10 | 13 | 1 | 5 | 20% H2O 10% He in balance of inert | CO 23 % 15 % H2O 7.5% He in balance of inert
700 | 10 | 13 | 1 | 5 | 20% H2O 10% He in balance of inert | CO 23 % 15 % H2O 7.5% He in balance of inert
750 | 10 | 13 | 1 | 5 | 20% H2O 10% He in balance of inert | CO 23 % 15 % H2O 7.5% He in balance of inert
800 | 10 | 13 | 1 | 5 | 20% H2O 10% He in balance of inert | CO 23 % 15 % H2O 7.5% He in balance of inert
Repeated cycling (Average values calculated for when steady state cycling achieved)
650 °C | Cycle number | [6 empty] | 700 °C | Cycle number | [6 empty] | 750 °C | Cycle number | [7 empty] | 800 °C | Cycle number
Co - feeding cycle | 1 | 2 | 3 | 4 | 5 | Average | STD | Co - feeding cycle | 1 | 2 | 3 | 4 | 5 | Average | STD | Co - feeding cycle | 1 | 2 | 3 | 4 | 5 | 6 | Average | STD | Co - feeding cycle | 1 | 2 | 3 | 4 | 5 | 6 | Average | STD
CO conversion (%) | 53.21349 | 53.15237 | 54.48839 | 55.12818 | 54.22773 | 54.04203 | 0.7604474 | CO conversion (%) | 50.77477 | 49.88233 | 47.78325 | 48.38954 | 47.714 | 48.44228 | 0.8719564 | CO conversion (%) | 70.85168 | 49.44867 | 46.77074 | 40.21215 | 42.77555 | 42.4799 | 41.82254 | 1.145091 | CO conversion (%) | 41.28774 | 38.69274 | 40.14899 | 39.50023 | 38.50303 | 37.6125 | 39.62655 | 1.018108
H2O conversion (%) | 46.87028 | 48.09429 | 47.05647 | 47.86915 | 46.45951 | 47.26994 | 0.6165544 | H2O conversion (%) | 37.26378 | 47.91685 | 45.633 | 43.57653 | 45.14632 | 45.56818 | 1.554437 | H2O conversion (%) | 15.8962 | 30.10112 | 29.21881 | 33.98052 | 30.75852 | 28.87992 | 31.20632 | 2.106249 | H2O conversion (%) | 32.66739 | 21.5065 | 33.04037 | 31.11258 | 35.52528 | 22.9366 | 30.77042 | 4.843495
CO2 selectivity | 1.008529 | 1.029041 | 0.9799985 | 1.002629 | 0.9915738 | 1.005049 | 0.01747219 | CO2 selectivity | 0.8339791 | 1.110373 | 1.168663 | 1.140274 | 1.171475 | 1.147696 | 0.02476484 | CO2 selectivity | 0.8241416 | 0.7784118 | 0.9163197 | 1.198135 | 1.096537 | 1.123296 | 1.147336 | 0.05079877 | CO2 selectivity | 0.966836 | 0.9501269 | 0.9599043 | 0.9729851 | 1.033487 | 1.049692 | 0.9766679 | 0.02940783
C balance | 1.004538 | 1.015436 | 0.9891015 | 1.001449 | 0.9954307 | 1.001191 | 0.008871637 | C balance | 0.9157033 | 1.055056 | 1.080593 | 1.067878 | 1.081818 | 1.071336 | 0.01086893 | C balance | 0.8754014 | 0.8904276 | 0.9608621 | 1.079674 | 1.041294 | 1.052376 | 1.057781 | 0.01612802 | C balance | 0.9863074 | 0.9807027 | 0.983902 | 0.9893291 | 1.012894 | 1.01869 | 0.9906269 | 0.01148792
H balance | 1.001445 | 1.001365 | 1.00138 | 1.001408 | 1.001394 | 1.001398 | 2.707107e-05 | H balance | 1.001423 | 1.001485 | 1.001489 | 1.001505 | 1.001501 | 1.001495 | 8.037356e-06 | H balance | 1.001365 | 1.001365 | 1.001404 | 1.001547 | 1.001466 | 1.001466 | 1.001493 | 3.851131e-05 | H balance | 1.001349 | 1.001353 | 1.001354 | 1.001351 | 1.001392 | 1.001392 | 1.00136 | 1.627217e-05
O from LSF (mol) | 0.1293373 | 0.1384865 | 0.1333123 | 0.1382604 | 0.1362616 | 0.1351316 | 0.003441073 | O from LSF (mol) | 0.1027191 | 0.131525 | 0.1426158 | 0.1450498 | 0.1432292 | 0.140605 | 0.005318189 | O from LSF (mol) | 0.2924439 | 0.1127324 | 0.1391436 | 0.1374588 | 0.1500846 | 0.1618258 | 0.1497898 | 0.00994998 | O from LSF (mol) | 0.1038724 | 0.1268181 | 0.09248846 | 0.1031079 | 0.104692 | 0.1565295 | 0.1061958 | 0.01122823
O mol/g of LSF | 0.0003233433 | 0.0003462162 | 0.0003332808 | 0.000345651 | 0.0003406539 | 0.0003378291 | 8.602683e-06 | O mol/g of LSF | 0.0002567976 | 0.0003288125 | 0.0003565395 | 0.0003626246 | 0.0003580731 | 0.0003515124 | 1.329547e-05 | O mol/g of LSF | 0.0007311098 | 0.0002818311 | 0.0003478589 | 0.000343647 | 0.0003752116 | 0.0004045646 | 0.0003744744 | 2.487495e-05 | O mol/g of LSF | 0.0002596809 | 0.0003170453 | 0.0002312211 | 0.0002577699 | 0.00026173 | 0.0003913238 | 0.0002654894 | 2.807056e-05
O mol/mol of LSF | 0.07178222 | 0.07686 | 0.07398833 | 0.07673453 | 0.07562517 | 0.07499805 | 0.001909796 | O mol/mol of LSF | 0.05700907 | 0.07299638 | 0.07915176 | 0.08050266 | 0.07949223 | 0.07803576 | 0.002951595 | O mol/mol of LSF | 0.1623064 | 0.06256649 | 0.07722467 | 0.07628964 | 0.08329698 | 0.08981334 | 0.08313332 | 0.005522239 | O mol/mol of LSF | 0.05764916 | 0.07038405 | 0.0513311 | 0.05722491 | 0.05810406 | 0.08687389 | 0.05893865 | 0.006231665
K* | 0.9910598 | 1.073271 | 1.016621 | 1.111539 | 0.9874868 | 1.035995 | 0.04867014 | K* | 0.4368928 | 0.9054093 | 0.8026316 | 0.7474558 | 0.7815679 | 0.8092661 | 0.05889662 | K* | 0.4732938 | 0.2803623 | 0.2779847 | 0.3513912 | 0.3115356 | 0.2922071 | 0.318378 | 0.02464147 | K* | 0.3227927 | 0.1648778 | 0.303678 | 0.2772531 | 0.3357705 | 0.1895903 | 0.2808745 | 0.06125203
| Cycle number | [7 empty] | Cycle number | [7 empty] | Cycle number | [8 empty] | Cycle number
H2O feeding cycle | 1 | 2 | 3 | 4 | 5 | Average | STD | H2O feeding cycle | 1 | 2 | 3 | 4 | 5 | Average | STD | H2O feeding cycle | 1 | 2 | 3 | 4 | 5 | 6 | Average | STD | H2O feeding cycle | 1 | 2 | 3 | 4 | 5 | 6 | Average | STD
H2O conversion (%) | 29.31762 | 30.17324 | 27.79101 | 28.94802 | 28.32858 | 28.91169 | 0.8189676 | H2O conversion (%) | 28.80428 | 25.73952 | 27.49074 | 27.65018 | 26.31999 | 26.80011 | 0.7992083 | H2O conversion (%) | 40.13972 | 32.52369 | 30.60105 | 30.64847 | 31.45709 | 33.28602 | 31.79719 | 1.103306 | H2O conversion (%) | 19.91924 | 28.84632 | 21.76104 | 22.26487 | 19.46575 | 30.35035 | 22.45144 | 3.368454
H2 selectivity | 1.004428 | 1.004495 | 1.004745 | 1.004562 | 1.004488 | 1.004557 | 0.0001180946 | H2 selectivity | 1.004263 | 1.004861 | 1.00454 | 1.004502 | 1.004615 | 1.004629 | 0.0001395233 | H2 selectivity | 1.003429 | 1.00406 | 1.003941 | 1.004129 | 1.004038 | 1.003811 | 1.004083 | 4.555066e-05 | H2 selectivity | 1.006727 | 1.004741 | 1.006461 | 1.006124 | 1.006976 | 1.004463 | 1.006206 | 0.000785265
H balance | 1.001298 | 1.001356 | 1.001319 | 1.001321 | 1.001321 | 1.001323 | 1.880318e-05 | H balance | 1.001228 | 1.001251 | 1.001248 | 1.001245 | 1.001215 | 1.00124 | 1.459629e-05 | H balance | 1.001377 | 1.001321 | 1.001206 | 1.001265 | 1.00127 | 1.001269 | 1.001268 | 1.962842e-06 | H balance | 1.00134 | 1.001368 | 1.001406 | 1.001363 | 1.001358 | 1.001355 | 1.001367 | 2.164757e-05
O uptake LSF (mol) | 0.1263409 | 0.1241394 | 0.1179355 | 0.1223364 | 0.1197297 | 0.1220964 | 0.003005405 | O uptake LSF (mol) | 0.1308625 | 0.1148512 | 0.1229332 | 0.1239453 | 0.1209341 | 0.120666 | 0.00352768 | O uptake LSF (mol) | 0.1629546 | 0.137385 | 0.141881 | 0.1351139 | 0.1384902 | 0.1466946 | 0.1400996 | 0.004862859 | O uptake LSF (mol) | 0.08313855 | 0.1177438 | 0.08654195 | 0.09150343 | 0.08039306 | 0.1250322 | 0.09186416 | 0.01346058
O mol/g of LSF | 0.0003158524 | 0.0003103485 | 0.0002948386 | 0.0003058409 | 0.0002993243 | 0.000305241 | 7.513512e-06 | O mol/g of LSF | 0.0003271563 | 0.000287128 | 0.0003073331 | 0.0003098633 | 0.0003023353 | 0.0003016649 | 8.8192e-06 | O mol/g of LSF | 0.0004073865 | 0.0003434625 | 0.0003547026 | 0.0003377847 | 0.0003462255 | 0.0003667366 | 0.0003502489 | 1.215715e-05 | O mol/g of LSF | 0.0002078464 | 0.0002943596 | 0.0002163549 | 0.0002287586 | 0.0002009826 | 0.0003125804 | 0.0002296604 | 3.365146e-05
O mol/mol of LSF | 0.07011922 | 0.06889738 | 0.06545418 | 0.06789668 | 0.06644999 | 0.06776349 | 0.001668 | O mol/mol of LSF | 0.07262869 | 0.06374242 | 0.06822795 | 0.06878965 | 0.06711845 | 0.06696962 | 0.001957862 | O mol/mol of LSF | 0.0904398 | 0.07624868 | 0.07874398 | 0.07498821 | 0.07686206 | 0.08141553 | 0.07775527 | 0.002698887 | O mol/mol of LSF | 0.04614189 | 0.06534783 | 0.04803078 | 0.0507844 | 0.04461815 | 0.06939285 | 0.05098461 | 0.007470624
| Cycle number | [7 empty] | Cycle number | [7 empty] | Cycle number | [8 empty] | Cycle number
Over both cycles | 1 | 2 | 3 | 4 | 5 | Average | STD | Over both cycles | 1 | 2 | 3 | 4 | 5 | Average | STD | Over both cycles | 1 | 2 | 3 | 4 | 5 | 6 | Average | STD | Over both cycles | 1 | 2 | 3 | 4 | 5 | 6 | Average | STD
H2O conversion (%) | 37.54611 | 39.0474 | 37.13596 | 38.03739 | 37.08031 | 37.76943 | 0.7254047 | H2O conversion (%) | 32.66151 | 35.8111 | 35.70609 | 34.80255 | 34.67364 | 35.24834 | 0.5136245 | H2O conversion (%) | 27.8996 | 31.26389 | 29.89741 | 32.0778 | 31.06526 | 31.1767 | 31.43992 | 0.4533397 | H2O conversion (%) | 26.19615 | 25.08843 | 27.44437 | 26.63595 | 27.31665 | 26.62572 | 26.53631 | 0.8550445
O balance | 1.004838 | 1.017423 | 1.006914 | 1.012716 | 1.010525 | 1.010483 | 0.004421754 | O balance | 0.9465208 | 1.035294 | 1.047826 | 1.043674 | 1.04978 | 1.044144 | 0.005565035 | O balance | 1.038167 | 0.9371157 | 0.9828601 | 1.034687 | 1.026106 | 1.03319 | 1.031328 | 0.003742509 | O balance | 1.01477 | 1.00672 | 1.004568 | 1.008465 | 1.017657 | 1.02277 | 1.010436 | 0.004960846
K* | 0.6921074 | 0.7505483 | 0.6956232 | 0.7588826 | 0.6948427 | 0.7184008 | 0.02979055 | K* | 0.4189268 | 0.6189084 | 0.5961787 | 0.5729291 | 0.5696171 | 0.5894083 | 0.01987054 | K* | 0.7789825 | 0.3478167 | 0.3448662 | 0.3822291 | 0.3709987 | 0.3774356 | 0.3768878 | 0.004601124 | K* | 0.2425644 | 0.2019165 | 0.2447884 | 0.2318164 | 0.2444101 | 0.2308278 | 0.2330992 | 0.01629829
Oxygen change (CO consumed) mol | 0.3069735 | 0.3252264 | 0.3297674 | 0.3262812 | 0.3241172 | 0.3224731 | 0.007977862 | Oxygen change (CO consumed) mol | 0.2979868 | 0.2798558 | 0.2680764 | 0.2686521 | 0.2649036 | 0.270372 | 0.0056585 | Oxygen change (CO consumed) mol | 0.433527 | 0.3025653 | 0.2783779 | 0.2165454 | 0.2431865 | 0.2415083 | 0.2337468 | 0.01218248 | Oxygen change (CO consumed) mol | 0.254355 | 0.2383652 | 0.2476742 | 0.2436697 | 0.2304585 | 0.2251221 | 0.2429045 | 0.008123513
Oxygen change (H2O consumed) mol | 0.3054826 | 0.3192117 | 0.3066809 | 0.3101039 | 0.3037432 | 0.3090445 | 0.005493123 | Oxygen change (H2O consumed) mol | 0.2755457 | 0.2929593 | 0.2924961 | 0.2841201 | 0.2869217 | 0.2891243 | 0.003740626 | Oxygen change (H2O consumed) mol | 0.2266845 | 0.2590605 | 0.2567068 | 0.2559945 | 0.2539561 | 0.2550416 | 0.2549974 | 0.000832746 | Oxygen change (H2O consumed) mol | 0.2161948 | 0.2049594 | 0.2213108 | 0.2183428 | 0.2210374 | 0.2154426 | 0.216369 | 0.006005352
5th cycle used for individual half cycle graphs

## CL-WGS averages
CL-WGS Average values
Reactor Set Point (°C)
Co - feeding cycle | 650 | 700 | 750 | 800
CO conversion (%) | 54.04203 | 48.44228 | 41.82254 | 39.62655
H2O conversion (%) | 47.26994 | 45.56818 | 31.20632 | 30.77042
CO2 selectivity | 1.005049 | 1.147696 | 1.147336 | 0.9766679
C balance | 1.001191 | 1.071336 | 1.057781 | 0.9906269
H balance | 1.001398 | 1.001495 | 1.001493 | 1.00136
O from LSF (mol) | 0.1351316 | 0.140605 | 0.1497898 | 0.1061958
O mol/g of LSF | 0.0003378291 | 0.0003515124 | 0.0003744744 | 0.0002654894
O mol/mol of LSF | 0.07499805 | 0.07803576 | 0.08313332 | 0.05893865
K* | 1.035995 | 0.8092661 | 0.318378 | 0.2808745
Reactor Set Point (°C)
H2O feeding cycle | 650 | 700 | 750 | 800
H2O conversion (%) | 28.91169 | 26.80011 | 31.79719 | 22.45144
H2 selectivity | 1.004557 | 1.004557 | 1.004557 | 1.004557
H balance | 1.001323 | 1.00124 | 1.001268 | 1.001367
O uptake LSF (mol) | 0.1220964 | 0.120666 | 0.1400996 | 0.09186416
O mol/g of LSF | 0.000305241 | 0.0003016649 | 0.0003502489 | 0.0002296604
O mol/mol of LSF | 0.06776349 | 0.06696962 | 0.07775527 | 0.05098461
Reactor Set Point (°C)
Over both cycles | 650 | 700 | 750 | 800
H2O conversion (%) | 37.76943 | 35.24834 | 31.43992 | 26.53631
O balance | 1.010483 | 1.044144 | 1.031328 | 1.010436
K* | 0.7184008 | 0.5894083 | 0.3768878 | 0.2330992
Oxygen change (CO consumed) mol | 0.3224731 | 0.270372 | 0.2337468 | 0.2429045
Oxygen change (H2O consumed) mol | 0.3090445 | 0.2891243 | 0.2549974 | 0.216369

## CL-RWGS repeated cycles
Volumetric flow rates
CO2 feeding cycle |  |  | NL/min |  |  | H2 feeding cycle | NL/min | Inert feeding cycle between half cycles | NL/min
CO2 |  |  | 2 |  |  | H2 | 2 | H2 | 0
N2 |  |  | 7 |  |  | N2 | 7 | N2 | 7
He |  |  | 1 |  |  | He | 1 | He | 0
Cycle duration for 1 barg tests (min) |  |  | 3 |  |  | Cycle duration for 1 barg tests (min) | 3 | Cycle duration for 1 barg tests (min) | 2
Cycle duration for 5 barg tests (min) |  |  | 5 |  |  | Cycle duration for 5 barg tests (min) | 5 | Cycle duration for 5 barg tests (min) | 4
CL-RWGS test conditions
Reactor Set Point (°C) | Pressure (barg) | Flowrate for the oxidation & reduction half cycle (NLPM) | Flow rate for the inert purge (NLPM) | Oxidation & reduction half cycle duration (min) | Inert purge duration (min) | Feed gas for the oxidation half cycle (% molar) | Feed gas for the reduction half cycle (% molar)
700 | 1 | 10 | 7 | 3 | 2 | 20% CO2 10% He in balance of inert | H2 20 % 10% He in balance of inert
800 | 5 | 10 | 7 | 5 | 4 | 20% CO2 10% He in balance of inert | H2 20 % 10% He in balance of inert
700 | 1 | 10 | 7 | 3 | 2 | 20% CO2 10% He in balance of inert | H2 20 % 10% He in balance of inert
800 | 5 | 10 | 7 | 5 | 4 | 20% CO2 10% He in balance of inert | H2 20 % 10% He in balance of inert
Repeated cycling (Average values calculated for when steady state cycling achieved) | [7 empty] | First cycle omitted (error in the feeding times, no inert cycle inbetween)
700 °C, 1 barg | Cycle Number | [6 empty] | 700 °C, 5 barg | Cycle Number | [5 empty] | 800 °C, 1 barg | Cycle Number | [5 empty] | 800 °C, 5 barg | Cycle Number
CO2 half cycle | 1 | 2 | 3 | 4 | 5 | Average | STD | CO2 half cycle | 2 | 3 | 4 | 5 | Average | STD | CO2 half cycle | 1 | 2 | 3 | 4 | Average | STD | CO2 half cycle | 1 | 2 | 3 | 4 | Average | STD
CO2 conversion (%) | 68.35724 | 53.48916 | 47.48989 | 51.04655 | 49.76857 | 49.435 | 1.47103 | CO2 conversion (%) | 42.85649 | 48.54436 | 49.6575 | 50.16891 | 49.45692 | 0.6782144 | CO2 conversion (%) | 39.2065 | 45.71525 | 45.48391 | 45.61095 | 45.60337 | 0.09459843 | CO2 conversion (%) | 50.20854 | 48.90807 | 49.08557 | 49.13394 | 49.04253 | 0.09710415
CO selectivity | 0.3811452 | 0.6229547 | 0.7881284 | 0.7328918 | 0.770378 | 0.7637994 | 0.02302506 | CO selectivity | 0.7037634 | 0.8179759 | 0.7704945 | 0.7733168 | 0.7872624 | 0.02174825 | CO selectivity | 0.9196272 | 0.8112272 | 0.7860424 | 0.8196211 | 0.8056302 | 0.01426833 | CO selectivity | 0.715562 | 0.7419746 | 0.8028985 | 0.8093145 | 0.7847292 | 0.03034536
C balance | 0.576968 | 0.7983216 | 0.8993824 | 0.8636505 | 0.8857204 | 0.8829178 | 0.0147215 | C balance | 0.8730434 | 0.9116375 | 0.8860333 | 0.8862755 | 0.8946488 | 0.01201327 | C balance | 0.9684886 | 0.913702 | 0.9026837 | 0.9177275 | 0.9113711 | 0.006358921 | C balance | 0.8571878 | 0.8738047 | 0.9032516 | 0.9063087 | 0.894455 | 0.0146552
O uptake LSF (mol) | 0.1656362 | 0.1334732 | 0.1177076 | 0.1273767 | 0.125846 | 0.1236434 | 0.004243503 | O uptake LSF (mol) | 0.1957745 | 0.2147442 | 0.2295978 | 0.2221984 | 0.2221801 | 0.006063965 | O uptake LSF (mol) | 0.1019728 | 0.1189002 | 0.1210793 | 0.1155876 | 0.1185224 | 0.002257853 | O uptake LSF (mol) | 0.2232245 | 0.2174406 | 0.2182291 | 0.2211678 | 0.2189458 | 0.001603773
O mol/g of LSF | 0.0004140904 | 0.000333683 | 0.0002942691 | 0.0003184417 | 0.000314615 | 0.0003091086 | 1.060876e-05 | O mol/g of LSF | 0.0004894362 | 0.0005368605 | 0.0005739945 | 0.000555496 | 0.0005554503 | 1.515991e-05 | O mol/g of LSF | 0.0002549319 | 0.0002972505 | 0.0003026983 | 0.000288969 | 0.0002963059 | 5.644633e-06 | O mol/g of LSF | 0.0005580611 | 0.0005436016 | 0.0005455728 | 0.0005529194 | 0.0005473646 | 4.009431e-06
O mol/mol of LSF | 0.09192807 | 0.07407763 | 0.06532774 | 0.07069406 | 0.06984453 | 0.06862211 | 0.002355144 | O mol/mol of LSF | 0.1086548 | 0.119183 | 0.1274268 | 0.1233201 | 0.12331 | 0.003365501 | O mol/mol of LSF | 0.05659489 | 0.06598962 | 0.06719903 | 0.06415111 | 0.06577992 | 0.001253109 | O mol/mol of LSF | 0.1238896 | 0.1206795 | 0.1211172 | 0.1227481 | 0.1215149 | 0.0008900938
| Cycle Number | [7 empty] | Cycle Number | [6 empty] | Cycle Number | [6 empty] | Cycle Number
H2 half cycle | 1 | 2 | 3 | 4 | 5 | Average | STD | H2 half cycle | 2 | 3 | 4 | 5 | Average | STD | H2 half cycle | 1 | 2 | 3 | 4 | Average | STD | H2 half cycle | 1 | 2 | 3 | 4 | Average | STD
H2 conversion (%) | 44.82405 | 46.69214 | 56.24606 | 46.57857 | 48.22637 | 50.35033 | 4.222835 | H2 conversion (%) | 51.32518 | 53.69933 | 53.90798 | 52.54028 | 53.38253 | 0.6016225 | H2 conversion (%) | 49.4739 | 49.70867 | 50.90195 | 52.55436 | 51.05499 | 1.166777 | H2 conversion (%) | 53.4373 | 52.0959 | 51.66363 | 52.52477 | 52.09477 | 0.3515576
H2O selectivity | 1.114558 | 1.093831 | 1.072316 | 1.118417 | 1.109816 | 1.100183 | 0.02001533 | H2O selectivity | 1.186145 | 1.060474 | 1.155151 | 1.079045 | 1.098224 | 0.04096145 | H2O selectivity | 1.096696 | 1.115298 | 1.10094 | 1.059662 | 1.091966 | 0.0235828 | H2O selectivity | 1.164195 | 1.18432 | 1.200125 | 1.174319 | 1.186254 | 0.01062385
H balance | 1.051349 | 1.043812 | 1.040675 | 1.055157 | 1.05296 | 1.049597 | 0.006372553 | H balance | 1.047523 | 1.057313 | 1.05138 | 1.031355 | 1.046683 | 0.01110569 | H balance | 1.047523 | 1.057313 | 1.05138 | 1.031355 | 1.046683 | 0.01110569 | H balance | 1.087741 | 1.096023 | 1.103392 | 1.09156 | 1.096992 | 0.004878473
O from LSF (mol) | 0.1106051 | 0.118332 | 0.17099 | 0.118041 | 0.1211432 | 0.1367248 | 0.02426228 | O from LSF (mol) | 0.2381752 | 0.2551635 | 0.2582432 | 0.2461368 | 0.2531811 | 0.005137357 | O from LSF (mol) | 0.1294698 | 0.1287357 | 0.1349388 | 0.1412211 | 0.1349652 | 0.005097175 | O from LSF (mol) | 0.2360986 | 0.2394328 | 0.2345759 | 0.2428586 | 0.2389558 | 0.003398175
O mol/g of LSF | 0.0002765129 | 0.0002958301 | 0.0004274751 | 0.0002951025 | 0.0003028581 | 0.0003418119 | 6.06557e-05 | O mol/g of LSF | 0.000595438 | 0.0006379087 | 0.000645608 | 0.0006153419 | 0.0006329529 | 1.284339e-05 | O mol/g of LSF | 0.0003236744 | 0.0003218392 | 0.000337347 | 0.0003530527 | 0.000337413 | 1.274294e-05 | O mol/g of LSF | 0.0005902466 | 0.000598582 | 0.0005864397 | 0.0006071464 | 0.0005973894 | 8.495437e-06
O mol/mol of LSF | 0.06138586 | 0.06567427 | 0.09489947 | 0.06551277 | 0.0672345 | 0.07588225 | 0.01346557 | O mol/mol of LSF | 0.1321872 | 0.1416157 | 0.143325 | 0.1366059 | 0.1405155 | 0.002851233 | O mol/mol of LSF | 0.07185572 | 0.07144831 | 0.07489104 | 0.0783777 | 0.07490568 | 0.002828932 | O mol/mol of LSF | 0.1310347 | 0.1328852 | 0.1301896 | 0.1347865 | 0.1326204 | 0.001885987
| Cycle Number | [7 empty] | Cycle Number | [6 empty] | Cycle Number | [6 empty] | Cycle Number
Over both cycles | 1 | 2 | 3 | 4 | 5 | Average | STD | Over both cycles | 2 | 3 | 4 | 5 | Average | STD | Over both cycles | 1 | 2 | 3 | 4 | Average | STD | Over both cycles | 1 | 2 | 3 | 4 | Average | STD
O balance | 0.7010744 | 0.8910697 | 1.082121 | 0.9411274 | 0.959867 | 0.9943718 | 0.06251795 | O balance | 1.031457 | 1.018945 | 1.017322 | 0.9921265 | 1.009465 | 0.01227777 | O balance | 1.061171 | 1.004293 | 1.002957 | 1.023917 | 1.010389 | 0.009581418 | O balance | 0.9866696 | 1.011268 | 1.022805 | 1.024273 | 1.019449 | 0.005815692
4th cycle used for individual half cycle graphs

## CL-RWGS average values
CL-RWGS Average values
Test Conditions
CO2 half cycle | 700 °C, 1 barg | 700 °C, 5 barg | 800 °C, 1 barg | 800 °C, 5 barg
CO2 conversion (%) | 49.435 | 49.45692 | 45.60337 | 49.04253
CO selectivity | 0.7637994 | 0.7872624 | 0.8056302 | 0.7847292
C balance | 0.8829178 | 0.8946488 | 0.9113711 | 0.894455
O uptake LSF (mol) | 0.1236434 | 0.2221801 | 0.1185224 | 0.2189458
O mol/g of LSF | 0.0003091086 | 0.0005554503 | 0.0002963059 | 0.0005473646
O mol/mol of LSF | 0.06862211 | 0.12331 | 0.06577992 | 0.1215149
Test Conditions
H2 half cycle | 700 °C, 1 barg | 700 °C, 5 barg | 800 °C, 1 barg | 800 °C, 5 barg
H2 conversion (%) | 50.35033 | 53.38253 | 51.05499 | 52.09477
H2O selectivity | 1.100183 | 1.098224 | 1.091966 | 1.186254
H balance | 1.049597 | 1.046683 | 1.046683 | 1.096992
O from LSF (mol) | 0.1367248 | 0.2531811 | 0.1349652 | 0.2389558
O mol/g of LSF | 0.0003418119 | 0.0006329529 | 0.000337413 | 0.0005973894
O mol/mol of LSF | 0.07588225 | 0.1405155 | 0.07490568 | 0.1326204
Test Conditions
Over both cycles | 700 °C, 1 barg | 700 °C, 5 barg | 800 °C, 1 barg | 800 °C, 5 barg
O balance | 0.9943718 | 1.009465 | 1.010389 | 1.019449

## CLR repeated cycles
CLR tests
Air oxidation stage | NL/min |  | CH4 Reduction/reforming stage |  |  | NL/min |  | H2O oxidations stage | NL/min
Air | 2.5 |  | CH4 |  |  | 1 |  | H2O | 4
H2O | 4 |  | H2O |  |  | 4 |  | N2 | 5
N2 | 5 |  | N2 |  |  | 5 |  | He | 1
He | 1 |  | He |  |  | 1
Cycle duration for 1 barg tests (min) | 5 |  | Cycle duration for 1 barg tests (min) |  |  | 5 |  | Cycle duration for 1 barg tests (min) | 5
|  |  |  | 0.09090909 | 11 |  |  |  | 10
|  |  |  | 0.3636364 |  |  |  | 0.4
0.09090909
CL-RWGS test conditions
Air oxidation stage
Reactor Set Point (°C) | Pressure (barg) | Flowrate (NLPM) | Stage duration (min) | Feed gas for the oxidation half cycle (% molar)
750 | 1 | 12.5 | 5 | 20% Air (4% O2) 32% H2O 8% He in balance of inert
850 | 5 | 12.5 | 5 | 20% Air (4% O2) 32% H2O 8% He in balance of inert
750 | 1 | 12.5 | 5 | 20% Air (4% O2) 32% H2O 8% He in balance of inert
850 | 5 | 12.5 | 5 | 20% Air (4% O2) 32% H2O 8% He in balance of inert
Repeated cycling (3rd cycle used for individual half cycle graphs)
Air oxidation stage | Cycle Number | [6 empty] | Cycle Number | [8 empty] | Cycle Number | [6 empty] | Cycle Number
750 °C, 1 barg | 1 | 2 | 3 | Average | STD |  | 750 °C, 5 barg | 1 | 2 | 3 | 4 | 5 | 6 | Average | STD | 850 °C, 1 barg | 1 | 2 | 3 | 4 | Average | STD | 850 °C, 5 barg | 1 | 2 | 3 | 4 | 5 | 6 | Average | STD
Oxygen breakthrough (min) | 3.289633 | 3.289633 | 3.289533 | 3.2896 | 4.714045e-05 |  | Oxygen breakthrough (min) | 3.350683 | 3.668667 | 3.804 | 3.89865 | 3.749533 | 3.898483 | 3.837667 | 0.06387207 | Oxygen breakthrough (min) | 2.4436 | 2.443533 | 2.517933 | 2.517967 | 2.480758 | 0.03719168 | Oxygen breakthrough (min) | 2.95125 | 3.2423 | 3.24225 | 3.174517 | 3.242067 | 3.241917 | 3.182383 | 0.1062739
O uptake (mol) | 0.1935397 | 0.1951829 | 0.1944899 | 0.1944042 | 0.0006735655 |  | O uptake (moles) | 0.2034681 | 0.205591 | 0.2150145 | 0.2063984 | 0.2060198 | 0.2058792 | 0.208328 | 0.003865117 | O uptake (moles) | 0.1831333 | 0.182027 | 0.1838163 | 0.1836033 | 0.183145 | 0.0006911541 | O uptake (moles) | 0.1959201 | 0.1981403 | 0.1987007 | 0.1969434 | 0.197783 | 0.195291 | 0.1971297 | 0.001210698
O2 uptake % | 88.79964 | 89.55681 | 89.24123 | 89.19923 | 0.310538 |  | O2 uptake % | 95.00878 | 96.00329 | 95.09418 | 96.38482 | 96.21225 | 96.14656 | 95.95945 | 0.5070879 | O2 uptake % | 84.36507 | 83.85601 | 83.44913 | 83.35215 | 83.75559 | 0.3994478 | O2 uptake % | 89.89272 | 90.9129 | 91.11712 | 90.36637 | 90.75613 | 89.61617 | 90.44357 | 0.5424664
mol of O2/g of LSF | 0.0002419246 | 0.0002439786 | 0.0002431124 | 0.0002430052 | 8.419569e-07 |  | mol of O2/g of LSF | 0.0002543351 | 0.0002569888 | 0.0002687681 | 0.000257998 | 0.0002575248 | 0.000257349 | 0.00026041 | 4.831396e-06 | mol of O2/g of LSF | 0.0002289166 | 0.0002275338 | 0.0002297704 | 0.0002295041 | 0.0002289312 | 8.639426e-07 | mol of O2/g of LSF | 0.0002449002 | 0.0002476754 | 0.0002483758 | 0.0002461792 | 0.0002472287 | 0.0002441137 | 0.0002464122 | 1.513373e-06
mol of O/mol of LSF | 0.1074145 | 0.1083265 | 0.1079419 | 0.1078943 | 0.0003738289 |  | mol of O/mol of LSF | 0.1129248 | 0.114103 | 0.119333 | 0.1145511 | 0.114341 | 0.1142629 | 0.115622 | 0.00214514 | mol of O/mol of LSF | 0.101639 | 0.101025 | 0.1020181 | 0.1018998 | 0.1016455 | 0.0003835905 | mol of O/mol of LSF | 0.1087357 | 0.1099679 | 0.1102789 | 0.1093036 | 0.1097696 | 0.1083865 | 0.109407 | 0.0006719375
O after proceeding inert cycle (mol) | 0.1689915 | 0.169332 | 0.170421 | 0.1695815 | 0.0006096849 |  | O after proceeding inert cycle (moles) | 0.1765695 | 0.1765988 | 0.1853971 | 0.1775819 | 0.1760271 | 0.1767872 | 0.1789483 | 0.003763571 | O after proceeding inert cycle (moles) | 0.13727 | 0.1358592 | 0.1360661 | 0.137406 | 0.1366503 | 0.0006932261 | O after proceeding inert cycle (moles) | 0.1499859 | 0.1562425 | 0.1549723 | 0.1558831 | 0.1566553 | 0.1562013 | 0.1549901 | 0.002296662
CH4 Reduction/reforming stage
Reactor Set Point (°C) | Pressure (barg) | Flowrate (NLPM) | Stage duration (min) | Feed gas for the oxidation half cycle (% molar)
750 | 1 | 14 | 5 | 9% CH4 36% H2O 9% He in balance of inert
850 | 5 | 14 | 5 | 9% CH4 36% H2O 9% He in balance of inert
750 | 1 | 14 | 5 | 9% CH4 36% H2O 9% He in balance of inert
850 | 5 | 14 | 5 | 9% CH4 36% H2O 9% He in balance of inert
Repeated cycling (3rd cycle used for individual half cycle graphs)
Average values calculated over whole CH4 Reduction/reforming stage (Repeated cycling) | Cycle Number | [6 empty] | Cycle Number | [8 empty] | Cycle Number | [6 empty] | Cycle Number
750 °C, 1 barg | 1 | 2 | 3 | Average | STD |  | 750 °C, 5 barg | 1 | 2 | 3 | 4 | 5 | 6 | Average | STD | 850 °C, 1 barg | 1 | 2 | 3 | 4 | Average | STD | 850 °C, 5 barg | 1 | 2 | 3 | 4 | 5 | 6 | Average | STD
CH4 conversion (%) | 26.58126 | 25.86501 | 25.96305 | 26.13644 | 0.3170728 |  | CH4 conversion (%) | 33.91232 | 30.24778 | 32.35869 | 28.36387 | 30.45205 | 28.48092 | 29.91388 | 1.637272 | CH4 conversion (%) | 40.05638 | 40.76557 | 41.16362 | 40.15381 | 40.53485 | 0.453519 | CH4 conversion (%) | 38.79166 | 42.40507 | 41.44298 | 41.71403 | 40.75509 | 40.15082 | 40.87661 | 1.172376
CO2 selectivity | 0.9394907 | 0.9586116 | 0.9914572 | 0.9631865 | 0.02146049 |  | CO2 selectivity | 0.8049215 | 0.9634714 | 0.9450178 | 1.017328 | 0.9675993 | 1.050106 | 0.9950127 | 0.04118309 | CO2 selectivity | 0.8769107 | 0.8868647 | 0.8963453 | 0.9339045 | 0.8985063 | 0.02156153 | CO2 selectivity | 1.01013 | 0.9132108 | 0.9318201 | 0.9246277 | 0.9544067 | 0.97691 | 0.9518509 | 0.03333258
CO selectivity | 0.005732078 | 0.007398874 | 0.008723888 | 0.007284947 | 0.001224055 |  | CO selectivity | 0.01161266 | 0.01576347 | 0.01849532 | 0.02171088 | 0.02115585 | 0.02307151 | 0.02110839 | 0.00166187 | CO selectivity | 0.133187 | 0.1443072 | 0.150226 | 0.1597034 | 0.1468559 | 0.009614449 | CO selectivity | 0.1863718 | 0.1648151 | 0.1679015 | 0.162988 | 0.169758 | 0.1759852 | 0.1713033 | 0.007897056
H2 selectivity (assuming 3 moles of H2 produced) | 0.1835632 | 0.2080645 | 0.2201522 | 0.2039266 | 0.01522128 |  | H2 selectivity (assuming 3 moles of H2 produced) | 0.2117052 | 0.2741619 | 0.2778459 | 0.3330604 | 0.3080874 | 0.3387272 | 0.3144302 | 0.02406281 | H2 selectivity (assuming 3 moles of H2 produced) | 0.7543024 | 0.7781026 | 0.7879969 | 0.8299133 | 0.7875788 | 0.02733818 | H2 selectivity (assuming 3 moles of H2 produced) | 0.9203883 | 0.8135974 | 0.8374288 | 0.8258579 | 0.8504414 | 0.8726358 | 0.8533916 | 0.03527063
H2 selectivity (assuming 4 moles of H2 produced) | 0.1376724 | 0.1560484 | 0.1651141 | 0.152945 | 0.01141596 |  | H2 selectivity (assuming 4 moles of H2 produced) | 0.1587789 | 0.2056214 | 0.2083844 | 0.2497953 | 0.2310656 | 0.2540454 | 0.2358227 | 0.0180471 | H2 selectivity (assuming 4 moles of H2 produced) | 0.5657268 | 0.5835769 | 0.5909977 | 0.622435 | 0.5906841 | 0.02050364 | H2 selectivity (assuming 4 moles of H2 produced) | 0.6902913 | 0.610198 | 0.6280716 | 0.6193934 | 0.6378311 | 0.6544768 | 0.6400437 | 0.02645298
C balance | 0.9854395 | 0.9912086 | 1.000047 | 0.9922317 | 0.006007214 |  | C balance | 0.9377825 | 0.993719 | 0.9881933 | 1.011073 | 0.9965757 | 1.020842 | 1.004171 | 0.01263445 | C balance | 1.004045 | 1.012707 | 1.01917 | 1.037587 | 1.018377 | 0.01232087 | C balance | 1.076226 | 1.033087 | 1.041328 | 1.036548 | 1.050603 | 1.061389 | 1.049864 | 0.01505543
H balance | 1.001396 | 1.001356 | 1.001396 | 1.001383 | 1.891372e-05 |  | H balance | 1.001314 | 1.001375 | 1.001438 | 1.00131 | 1.001335 | 1.001338 | 1.001355 | 4.882469e-05 | H balance | 1.001351 | 1.001369 | 1.001385 | 1.001385 | 1.001372 | 1.401243e-05 | H balance | 1.000543 | 1.001329 | 1.001326 | 1.001326 | 1.001326 | 1.001329 | 1.001196 | 0.0002924158
O from LSF (mol) | 0.1779864 | 0.1769639 | 0.1737341 | 0.1762281 | 0.001812283 |  | O from LSF (mol) | 0.2158283 | 0.191798 | 0.1943762 | 0.1850122 | 0.1938181 | 0.1858272 | 0.1897584 | 0.004352742 | O from LSF (mol) | 0.1358042 | 0.1326282 | 0.1320572 | 0.1255387 | 0.1315071 | 0.003729852 | O from LSF (mol) | 0.1222372 | 0.1394194 | 0.1335784 | 0.1357817 | 0.07329507 | 0.1288399 | 0.122192 | 0.02253228
mol of O/mol of LSF | 0.09878243 | 0.09821497 | 0.09642241 | 0.0978066 | 0.001005817 |  | mol of O/mol of LSF | 0.1197847 | 0.1064479 | 0.1078788 | 0.1026818 | 0.107569 | 0.1031341 | 0.1053159 | 0.002415772 | mol of O/mol of LSF | 0.07537136 | 0.07360866 | 0.07329172 | 0.06967396 | 0.07298643 | 0.002070068 | mol of O/mol of LSF | 0.06784164 | 0.07737775 | 0.07413603 | 0.07535887 | 0.420537 | 0.07150616 | 0.1311262 | 0.1294635
Methane breakthrough (min) | 0.4535167 | 0.4738 | 0.4738167 | 0.4670444 | 0.009565586 |  | Methane breakthrough (min) | 0.67015 | 0.3858333 | 0.4602667 | 0.46025 | 0.555 | 0.4602 | 0.4839292 | 0.04103277 | Methane breakthrough (min) | 0.4738333 | 0.4738167 | 0.4738167 | 0.37905 | 0.4501292 | 0.04103758 | Methane breakthrough (min) | 0.3113667 | 0.4738333 | 0.4738 | 0.4738 | 0.4738 | 0.4737667 | 0.4467278 | 0.06053533
Onset of steady state reforming (min) | 2.28115 | 2.2811 | 2.2811 | 2.281117 | 2.357023e-05 |  | Onset of steady state reforming (min) | 4.3052 | 4.30505 | 3.777017 | 4.304717 | 4.30465 | 4.3046 | 4.172746 | 0.2284743 | Onset of steady state reforming (min) | 2.470717 | 2.470733 | 2.470667 | 2.470517 | 2.470658 | 8.539126e-05 | Onset of steady state reforming (min) | 3.777133 | 3.777083 | 3.777017 | 3.7768 | 3.776767 | 3.776667 | 3.776911 | 0.0001747132
Average values calculated over steady state reforming (repeated cycling) | Cycle Number | [6 empty] | Cycle Number | [8 empty] | Cycle Number | [6 empty] | Cycle Number
750 °C, 1 barg | 1 | 2 | 3 | Average | STD |  | 750 °C, 5 barg | 1 | 2 | 3 | 4 | 5 | 6 | Average | STD | 850 °C, 1 barg | 1 | 2 | 3 | 4 | Average | STD | 850 °C, 5 barg | 1 | 2 | 3 | 4 | 5 | 6 | Average | STD
CH4 conversion (%) | 5.371845 | 4.700899 | 4.725142 | 4.932628 | 0.3107305 |  | CH4 conversion (%) | 2.569243 | 3.609937 | 1.604597 | 2.243658 | 2.289117 | 1.954111 | 2.022871 | 0.2735484 | CH4 conversion (%) | 22.43406 | 23.51984 | 24.10349 | 23.95946 | 23.50421 | 0.6541902 | CH4 conversion (%) | 19.84345 | 20.36622 | 19.52026 | 19.29645 | 19.15052 | 19.90588 | 19.68046 | 0.4085769
Conversion to H2 (%) (assuming 3 moles of H2 produced) | 6.686532 | 7.312576 | 7.748275 | 7.249128 | 0.4357702 |  | Conversion to H2 (%) (assuming 3 moles of H2 produced) | 9.723864 | 11.01729 | 12.32352 | 11.98702 | 12.26239 | 12.60706 | 12.295 | 0.2202894 | Conversion to H2 (%) (assuming 3 moles of H2 produced) | 37.77372 | 39.46539 | 40.23076 | 40.6661 | 39.53399 | 1.103453 | Conversion to H2 (%) (assuming 3 moles of H2 produced) | 41.39239 | 41.6535 | 42.33525 | 42.61013 | 42.34047 | 42.03205 | 42.06063 | 0.4220559
Conversion to H2(%) (assuming 3 moles of H2 produced) | 5.014899 | 5.484432 | 5.811206 | 5.436846 | 0.3268276 |  | Conversion to H2(%) (assuming 3 moles of H2 produced) | 7.292898 | 8.262969 | 9.242641 | 8.990266 | 9.196789 | 9.455295 | 9.221248 | 0.165217 | Conversion to H2(%) (assuming 3 moles of H2 produced) | 28.33029 | 29.59904 | 30.17307 | 30.49958 | 29.65049 | 0.82759 | Conversion to H2(%) (assuming 3 moles of H2 produced) | 31.04429 | 31.24012 | 31.75144 | 31.95759 | 31.75535 | 31.52403 | 31.54547 | 0.3165419
H2 selectivity (assuming 3 moles of H2 produced) | 1.244737 | 1.55557 | 1.639797 | 1.480035 | 0.1698968 |  | H2 selectivity (assuming 3 moles of H2 produced) | 3.78472 | 3.051934 | 7.680137 | 5.342624 | 5.35682 | 6.451556 | 6.207784 | 0.9617548 | H2 selectivity (assuming 3 moles of H2 produced) | 1.683766 | 1.677961 | 1.669084 | 1.697288 | 1.682025 | 0.01024635 | H2 selectivity (assuming 3 moles of H2 produced) | 2.085948 | 2.045225 | 2.168786 | 2.208184 | 2.210931 | 2.11154 | 2.138435 | 0.06219353
H2 selectivity (assuming 4 moles of H2 produced) | 0.9335526 | 1.166677 | 1.229848 | 1.110026 | 0.1274226 |  | H2 selectivity (assuming 4 moles of H2 produced) | 2.83854 | 2.288951 | 5.760102 | 4.006968 | 4.017615 | 4.838667 | 4.655838 | 0.7213161 | H2 selectivity (assuming 4 moles of H2 produced) | 1.262825 | 1.258471 | 1.251813 | 1.272966 | 1.261519 | 0.00768476 | H2 selectivity (assuming 4 moles of H2 produced) | 1.564461 | 1.533919 | 1.626589 | 1.656138 | 1.658198 | 1.583655 | 1.603827 | 0.04664515
H/C ratio | 3.577736 | 3.649468 | 3.629531 | 3.618912 | 0.03023198 |  | H/C ratio | 3.213763 | 3.444047 | 3.448644 | 3.599179 | 3.598271 | 3.635891 | 3.570496 | 0.07196995 | H/C ratio | 4.005645 | 3.985797 | 3.940427 | 3.952135 | 3.971001 | 0.02602794 | H/C ratio | 3.975917 | 3.942359 | 3.981436 | 4.009424 | 3.980924 | 3.9685 | 3.976427 | 0.01982367
H2O oxidations stage
Reactor Set Point (°C) | Pressure (barg) | Flowrate (NLPM) | Stage duration (min) | Feed gas for the oxidation half cycle (% molar)
750 | 1 | 10 | 5 | 40% H2O 10% He in balance of inert
850 | 5 | 10 | 5 | 40% H2O 10% He in balance of inert
750 | 1 | 10 | 5 | 40% H2O 10% He in balance of inert
850 | 5 | 10 | 5 | 40% H2O 10% He in balance of inert
Repeated cycling (3rd cycle used for individual half cycle graphs)
H2O oxidations stage | Cycle Number | [6 empty] | Cycle Number | [8 empty] | Cycle Number | [6 empty] | Cycle Number
750 °C, 1 barg | 1 | 2 | 3 | Average | STD |  | 750 °C, 5 barg | 1 | 2 | 3 | 4 | 5 | 6 | Average | STD | 850 °C, 1 barg | 1 | 2 | 3 | 4 | Average | STD | 850 °C, 5 barg | 1 | 2 | 3 | 4 | 5 | 6 | Average | STD
H2O conversion (%) | 0.9802853 | 1.103699 | 0.9161473 | 1.000044 | 0.07783201 |  | H2O conversion (%) | 2.069263 | 2.136959 | 2.494769 | 2.313912 | 2.153792 | 2.028259 | 2.247683 | 0.1749288 | H2O conversion (%) | 4.121039 | 4.654912 | 4.869521 | 4.600021 | 4.561373 | 0.2734469 | H2O conversion (%) | 5.304715 | 6.000893 | 5.289594 | 5.525461 | 5.162889 | 4.717348 | 5.333483 | 0.3859556
H balance | 1.001414 | 1.000003 | 1.00142 | 1.000946 | 0.0006664029 |  | H balance | 1.001434 | 1.001459 | 1.001382 | 1.001351 | 1.00142 | 1.001449 | 1.001401 | 3.711419e-05 | H balance | 1.001382 | 1.001349 | 1.001379 | 1.001376 | 1.001371 | 1.32501e-05 | H balance | 1.001453 | 1.001455 | 1.00145 | 1.001436 | 1.001418 | 1.001476 | 1.001448 | 1.776482e-05
O uptake (mol) | 0.01857292 | 0.02795708 | 0.012786 | 0.019772 | 0.006251334 |  | O uptake (mol) | 0.05884631 | 0.05265156 | 0.06985216 | 0.06494208 | 0.05070445 | 0.04290994 | 0.05710216 | 0.01079788 | O uptake (mol) | 0.04012611 | 0.04930629 | 0.05077987 | 0.0474415 | 0.04691344 | 0.00409334 | O uptake (mol) | 0.04773224 | 0.05521355 | 0.04587123 | 0.04940256 | 0.04676056 | 0.03915982 | 0.04735666 | 0.004757582
mol of O/mol of LSF | 0.01030797 | 0.01551618 | 0.007096227 | 0.01097346 | 0.00346949 |  | mol of O/mol of LSF | 0.0326597 | 0.02922162 | 0.03876795 | 0.03604286 | 0.02814097 | 0.02381502 | 0.0316917 | 0.005992822 | mol of O/mol of LSF | 0.02226999 | 0.02736499 | 0.02818283 | 0.02633003 | 0.02603696 | 0.002271804 | mol of O/mol of LSF | 0.02649139 | 0.03064352 | 0.02545853 | 0.02741842 | 0.02595211 | 0.0217337 | 0.02628295 | 0.002640458