## Sheet1
CV I vs E Scan 1 |  | CV I vs E Scan 3 |  | CV I vs E Scan 1 |  | CV I vs E Scan 1 |  | CV I vs E Scan 1 |  | CV I vs E Scan 1
V | µA | V | µA | V | µA | V | µA | V | µA | V | µA
-0.699948 | -2.32191 | -0.699948 | 0.549852 | -0.699948 | -23.9847 | -0.699948 | -28.5786 | -0.699948 | -32.2724 | -0.699948 | -41.9475
-0.704948 | -1.5219 | -0.704948 | 0.170221 | -0.704948 | -20.7722 | -0.704948 | -23.791 | -0.704948 | -26.2348 | -0.704948 | -31.3224
-0.709948 | -1.2219 | -0.709948 | -0.0665948 | -0.709948 | -18.7722 | -0.709948 | -21.0097 | -0.709948 | -22.841 | -0.709948 | -26.091
-0.714948 | -1.0469 | -0.714948 | -0.236535 | -0.714948 | -17.4284 | -0.714948 | -19.1159 | -0.714948 | -20.6159 | -0.714948 | -22.9097
-0.719949 | -0.984383 | -0.719949 | -0.3766 | -0.719949 | -16.3721 | -0.719949 | -17.7472 | -0.719949 | -18.9784 | -0.719949 | -20.7659
-0.724949 | -0.891576 | -0.724949 | -0.482351 | -0.724949 | -15.5096 | -0.724949 | -16.6471 | -0.724949 | -17.7596 | -0.724949 | -19.1847
-0.729949 | -0.844076 | -0.729949 | -0.579415 | -0.729949 | -14.8534 | -0.729949 | -15.7721 | -0.729949 | -16.7784 | -0.729949 | -17.9721
-0.734949 | -0.8147 | -0.734949 | -0.664666 | -0.734949 | -14.2783 | -0.734949 | -15.0659 | -0.734949 | -16.0096 | -0.734949 | -16.9971
-0.739949 | -0.790324 | -0.739949 | -0.735918 | -0.739949 | -13.7721 | -0.739949 | -14.4596 | -0.739949 | -15.3221 | -0.739949 | -16.2346
-0.744949 | -0.770949 | -0.744949 | -0.797856 | -0.744949 | -13.3158 | -0.744949 | -13.9658 | -0.744949 | -14.7909 | -0.744949 | -15.5471
-0.749949 | -0.758449 | -0.749949 | -0.857794 | -0.749949 | -12.9908 | -0.749949 | -13.4846 | -0.749949 | -14.3283 | -0.749949 | -14.9659
-0.754949 | -0.749074 | -0.754949 | -0.911545 | -0.754949 | -12.6596 | -0.754949 | -13.0971 | -0.754949 | -13.8721 | -0.754949 | -14.4783
-0.759949 | -0.742824 | -0.759949 | -0.965484 | -0.759949 | -12.3908 | -0.759949 | -12.7908 | -0.759949 | -13.5096 | -0.759949 | -14.0471
-0.764949 | -0.741574 | -0.764949 | -1.01186 | -0.764949 | -12.1283 | -0.764949 | -12.4346 | -0.764949 | -13.1846 | -0.764949 | -13.6658
-0.769949 | -0.742199 | -0.769949 | -1.0513 | -0.769949 | -11.8658 | -0.769949 | -12.1533 | -0.769949 | -12.8846 | -0.769949 | -13.3033
-0.774949 | -0.739074 | -0.774949 | -1.10036 | -0.774949 | -11.6158 | -0.774949 | -11.8971 | -0.774949 | -12.6596 | -0.774949 | -12.9846
-0.779949 | -0.742199 | -0.779949 | -1.13399 | -0.779949 | -11.4283 | -0.779949 | -11.6533 | -0.779949 | -12.3971 | -0.779949 | -12.6908
-0.78495 | -0.746574 | -0.78495 | -1.15936 | -0.78495 | -11.2533 | -0.78495 | -11.4533 | -0.78495 | -12.1533 | -0.78495 | -12.4596
-0.78995 | -0.750325 | -0.78995 | -1.19542 | -0.78995 | -11.0658 | -0.78995 | -11.2408 | -0.78995 | -11.9658 | -0.78995 | -12.1846
-0.79495 | -0.760324 | -0.79495 | -1.21786 | -0.79495 | -10.9283 | -0.79495 | -11.0721 | -0.79495 | -11.7658 | -0.79495 | -11.9721
-0.79995 | -0.7697 | -0.79995 | -1.24705 | -0.79995 | -10.7533 | -0.79995 | -10.8908 | -0.79995 | -11.5721 | -0.79995 | -11.7408
-0.80495 | -0.783449 | -0.80495 | -1.26768 | -0.80495 | -10.6033 | -0.80495 | -10.7345 | -0.80495 | -11.4346 | -0.80495 | -11.5471
-0.80995 | -0.79845 | -0.80995 | -1.29105 | -0.80995 | -10.4783 | -0.80995 | -10.5845 | -0.80995 | -11.2595 | -0.80995 | -11.3595
-0.81495 | -0.81845 | -0.81495 | -1.31111 | -0.81495 | -10.372 | -0.81495 | -10.422 | -0.81495 | -11.1158 | -0.81495 | -11.2095
-0.81995 | -0.83845 | -0.81995 | -1.32705 | -0.81995 | -10.2658 | -0.81995 | -10.3345 | -0.81995 | -10.9595 | -0.81995 | -11.0721
-0.82495 | -0.866576 | -0.82495 | -1.34586 | -0.82495 | -10.1533 | -0.82495 | -10.172 | -0.82495 | -10.847 | -0.82495 | -10.9158
-0.82995 | -0.894077 | -0.82995 | -1.36211 | -0.82995 | -10.0408 | -0.82995 | -10.0595 | -0.82995 | -10.7095 | -0.82995 | -10.747
-0.83495 | -0.939077 | -0.83495 | -1.3808 | -0.83495 | -9.93453 | -0.83495 | -9.96578 | -0.83495 | -10.597 | -0.83495 | -10.6283
-0.83995 | -0.983453 | -0.83995 | -1.40255 | -0.83995 | -9.84077 | -0.83995 | -9.88452 | -0.83995 | -10.472 | -0.83995 | -10.522
-0.84495 | -1.04533 | -0.84495 | -1.41693 | -0.84495 | -9.78453 | -0.84495 | -9.77203 | -0.84495 | -10.3845 | -0.84495 | -10.4158
-0.849951 | -1.12158 | -0.849951 | -1.43918 | -0.849951 | -9.69077 | -0.849951 | -9.67202 | -0.849951 | -10.3033 | -0.849951 | -10.3158
-0.854951 | -1.22033 | -0.854951 | -1.46243 | -0.854951 | -9.61578 | -0.854951 | -9.60327 | -0.854951 | -10.1908 | -0.854951 | -10.2283
-0.859951 | -1.35408 | -0.859951 | -1.48312 | -0.859951 | -9.60327 | -0.859951 | -9.57828 | -0.859951 | -10.122 | -0.859951 | -10.1158
-0.864951 | -1.55471 | -0.864951 | -1.50349 | -0.864951 | -9.54702 | -0.864951 | -9.47202 | -0.864951 | -10.047 | -0.864951 | -10.0345
-0.869951 | -1.84472 | -0.869951 | -1.53005 | -0.869951 | -9.45327 | -0.869951 | -9.42202 | -0.869951 | -9.99078 | -0.869951 | -9.97828
-0.874951 | -2.3066 | -0.874951 | -1.55662 | -0.874951 | -9.40328 | -0.874951 | -9.35951 | -0.874951 | -9.88452 | -0.874951 | -9.94703
-0.879951 | -3.04473 | -0.879951 | -1.58962 | -0.879951 | -9.33452 | -0.879951 | -9.32827 | -0.879951 | -9.82828 | -0.879951 | -9.84077
-0.884951 | -4.22788 | -0.884951 | -1.61443 | -0.884951 | -9.25952 | -0.884951 | -9.24702 | -0.884951 | -9.79078 | -0.884951 | -9.78453
-0.889951 | -5.99916 | -0.889951 | -1.64143 | -0.889951 | -9.22202 | -0.889951 | -9.20951 | -0.889951 | -9.69077 | -0.889951 | -9.71577
-0.894951 | -8.33169 | -0.894951 | -1.67924 | -0.894951 | -9.19076 | -0.894951 | -9.19702 | -0.894951 | -9.67828 | -0.894951 | -9.69077
-0.899951 | -10.9449 | -0.899951 | -1.71096 | -0.899951 | -9.10326 | -0.899951 | -9.14701 | -0.899951 | -9.62203 | -0.899951 | -9.62827
-0.904951 | -13.3086 | -0.904951 | -1.75784 | -0.904951 | -9.08451 | -0.904951 | -9.09702 | -0.904951 | -9.57203 | -0.904951 | -9.58452
-0.909951 | -14.8143 | -0.909951 | -1.79096 | -0.909951 | -9.00327 | -0.909951 | -9.06577 | -0.909951 | -9.56577 | -0.909951 | -9.56577
-0.914952 | -15.2855 | -0.914952 | -1.83222 | -0.914952 | -8.97201 | -0.914952 | -9.01576 | -0.914952 | -9.50953 | -0.914952 | -9.50953
-0.919952 | -14.9743 | -0.919952 | -1.87347 | -0.919952 | -8.89702 | -0.919952 | -8.98452 | -0.919952 | -9.47202 | -0.919952 | -9.49702
-0.924952 | -14.2893 | -0.924952 | -1.91784 | -0.924952 | -8.89076 | -0.924952 | -8.95326 | -0.924952 | -9.42202 | -0.924952 | -9.44077
-0.929952 | -13.5018 | -0.929952 | -1.96472 | -0.929952 | -8.81577 | -0.929952 | -8.93451 | -0.929952 | -9.39702 | -0.929952 | -9.39077
-0.934952 | -12.7461 | -0.934952 | -2.00597 | -0.934952 | -8.80326 | -0.934952 | -8.88451 | -0.934952 | -9.39077 | -0.934952 | -9.39702
-0.939952 | -12.0624 | -0.939952 | -2.04659 | -0.939952 | -8.75326 | -0.939952 | -8.87827 | -0.939952 | -9.37202 | -0.939952 | -9.32827
-0.944952 | -11.4636 | -0.944952 | -2.08722 | -0.944952 | -8.74076 | -0.944952 | -8.84701 | -0.944952 | -9.36577 | -0.944952 | -9.30327
-0.949952 | -10.9392 | -0.949952 | -2.13222 | -0.949952 | -8.69701 | -0.949952 | -8.81577 | -0.949952 | -9.30952 | -0.949952 | -9.30327
-0.954952 | -10.483 | -0.954952 | -2.17785 | -0.954952 | -8.66576 | -0.954952 | -8.79701 | -0.954952 | -9.29077 | -0.954952 | -9.24702
-0.959952 | -10.0767 | -0.959952 | -2.2116 | -0.959952 | -8.6845 | -0.959952 | -8.78451 | -0.959952 | -9.28452 | -0.959952 | -9.22827
-0.964952 | -9.72296 | -0.964952 | -2.25847 | -0.964952 | -8.63451 | -0.964952 | -8.76576 | -0.964952 | -9.27202 | -0.964952 | -9.24702
-0.969952 | -9.40358 | -0.969952 | -2.29347 | -0.969952 | -8.61576 | -0.969952 | -8.77202 | -0.969952 | -9.30327 | -0.969952 | -9.21577
-0.974952 | -9.12233 | -0.974952 | -2.3341 | -0.974952 | -8.60951 | -0.974952 | -8.74701 | -0.974952 | -9.28452 | -0.974952 | -9.19702
-0.979953 | -8.86482 | -0.979953 | -2.37222 | -0.979953 | -8.59076 | -0.979953 | -8.72201 | -0.979953 | -9.26577 | -0.979953 | -9.21577
-0.984953 | -8.63357 | -0.984953 | -2.40597 | -0.984953 | -8.58451 | -0.984953 | -8.72827 | -0.984953 | -9.25952 | -0.984953 | -9.21577
-0.989953 | -8.42232 | -0.989953 | -2.4416 | -0.989953 | -8.57825 | -0.989953 | -8.70951 | -0.989953 | -9.27827 | -0.989953 | -9.19076
-0.994953 | -8.23481 | -0.994953 | -2.47535 | -0.994953 | -8.52826 | -0.994953 | -8.66576 | -0.994953 | -9.28452 | -0.994953 | -9.19702
-0.999953 | -8.05606 | -0.999953 | -2.50723 | -0.999953 | -8.55951 | -0.999953 | -8.67201 | -0.999953 | -9.34078 | -0.999953 | -9.22827
-1.00495 | -7.89418 | -1.00495 | -2.54598 | -1.00495 | -8.49075 | -1.00495 | -8.65482 | -1.00495 | -9.32202 | -1.00495 | -9.22827
-1.00995 | -7.74606 | -1.00995 | -2.57723 | -1.00995 | -8.51575 | -1.00995 | -8.63451 | -1.00995 | -9.37202 | -1.00995 | -9.23452
-1.01495 | -7.6073 | -1.01495 | -2.61848 | -1.01495 | -8.49075 | -1.01495 | -8.64701 | -1.01495 | -9.37202 | -1.01495 | -9.26577
-1.01995 | -7.48168 | -1.01995 | -2.65535 | -1.01995 | -8.49075 | -1.01995 | -8.64075 | -1.01995 | -9.41577 | -1.01995 | -9.27202
-1.02495 | -7.36418 | -1.02495 | -2.69598 | -1.02495 | -8.49701 | -1.02495 | -8.66107 | -1.02495 | -9.48452 | -1.02495 | -9.28452
-1.02995 | -7.25605 | -1.02995 | -2.73785 | -1.02995 | -8.52826 | -1.02995 | -8.67826 | -1.02995 | -9.51577 | -1.02995 | -9.35951
-1.03495 | -7.15605 | -1.03495 | -2.78161 | -1.03495 | -8.52201 | -1.03495 | -8.67826 | -1.03495 | -9.56577 | -1.03495 | -9.39077
-1.03995 | -7.0623 | -1.03995 | -2.82723 | -1.03995 | -8.54701 | -1.03995 | -8.70326 | -1.03995 | -9.59703 | -1.03995 | -9.41577
-1.04495 | -6.97604 | -1.04495 | -2.88411 | -1.04495 | -8.57825 | -1.04495 | -8.71576 | -1.04495 | -9.63452 | -1.04495 | -9.48452
-1.04995 | -6.89354 | -1.04995 | -2.93161 | -1.04995 | -8.58451 | -1.04995 | -8.75326 | -1.04995 | -9.70953 | -1.04995 | -9.54077
-1.05495 | -6.82104 | -1.05495 | -2.99161 | -1.05495 | -8.60951 | -1.05495 | -8.76576 | -1.05495 | -9.77827 | -1.05495 | -9.60952
-1.05995 | -6.74604 | -1.05995 | -3.05036 | -1.05995 | -8.61576 | -1.05995 | -8.80951 | -1.05995 | -9.87203 | -1.05995 | -9.63452
-1.06495 | -6.68041 | -1.06495 | -3.11036 | -1.06495 | -8.63451 | -1.06495 | -8.82826 | -1.06495 | -9.94078 | -1.06495 | -9.73452
-1.06995 | -6.62354 | -1.06995 | -3.17974 | -1.06995 | -8.6845 | -1.06995 | -8.83452 | -1.06995 | -10.0283 | -1.06995 | -9.82828
-1.07495 | -6.56354 | -1.07495 | -3.25036 | -1.07495 | -8.70951 | -1.07495 | -8.85326 | -1.07495 | -10.1095 | -1.07495 | -9.90328
-1.07995 | -6.51041 | -1.07995 | -3.31724 | -1.07995 | -8.72201 | -1.07995 | -8.92826 | -1.07995 | -10.2158 | -1.07995 | -9.99703
-1.08495 | -6.46166 | -1.08495 | -3.38599 | -1.08495 | -8.72827 | -1.08495 | -8.94077 | -1.08495 | -10.322 | -1.08495 | -10.1095
-1.08995 | -6.41416 | -1.08995 | -3.44787 | -1.08995 | -8.76576 | -1.08995 | -9.00952 | -1.08995 | -10.422 | -1.08995 | -10.2095
-1.09495 | -6.36979 | -1.09495 | -3.51849 | -1.09495 | -8.78451 | -1.09495 | -9.02201 | -1.09495 | -10.4908 | -1.09495 | -10.322
-1.09995 | -6.33228 | -1.09995 | -3.58287 | -1.09995 | -8.80326 | -1.09995 | -9.05951 | -1.09995 | -10.622 | -1.09995 | -10.4408
-1.10495 | -6.29478 | -1.10495 | -3.64599 | -1.10495 | -8.84076 | -1.10495 | -9.13452 | -1.10495 | -10.722 | -1.10495 | -10.5783
-1.10995 | -6.26103 | -1.10995 | -3.70599 | -1.10995 | -8.89076 | -1.10995 | -9.19076 | -1.10995 | -10.8595 | -1.10995 | -10.6908
-1.11495 | -6.22728 | -1.11495 | -3.76724 | -1.11495 | -8.93451 | -1.11495 | -9.23452 | -1.11495 | -10.9783 | -1.11495 | -10.8408
-1.11995 | -6.19916 | -1.11995 | -3.81162 | -1.11995 | -8.95951 | -1.11995 | -9.27202 | -1.11995 | -11.097 | -1.11995 | -10.972
-1.12495 | -6.17228 | -1.12495 | -3.86225 | -1.12495 | -9.01576 | -1.12495 | -9.35327 | -1.12495 | -11.2095 | -1.12495 | -11.1283
-1.12995 | -6.14666 | -1.12995 | -3.896 | -1.12995 | -9.06577 | -1.12995 | -9.42827 | -1.12995 | -11.3721 | -1.12995 | -11.2658
-1.13495 | -6.12916 | -1.13495 | -3.93412 | -1.13495 | -9.11577 | -1.13495 | -9.54702 | -1.13495 | -11.4971 | -1.13495 | -11.4033
-1.13996 | -6.10978 | -1.13996 | -3.95912 | -1.13996 | -9.15952 | -1.13996 | -9.62203 | -1.13996 | -11.6283 | -1.13996 | -11.5658
-1.14496 | -6.09166 | -1.14496 | -3.98412 | -1.14496 | -9.24702 | -1.14496 | -9.68453 | -1.14496 | -11.7846 | -1.14496 | -11.6783
-1.14996 | -6.07853 | -1.14996 | -4.00662 | -1.14996 | -9.28452 | -1.14996 | -9.79078 | -1.14996 | -11.9846 | -1.14996 | -11.8471
-1.15496 | -6.06665 | -1.15496 | -4.02787 | -1.15496 | -9.38452 | -1.15496 | -9.90952 | -1.15496 | -12.1096 | -1.15496 | -11.9596
-1.15996 | -6.05603 | -1.15996 | -4.036 | -1.15996 | -9.44077 | -1.15996 | -10.0095 | -1.15996 | -12.2596 | -1.15996 | -12.0721
-1.16496 | -6.04853 | -1.16496 | -4.05412 | -1.16496 | -9.57828 | -1.16496 | -10.0845 | -1.16496 | -12.4283 | -1.16496 | -12.2346
-1.16996 | -6.04103 | -1.16996 | -4.06725 | -1.16996 | -9.62827 | -1.16996 | -10.2408 | -1.16996 | -12.6158 | -1.16996 | -12.3908
-1.17496 | -6.03915 | -1.17496 | -4.08162 | -1.17496 | -9.72828 | -1.17496 | -10.3595 | -1.17496 | -12.7971 | -1.17496 | -12.5096
-1.17996 | -6.03665 | -1.17996 | -4.09788 | -1.17996 | -9.84703 | -1.17996 | -10.4345 | -1.17996 | -12.9596 | -1.17996 | -12.6908
-1.18496 | -6.03665 | -1.18496 | -4.111 | -1.18496 | -10.0033 | -1.18496 | -10.6033 | -1.18496 | -13.1471 | -1.18496 | -12.8283
-1.18996 | -6.039 | -1.18996 | -4.13225 | -1.18996 | -10.0845 | -1.18996 | -10.7158 | -1.18996 | -13.2783 | -1.18996 | -13.0033
-1.19496 | -6.03978 | -1.19496 | -4.156 | -1.19496 | -10.2408 | -1.19496 | -10.847 | -1.19496 | -13.4908 | -1.19496 | -13.2033
-1.19996 | -6.0429 | -1.19996 | -4.17975 | -1.19996 | -10.3845 | -1.19996 | -11.0283 | -1.19996 | -13.6783 | -1.19996 | -13.4158
-1.20496 | -6.05041 | -1.20496 | -4.19725 | -1.20496 | -10.522 | -1.20496 | -11.197 | -1.20496 | -13.8533 | -1.20496 | -13.6346
-1.20996 | -6.05978 | -1.20996 | -4.22288 | -1.20996 | -10.6658 | -1.20996 | -11.3408 | -1.20996 | -14.0846 | -1.20996 | -13.8471
-1.21496 | -6.06978 | -1.21496 | -4.251 | -1.21496 | -10.8595 | -1.21496 | -11.5408 | -1.21496 | -14.2846 | -1.21496 | -14.1283
-1.21996 | -6.08666 | -1.21996 | -4.27725 | -1.21996 | -11.0845 | -1.21996 | -11.7533 | -1.21996 | -14.4846 | -1.21996 | -14.4471
-1.22496 | -6.09978 | -1.22496 | -4.30663 | -1.22496 | -11.2595 | -1.22496 | -11.9908 | -1.22496 | -14.7471 | -1.22496 | -14.7784
-1.22996 | -6.11541 | -1.22996 | -4.341 | -1.22996 | -11.4658 | -1.22996 | -12.2221 | -1.22996 | -14.9659 | -1.22996 | -15.1909
-1.23496 | -6.13228 | -1.23496 | -4.37163 | -1.23496 | -11.6596 | -1.23496 | -12.5346 | -1.23496 | -15.2346 | -1.23496 | -15.6471
-1.23996 | -6.16041 | -1.23996 | -4.40163 | -1.23996 | -11.9533 | -1.23996 | -12.8471 | -1.23996 | -15.5409 | -1.23996 | -16.1909
-1.24496 | -6.17853 | -1.24496 | -4.43038 | -1.24496 | -12.1971 | -1.24496 | -13.2471 | -1.24496 | -15.8784 | -1.24496 | -16.7784
-1.24996 | -6.20728 | -1.24996 | -4.46913 | -1.24996 | -12.4721 | -1.24996 | -13.7158 | -1.24996 | -16.2409 | -1.24996 | -17.5096
-1.25496 | -6.22791 | -1.25496 | -4.50913 | -1.25496 | -12.7971 | -1.25496 | -14.3221 | -1.25496 | -16.6909 | -1.25496 | -18.3784
-1.25996 | -6.25853 | -1.25996 | -4.55976 | -1.25996 | -13.1408 | -1.25996 | -15.0409 | -1.25996 | -17.1471 | -1.25996 | -19.3159
-1.26496 | -6.28666 | -1.26496 | -4.61663 | -1.26496 | -13.5658 | -1.26496 | -15.9284 | -1.26496 | -17.6409 | -1.26496 | -20.2847
-1.26996 | -6.31791 | -1.26996 | -4.68413 | -1.26996 | -14.0158 | -1.26996 | -16.9846 | -1.26996 | -18.2159 | -1.26996 | -21.1972
-1.27496 | -6.35041 | -1.27496 | -4.78289 | -1.27496 | -14.5721 | -1.27496 | -18.0534 | -1.27496 | -18.8222 | -1.27496 | -21.9785
-1.27996 | -6.37979 | -1.27996 | -4.90351 | -1.27996 | -15.2159 | -1.27996 | -19.0847 | -1.27996 | -19.4722 | -1.27996 | -22.5535
-1.28496 | -6.41104 | -1.28496 | -5.06351 | -1.28496 | -15.9784 | -1.28496 | -19.9784 | -1.28496 | -20.1847 | -1.28496 | -22.916
-1.28996 | -6.44479 | -1.28996 | -5.30664 | -1.28996 | -16.7971 | -1.28996 | -20.6659 | -1.28996 | -20.8597 | -1.28996 | -23.1347
-1.29496 | -6.47791 | -1.29496 | -5.63977 | -1.29496 | -17.5534 | -1.29496 | -21.1409 | -1.29496 | -21.5472 | -1.29496 | -23.1847
-1.29996 | -6.51666 | -1.29996 | -6.14166 | -1.29996 | -18.1972 | -1.29996 | -21.4347 | -1.29996 | -22.191 | -1.29996 | -23.1347
-1.30496 | -6.54979 | -1.30496 | -6.84604 | -1.30496 | -18.7159 | -1.30496 | -21.5597 | -1.30496 | -22.741 | -1.30496 | -22.966
-1.30996 | -6.59041 | -1.30996 | -7.75793 | -1.30996 | -19.0972 | -1.30996 | -21.5785 | -1.30996 | -23.1722 | -1.30996 | -22.8222
-1.31496 | -6.63416 | -1.31496 | -8.8442 | -1.31496 | -19.3722 | -1.31496 | -21.5035 | -1.31496 | -23.5285 | -1.31496 | -22.591
-1.31996 | -6.68291 | -1.31996 | -10.0317 | -1.31996 | -19.4847 | -1.31996 | -21.3347 | -1.31996 | -23.8285 | -1.31996 | -22.391
-1.32496 | -6.73354 | -1.32496 | -11.2299 | -1.32496 | -19.5284 | -1.32496 | -21.1784 | -1.32496 | -24.0222 | -1.32496 | -22.1472
-1.32996 | -6.80104 | -1.32996 | -12.3236 | -1.32996 | -19.4847 | -1.32996 | -20.9847 | -1.32996 | -24.1848 | -1.32996 | -21.9535
-1.33496 | -6.87542 | -1.33496 | -13.1793 | -1.33496 | -19.3722 | -1.33496 | -20.8097 | -1.33496 | -24.2473 | -1.33496 | -21.7597
-1.33996 | -6.96792 | -1.33996 | -13.6905 | -1.33996 | -19.2347 | -1.33996 | -20.6409 | -1.33996 | -24.3285 | -1.33996 | -21.6097
-1.34496 | -7.07667 | -1.34496 | -13.8418 | -1.34496 | -19.1097 | -1.34496 | -20.4534 | -1.34496 | -24.3973 | -1.34496 | -21.441
-1.34996 | -7.21855 | -1.34996 | -13.713 | -1.34996 | -18.9722 | -1.34996 | -20.2722 | -1.34996 | -24.4097 | -1.34996 | -21.3535
-1.35496 | -7.3898 | -1.35496 | -13.4174 | -1.35496 | -18.8097 | -1.35496 | -20.1097 | -1.35496 | -24.441 | -1.35496 | -21.2472
-1.35996 | -7.61418 | -1.35996 | -13.0399 | -1.35996 | -18.6909 | -1.35996 | -20.0034 | -1.35996 | -24.491 | -1.35996 | -21.1847
-1.36496 | -7.88168 | -1.36496 | -12.6411 | -1.36496 | -18.5659 | -1.36496 | -19.8784 | -1.36496 | -24.541 | -1.36496 | -21.1472
-1.36996 | -8.22669 | -1.36996 | -12.2561 | -1.36996 | -18.4222 | -1.36996 | -19.7784 | -1.36996 | -24.6098 | -1.36996 | -21.1347
-1.37496 | -8.64669 | -1.37496 | -11.8905 | -1.37496 | -18.3159 | -1.37496 | -19.6909 | -1.37496 | -24.7035 | -1.37496 | -21.191
-1.37996 | -9.1617 | -1.37996 | -11.5574 | -1.37996 | -18.1846 | -1.37996 | -19.6284 | -1.37996 | -24.8098 | -1.37996 | -21.2347
-1.38496 | -9.74921 | -1.38496 | -11.2374 | -1.38496 | -18.1284 | -1.38496 | -19.6097 | -1.38496 | -24.9598 | -1.38496 | -21.3535
-1.38996 | -10.363 | -1.38996 | -10.9524 | -1.38996 | -18.0409 | -1.38996 | -19.6097 | -1.38996 | -25.0723 | -1.38996 | -21.5035
-1.39496 | -10.9811 | -1.39496 | -10.6817 | -1.39496 | -17.9909 | -1.39496 | -19.6347 | -1.39496 | -25.2723 | -1.39496 | -21.666
-1.39996 | -11.5536 | -1.39996 | -10.433 | -1.39996 | -17.9597 | -1.39996 | -19.6972 | -1.39996 | -25.5035 | -1.39996 | -21.9347
-1.40496 | -12.038 | -1.40496 | -10.203 | -1.40496 | -17.9534 | -1.40496 | -19.7847 | -1.40496 | -25.741 | -1.40496 | -22.1847
-1.40996 | -12.4305 | -1.40996 | -9.98984 | -1.40996 | -17.9534 | -1.40996 | -19.8972 | -1.40996 | -26.0285 | -1.40996 | -22.491
-1.41496 | -12.7061 | -1.41496 | -9.79359 | -1.41496 | -18.0097 | -1.41496 | -20.0347 | -1.41496 | -26.3535 | -1.41496 | -22.8535
-1.41996 | -12.8905 | -1.41996 | -9.61421 | -1.41996 | -18.0409 | -1.41996 | -20.2284 | -1.41996 | -26.7598 | -1.41996 | -23.2972
-1.42496 | -12.9743 | -1.42496 | -9.44608 | -1.42496 | -18.1284 | -1.42496 | -20.4472 | -1.42496 | -27.166 | -1.42496 | -23.741
-1.42996 | -12.9855 | -1.42996 | -9.2967 | -1.42996 | -18.2472 | -1.42996 | -20.7409 | -1.42996 | -27.6286 | -1.42996 | -24.266
-1.43496 | -12.9368 | -1.43496 | -9.15358 | -1.43496 | -18.3972 | -1.43496 | -21.0347 | -1.43496 | -28.1848 | -1.43496 | -24.841
-1.43996 | -12.8518 | -1.43996 | -9.02733 | -1.43996 | -18.5472 | -1.43996 | -21.366 | -1.43996 | -28.7973 | -1.43996 | -25.5223
-1.44496 | -12.738 | -1.44496 | -8.90295 | -1.44496 | -18.7409 | -1.44496 | -21.741 | -1.44496 | -29.4598 | -1.44496 | -26.1973
-1.44996 | -12.6099 | -1.44996 | -8.79857 | -1.44996 | -18.9097 | -1.44996 | -22.1597 | -1.44996 | -30.2036 | -1.44996 | -26.9535
-1.45496 | -12.4711 | -1.45496 | -8.69982 | -1.45496 | -19.1909 | -1.45496 | -22.6285 | -1.45496 | -30.9849 | -1.45496 | -27.791
-1.45996 | -12.3361 | -1.45996 | -8.60857 | -1.45996 | -19.4659 | -1.45996 | -23.1847 | -1.45996 | -31.8474 | -1.45996 | -28.6786
-1.46496 | -12.1942 | -1.46496 | -8.52857 | -1.46496 | -19.7659 | -1.46496 | -23.7597 | -1.46496 | -32.7661 | -1.46496 | -29.6036
-1.46996 | -12.0636 | -1.46996 | -8.45982 | -1.46996 | -20.0909 | -1.46996 | -24.3785 | -1.46996 | -33.7599 | -1.46996 | -30.6161
-1.47496 | -11.9424 | -1.47496 | -8.39482 | -1.47496 | -20.4972 | -1.47496 | -25.0223 | -1.47496 | -34.7849 | -1.47496 | -31.6661
-1.47996 | -11.8305 | -1.47996 | -8.34419 | -1.47996 | -20.8972 | -1.47996 | -25.7723 | -1.47996 | -35.8912 | -1.47996 | -32.8161
-1.48496 | -11.7267 | -1.48496 | -8.29606 | -1.48496 | -21.3722 | -1.48496 | -26.4785 | -1.48496 | -37.0287 | -1.48496 | -33.9474
-1.48996 | -11.6305 | -1.48996 | -8.25481 | -1.48996 | -21.8097 | -1.48996 | -27.2598 | -1.48996 | -38.2037 | -1.48996 | -35.1849
-1.49496 | -11.5517 | -1.49496 | -8.21606 | -1.49496 | -22.3472 | -1.49496 | -28.1098 | -1.49496 | -39.435 | -1.49496 | -36.4287
-1.49996 | -11.4711 | -1.49996 | -8.18856 | -1.49996 | -22.891 | -1.49996 | -28.9536 | -1.49996 | -40.71 | -1.49996 | -37.7412
-1.50496 | -11.4011 | -1.50496 | -8.15669 | -1.50496 | -23.4347 | -1.50496 | -29.8473 | -1.50496 | -41.9788 | -1.50496 | -39.1225
-1.50996 | -11.3299 | -1.50996 | -8.13669 | -1.50996 | -24.0597 | -1.50996 | -30.7974 | -1.50996 | -43.2725 | -1.50996 | -40.5162
-1.51496 | -11.2617 | -1.51496 | -8.11169 | -1.51496 | -24.7285 | -1.51496 | -31.7474 | -1.51496 | -44.6226 | -1.51496 | -41.9913
-1.51996 | -11.1917 | -1.51996 | -8.09919 | -1.51996 | -25.4035 | -1.51996 | -32.7536 | -1.51996 | -45.9663 | -1.51996 | -43.5413
-1.52496 | -11.118 | -1.52496 | -8.08356 | -1.52496 | -26.0848 | -1.52496 | -33.7599 | -1.52496 | -47.3226 | -1.52496 | -45.1601
-1.52996 | -11.0486 | -1.52996 | -8.07294 | -1.52996 | -26.8473 | -1.52996 | -34.8099 | -1.52996 | -48.6976 | -1.52996 | -46.8476
-1.53496 | -10.973 | -1.53496 | -8.06481 | -1.53496 | -27.6598 | -1.53496 | -35.9287 | -1.53496 | -50.0851 | -1.53496 | -48.6851
-1.53996 | -10.8917 | -1.53996 | -8.06169 | -1.53996 | -28.5536 | -1.53996 | -37.0412 | -1.53996 | -51.5539 | -1.53996 | -50.6227
-1.54496 | -10.8161 | -1.54496 | -8.05544 | -1.54496 | -29.4786 | -1.54496 | -38.26 | -1.54496 | -52.9852 | -1.54496 | -52.6977
-1.54996 | -10.743 | -1.54996 | -8.06419 | -1.54996 | -30.4723 | -1.54996 | -39.5287 | -1.54996 | -54.4852 | -1.54996 | -54.879
-1.55496 | -10.6724 | -1.55496 | -8.06731 | -1.55496 | -31.5724 | -1.55496 | -40.9163 | -1.55496 | -56.0227 | -1.55496 | -57.2227
-1.55996 | -10.6017 | -1.55996 | -8.07106 | -1.55996 | -32.7411 | -1.55996 | -42.3788 | -1.55996 | -57.629 | -1.55996 | -59.6353
-1.56496 | -10.538 | -1.56496 | -8.08731 | -1.56496 | -33.9911 | -1.56496 | -43.9163 | -1.56496 | -59.2728 | -1.56496 | -62.0916
-1.56996 | -10.483 | -1.56996 | -8.10669 | -1.56996 | -35.2662 | -1.56996 | -45.5976 | -1.56996 | -60.9853 | -1.56996 | -64.4916
-1.57496 | -10.4355 | -1.57496 | -8.13044 | -1.57496 | -36.7162 | -1.57496 | -47.4288 | -1.57496 | -62.7728 | -1.57496 | -66.6854
-1.57996 | -10.3936 | -1.57996 | -8.15606 | -1.57996 | -38.0912 | -1.57996 | -49.3851 | -1.57996 | -64.6729 | -1.57996 | -68.5042
-1.58496 | -10.3567 | -1.58496 | -8.18419 | -1.58496 | -39.485 | -1.58496 | -51.5227 | -1.58496 | -66.6604 | -1.58496 | -69.6292
-1.58996 | -10.3342 | -1.58996 | -8.21669 | -1.58996 | -40.7537 | -1.58996 | -53.7789 | -1.58996 | -68.7854 | -1.58996 | -69.873
-1.59496 | -10.3167 | -1.59496 | -8.25856 | -1.59496 | -41.8225 | -1.59496 | -56.1915 | -1.59496 | -71.0417 | -1.59496 | -68.9792
-1.59996 | -10.3048 | -1.59996 | -8.29232 | -1.59996 | -42.4725 | -1.59996 | -58.5978 | -1.59996 | -73.4855 | -1.59996 | -66.7917
-1.60496 | -10.3061 | -1.60496 | -8.33107 | -1.60496 | -42.5413 | -1.60496 | -61.0228 | -1.60496 | -76.1168 | -1.60496 | -63.3166
-1.60996 | -10.3098 | -1.60996 | -8.37357 | -1.60996 | -41.935 | -1.60996 | -63.2291 | -1.60996 | -78.9793 | -1.60996 | -58.7103
-1.61496 | -10.3242 | -1.61496 | -8.42419 | -1.61496 | -40.4975 | -1.61496 | -64.9791 | -1.61496 | -82.0856 | -1.61496 | -53.4039
-1.61996 | -10.348 | -1.61996 | -8.46794 | -1.61996 | -38.41 | -1.61996 | -66.0229 | -1.61996 | -85.4794 | -1.61996 | -47.9601
-1.62496 | -10.373 | -1.62496 | -8.51857 | -1.62496 | -35.8162 | -1.62496 | -66.0729 | -1.62496 | -89.2045 | -1.62496 | -42.935
-1.62996 | -10.4005 | -1.62996 | -8.55669 | -1.62996 | -33.1411 | -1.62996 | -64.9041 | -1.62996 | -93.2608 | -1.62996 | -38.7537
-1.63496 | -10.4392 | -1.63496 | -8.60669 | -1.63496 | -30.7974 | -1.63496 | -62.3666 | -1.63496 | -97.7296 | -1.63496 | -35.5912
-1.63996 | -10.4723 | -1.63996 | -8.64982 | -1.63996 | -28.9598 | -1.63996 | -58.5853 | -1.63996 | -102.58 | -1.63996 | -33.3411
-1.64496 | -10.5136 | -1.64496 | -8.68607 | -1.64496 | -27.6911 | -1.64496 | -53.854 | -1.64496 | -107.78 | -1.64496 | -31.9286
-1.64996 | -10.5486 | -1.64996 | -8.7192 | -1.64996 | -26.9535 | -1.64996 | -48.7226 | -1.64996 | -113.349 | -1.64996 | -31.1224
-1.65496 | -10.5836 | -1.65496 | -8.7467 | -1.65496 | -26.5785 | -1.65496 | -43.785 | -1.65496 | -119.192 | -1.65496 | -30.8098
-1.65996 | -10.6155 | -1.65996 | -8.76732 | -1.65996 | -26.3785 | -1.65996 | -39.46 | -1.65996 | -125.043 | -1.65996 | -30.8223
-1.66496 | -10.6492 | -1.66496 | -8.78482 | -1.66496 | -26.2473 | -1.66496 | -35.9849 | -1.66496 | -130.618 | -1.66496 | -31.1599
-1.66996 | -10.6742 | -1.66996 | -8.80232 | -1.66996 | -26.1785 | -1.66996 | -33.3974 | -1.66996 | -135.355 | -1.66996 | -31.6536
-1.67496 | -10.708 | -1.67496 | -8.81795 | -1.67496 | -26.1535 | -1.67496 | -31.5411 | -1.67496 | -138.674 | -1.67496 | -32.4036
-1.67996 | -10.7305 | -1.67996 | -8.8217 | -1.67996 | -26.1535 | -1.67996 | -30.3098 | -1.67996 | -139.737 | -1.67996 | -33.2286
-1.68496 | -10.7642 | -1.68496 | -8.83357 | -1.68496 | -26.0848 | -1.68496 | -29.4661 | -1.68496 | -137.786 | -1.68496 | -34.1224
-1.68996 | -10.7867 | -1.68996 | -8.8392 | -1.68996 | -26.0785 | -1.68996 | -28.9536 | -1.68996 | -132.224 | -1.68996 | -35.1099
-1.69496 | -10.823 | -1.69496 | -8.84857 | -1.69496 | -26.0535 | -1.69496 | -28.6911 | -1.69496 | -122.849 | -1.69496 | -36.0287
-1.69996 | -10.8555 | -1.69996 | -8.85982 | -1.69996 | -26.0535 | -1.69996 | -28.6911 | -1.69996 | -110.18 | -1.69996 | -36.9162
-1.70496 | -10.8917 | -1.70496 | -8.87107 | -1.70496 | -26.091 | -1.70496 | -28.8536 | -1.70496 | -95.5358 | -1.70496 | -37.6162
-1.70996 | -10.9311 | -1.70996 | -8.87232 | -1.70996 | -26.091 | -1.70996 | -29.2723 | -1.70996 | -80.7169 | -1.70996 | -38.135
-1.71496 | -10.9755 | -1.71496 | -8.88545 | -1.71496 | -26.1723 | -1.71496 | -29.8723 | -1.71496 | -67.6667 | -1.71496 | -38.4725
-1.71996 | -11.0161 | -1.71996 | -8.89607 | -1.71996 | -26.2473 | -1.71996 | -30.7536 | -1.71996 | -57.554 | -1.71996 | -38.5287
-1.72496 | -11.0736 | -1.72496 | -8.90982 | -1.72496 | -26.4098 | -1.72496 | -31.8036 | -1.72496 | -50.6539 | -1.72496 | -38.335
-1.72996 | -11.1249 | -1.72996 | -8.92045 | -1.72996 | -26.6035 | -1.72996 | -33.1349 | -1.72996 | -46.4101 | -1.72996 | -37.935
-1.73496 | -11.1842 | -1.73496 | -8.94357 | -1.73496 | -26.8785 | -1.73496 | -34.5974 | -1.73496 | -44.2288 | -1.73496 | -37.4162
-1.73996 | -11.2492 | -1.73996 | -8.95482 | -1.73996 | -27.3348 | -1.73996 | -36.1224 | -1.73996 | -43.4038 | -1.73996 | -36.7787
-1.74496 | -11.3161 | -1.74496 | -8.9742 | -1.74496 | -27.9848 | -1.74496 | -37.5662 | -1.74496 | -43.6288 | -1.74496 | -36.0912
-1.74996 | -11.3755 | -1.74996 | -8.9842 | -1.74996 | -28.8411 | -1.74996 | -38.7662 | -1.74996 | -44.6726 | -1.74996 | -35.3974
-1.75496 | -11.448 | -1.75496 | -9.00295 | -1.75496 | -30.0098 | -1.75496 | -39.56 | -1.75496 | -46.4663 | -1.75496 | -34.8099
-1.75996 | -11.5124 | -1.75996 | -9.01608 | -1.75996 | -31.3411 | -1.75996 | -39.9225 | -1.75996 | -48.9664 | -1.75996 | -34.2286
-1.76496 | -11.583 | -1.76496 | -9.03358 | -1.76496 | -32.5599 | -1.76496 | -39.7412 | -1.76496 | -51.9914 | -1.76496 | -33.7599
-1.76996 | -11.6499 | -1.76996 | -9.0442 | -1.76996 | -33.4474 | -1.76996 | -39.1975 | -1.76996 | -55.479 | -1.76996 | -33.2974
-1.77496 | -11.7149 | -1.77496 | -9.0617 | -1.77496 | -33.8724 | -1.77496 | -38.3662 | -1.77496 | -59.1415 | -1.77496 | -32.9286
-1.77996 | -11.7724 | -1.77996 | -9.0767 | -1.77996 | -33.8286 | -1.77996 | -37.4099 | -1.77996 | -62.6416 | -1.77996 | -32.6099
-1.78496 | -11.8374 | -1.78496 | -9.09358 | -1.78496 | -33.4161 | -1.78496 | -36.3912 | -1.78496 | -65.7479 | -1.78496 | -32.3099
-1.78996 | -11.8936 | -1.78996 | -9.10733 | -1.78996 | -32.8474 | -1.78996 | -35.4474 | -1.78996 | -68.0854 | -1.78996 | -32.0161
-1.79497 | -11.9542 | -1.79497 | -9.13483 | -1.79497 | -32.2536 | -1.79497 | -34.5787 | -1.79497 | -69.4854 | -1.79497 | -31.8411
-1.79997 | -12.008 | -1.79997 | -9.14858 | -1.79997 | -31.6911 | -1.79997 | -33.8349 | -1.79997 | -69.7667 | -1.79997 | -31.6349
-1.80497 | -12.058 | -1.80497 | -9.17608 | -1.80497 | -31.2161 | -1.80497 | -33.1599 | -1.80497 | -68.9979 | -1.80497 | -31.5224
-1.80997 | -12.1092 | -1.80997 | -9.19983 | -1.80997 | -30.7786 | -1.80997 | -32.5536 | -1.80997 | -67.2979 | -1.80997 | -31.4286
-1.81497 | -12.163 | -1.81497 | -9.23545 | -1.81497 | -30.4661 | -1.81497 | -32.0474 | -1.81497 | -64.9041 | -1.81497 | -31.3536
-1.81997 | -12.2061 | -1.81997 | -9.26546 | -1.81997 | -30.2098 | -1.81997 | -31.6099 | -1.81997 | -62.0541 | -1.81997 | -31.1786
-1.82497 | -12.2536 | -1.82497 | -9.30295 | -1.82497 | -30.0348 | -1.82497 | -31.2411 | -1.82497 | -58.9915 | -1.82497 | -31.0099
-1.82997 | -12.2968 | -1.82997 | -9.34171 | -1.82997 | -29.8661 | -1.82997 | -30.9474 | -1.82997 | -55.929 | -1.82997 | -30.7411
-1.83497 | -12.3455 | -1.83497 | -9.38858 | -1.83497 | -29.7661 | -1.83497 | -30.6661 | -1.83497 | -52.9414 | -1.83497 | -30.4348
-1.83997 | -12.3874 | -1.83997 | -9.43546 | -1.83997 | -29.6786 | -1.83997 | -30.4473 | -1.83997 | -50.1851 | -1.83997 | -30.1223
-1.84497 | -12.4399 | -1.84497 | -9.48671 | -1.84497 | -29.5973 | -1.84497 | -30.3036 | -1.84497 | -47.6289 | -1.84497 | -29.8161
-1.84997 | -12.4874 | -1.84997 | -9.53671 | -1.84997 | -29.5786 | -1.84997 | -30.0661 | -1.84997 | -45.3288 | -1.84997 | -29.5036
-1.85497 | -12.533 | -1.85497 | -9.60483 | -1.85497 | -29.5036 | -1.85497 | -29.8598 | -1.85497 | -43.2663 | -1.85497 | -29.2036
-1.85997 | -12.5799 | -1.85997 | -9.66484 | -1.85997 | -29.4536 | -1.85997 | -29.6348 | -1.85997 | -41.3975 | -1.85997 | -28.8598
-1.86497 | -12.6368 | -1.86497 | -9.73796 | -1.86497 | -29.4223 | -1.86497 | -29.4036 | -1.86497 | -39.7412 | -1.86497 | -28.5911
-1.86997 | -12.6936 | -1.86997 | -9.80984 | -1.86997 | -29.3473 | -1.86997 | -29.1536 | -1.86997 | -38.2725 | -1.86997 | -28.3473
-1.87497 | -12.7561 | -1.87497 | -9.89671 | -1.87497 | -29.3098 | -1.87497 | -28.8973 | -1.87497 | -36.9787 | -1.87497 | -28.0723
-1.87997 | -12.8261 | -1.87997 | -9.98984 | -1.87997 | -29.2411 | -1.87997 | -28.6911 | -1.87997 | -35.8349 | -1.87997 | -27.8911
-1.88497 | -12.8961 | -1.88497 | -10.0886 | -1.88497 | -29.2161 | -1.88497 | -28.4411 | -1.88497 | -34.8474 | -1.88497 | -27.666
-1.88997 | -12.9755 | -1.88997 | -10.1823 | -1.88997 | -29.1536 | -1.88997 | -28.2161 | -1.88997 | -33.9724 | -1.88997 | -27.4848
-1.89497 | -13.0605 | -1.89497 | -10.2986 | -1.89497 | -29.0598 | -1.89497 | -28.0161 | -1.89497 | -33.2036 | -1.89497 | -27.3035
-1.89997 | -13.1499 | -1.89997 | -10.4098 | -1.89997 | -29.0223 | -1.89997 | -27.8036 | -1.89997 | -32.5661 | -1.89997 | -27.1535
-1.90497 | -13.2493 | -1.90497 | -10.5242 | -1.90497 | -28.9348 | -1.90497 | -27.6286 | -1.90497 | -31.9786 | -1.90497 | -27.0285
-1.90997 | -13.3474 | -1.90997 | -10.6355 | -1.90997 | -28.8536 | -1.90997 | -27.441 | -1.90997 | -31.4474 | -1.90997 | -26.8973
-1.91497 | -13.458 | -1.91497 | -10.753 | -1.91497 | -28.8036 | -1.91497 | -27.2848 | -1.91497 | -30.9973 | -1.91497 | -26.791
-1.91997 | -13.5661 | -1.91997 | -10.8636 | -1.91997 | -28.7348 | -1.91997 | -27.1098 | -1.91997 | -30.6224 | -1.91997 | -26.716
-1.92497 | -13.6711 | -1.92497 | -10.9792 | -1.92497 | -28.6661 | -1.92497 | -26.9598 | -1.92497 | -30.2661 | -1.92497 | -26.6285
-1.92997 | -13.7755 | -1.92997 | -11.0786 | -1.92997 | -28.6036 | -1.92997 | -26.8285 | -1.92997 | -29.9848 | -1.92997 | -26.5473
-1.93497 | -13.8774 | -1.93497 | -11.1824 | -1.93497 | -28.4786 | -1.93497 | -26.6473 | -1.93497 | -29.6723 | -1.93497 | -26.5035
-1.93997 | -13.9762 | -1.93997 | -11.2836 | -1.93997 | -28.4161 | -1.93997 | -26.541 | -1.93997 | -29.4598 | -1.93997 | -26.4473
-1.94497 | -14.0724 | -1.94497 | -11.3899 | -1.94497 | -28.3411 | -1.94497 | -26.416 | -1.94497 | -29.2473 | -1.94497 | -26.4098
-1.94997 | -14.1605 | -1.94997 | -11.4936 | -1.94997 | -28.2348 | -1.94997 | -26.3473 | -1.94997 | -29.0911 | -1.94997 | -26.4098
-1.95497 | -14.2505 | -1.95497 | -11.6036 | -1.95497 | -28.1598 | -1.95497 | -26.2285 | -1.95497 | -28.9598 | -1.95497 | -26.4098
-1.95997 | -14.3405 | -1.95997 | -11.713 | -1.95997 | -28.0848 | -1.95997 | -26.1285 | -1.95997 | -28.8223 | -1.95997 | -26.416
-1.96497 | -14.4318 | -1.96497 | -11.828 | -1.96497 | -28.0161 | -1.96497 | -26.041 | -1.96497 | -28.7598 | -1.96497 | -26.4848
-1.96997 | -14.5305 | -1.96997 | -11.9505 | -1.96997 | -27.9661 | -1.96997 | -26.0035 | -1.96997 | -28.6973 | -1.96997 | -26.5348
-1.97497 | -14.6318 | -1.97497 | -12.0836 | -1.97497 | -27.8598 | -1.97497 | -25.9535 | -1.97497 | -28.6661 | -1.97497 | -26.6098
-1.97997 | -14.738 | -1.97997 | -12.218 | -1.97997 | -27.8098 | -1.97997 | -25.9348 | -1.97997 | -28.6598 | -1.97997 | -26.6848
-1.98497 | -14.8474 | -1.98497 | -12.3593 | -1.98497 | -27.766 | -1.98497 | -25.891 | -1.98497 | -28.6598 | -1.98497 | -26.816
-1.98997 | -14.968 | -1.98997 | -12.5043 | -1.98997 | -27.6973 | -1.98997 | -25.8973 | -1.98997 | -28.7098 | -1.98997 | -26.966
-1.99497 | -15.0949 | -1.99497 | -12.6599 | -1.99497 | -27.6473 | -1.99497 | -25.9098 | -1.99497 | -28.7848 | -1.99497 | -27.1473
-1.99997 | -15.2312 | -1.99997 | -12.8211 | -1.99997 | -27.641 | -1.99997 | -25.9473 | -1.99997 | -28.8723 | -1.99997 | -27.3535
-2.00497 | -15.3649 | -2.00497 | -12.9843 | -2.00497 | -27.616 | -2.00497 | -25.9973 | -2.00497 | -29.0223 | -2.00497 | -27.5785
-2.00997 | -15.5156 | -2.00997 | -13.1561 | -2.00997 | -27.6036 | -2.00997 | -26.066 | -2.00997 | -29.1786 | -2.00997 | -27.8036
-2.01497 | -15.6637 | -2.01497 | -13.333 | -2.01497 | -27.6223 | -2.01497 | -26.1598 | -2.01497 | -29.3536 | -2.01497 | -28.1161
-2.01997 | -15.8218 | -2.01997 | -13.5068 | -2.01997 | -27.6223 | -2.01997 | -26.2473 | -2.01997 | -29.5911 | -2.01997 | -28.4786
-2.02497 | -15.9824 | -2.02497 | -13.6868 | -2.02497 | -27.6536 | -2.02497 | -26.391 | -2.02497 | -29.8723 | -2.02497 | -28.8661
-2.02997 | -16.1499 | -2.02997 | -13.8668 | -2.02997 | -27.7035 | -2.02997 | -26.5723 | -2.02997 | -30.2098 | -2.02997 | -29.3098
-2.03497 | -16.3099 | -2.03497 | -14.0399 | -2.03497 | -27.7973 | -2.03497 | -26.741 | -2.03497 | -30.5661 | -2.03497 | -29.8098
-2.03997 | -16.4781 | -2.03997 | -14.2055 | -2.03997 | -27.8911 | -2.03997 | -27.0035 | -2.03997 | -30.9973 | -2.03997 | -30.4036
-2.04497 | -16.6406 | -2.04497 | -14.368 | -2.04497 | -28.0098 | -2.04497 | -27.2473 | -2.04497 | -31.5036 | -2.04497 | -31.0099
-2.04997 | -16.7846 | -2.04997 | -14.5155 | -2.04997 | -28.1411 | -2.04997 | -27.5973 | -2.04997 | -32.0411 | -2.04997 | -31.6724
-2.05497 | -16.9221 | -2.05497 | -14.6505 | -2.05497 | -28.3286 | -2.05497 | -27.9848 | -2.05497 | -32.6224 | -2.05497 | -32.3911
-2.05997 | -17.0534 | -2.05997 | -14.7718 | -2.05997 | -28.5098 | -2.05997 | -28.4036 | -2.05997 | -33.2536 | -2.05997 | -33.1786
-2.06497 | -17.1971 | -2.06497 | -14.8718 | -2.06497 | -28.7973 | -2.06497 | -28.8786 | -2.06497 | -33.9536 | -2.06497 | -33.9661
-2.06997 | -17.2721 | -2.06997 | -14.9624 | -2.06997 | -29.0661 | -2.06997 | -29.3848 | -2.06997 | -34.6537 | -2.06997 | -34.7787
-2.07497 | -17.4096 | -2.07497 | -15.0343 | -2.07497 | -29.3723 | -2.07497 | -29.9786 | -2.07497 | -35.3974 | -2.07497 | -35.5974
-2.07997 | -17.4659 | -2.07997 | -15.0918 | -2.07997 | -29.7036 | -2.07997 | -30.6098 | -2.07997 | -36.1349 | -2.07997 | -36.4099
-2.08497 | -17.5346 | -2.08497 | -15.1418 | -2.08497 | -30.0911 | -2.08497 | -31.2286 | -2.08497 | -36.8537 | -2.08497 | -37.1849
-2.08997 | -17.5972 | -2.08997 | -15.1849 | -2.08997 | -30.4911 | -2.08997 | -31.8786 | -2.08997 | -37.5537 | -2.08997 | -37.91
-2.09497 | -17.6221 | -2.09497 | -15.2155 | -2.09497 | -30.9286 | -2.09497 | -32.5286 | -2.09497 | -38.2225 | -2.09497 | -38.6162
-2.09997 | -17.6409 | -2.09997 | -15.2468 | -2.09997 | -31.4099 | -2.09997 | -33.2224 | -2.09997 | -38.8725 | -2.09997 | -39.285
-2.09497 | -16.7784 | -2.09497 | -14.5549 | -2.09497 | -29.9848 | -2.09497 | -31.8599 | -2.09497 | -37.5912 | -2.09497 | -38.035
-2.08997 | -16.0721 | -2.08997 | -14.023 | -2.08997 | -28.7911 | -2.08997 | -30.6848 | -2.08997 | -36.4224 | -2.08997 | -36.9287
-2.08497 | -15.5159 | -2.08497 | -13.5605 | -2.08497 | -27.7161 | -2.08497 | -29.5536 | -2.08497 | -35.2599 | -2.08497 | -35.8474
-2.07997 | -15.0159 | -2.07997 | -13.1524 | -2.07997 | -26.741 | -2.07997 | -28.4598 | -2.07997 | -34.2036 | -2.07997 | -34.7662
-2.07497 | -14.5159 | -2.07497 | -12.7855 | -2.07497 | -25.8223 | -2.07497 | -27.4348 | -2.07497 | -33.1411 | -2.07497 | -33.7536
-2.06997 | -14.1096 | -2.06997 | -12.4449 | -2.06997 | -24.9348 | -2.06997 | -26.441 | -2.06997 | -32.0599 | -2.06997 | -32.6849
-2.06497 | -13.6971 | -2.06497 | -12.1242 | -2.06497 | -24.1972 | -2.06497 | -25.5098 | -2.06497 | -31.0411 | -2.06497 | -31.6661
-2.05997 | -13.3471 | -2.05997 | -11.823 | -2.05997 | -23.4347 | -2.05997 | -24.6098 | -2.05997 | -30.0161 | -2.05997 | -30.6973
-2.05497 | -12.9721 | -2.05497 | -11.5317 | -2.05497 | -22.791 | -2.05497 | -23.7535 | -2.05497 | -29.0411 | -2.05497 | -29.7286
-2.04997 | -12.6658 | -2.04997 | -11.2555 | -2.04997 | -22.1847 | -2.04997 | -22.9347 | -2.04997 | -28.0786 | -2.04997 | -28.7973
-2.04497 | -12.2971 | -2.04497 | -10.9861 | -2.04497 | -21.6097 | -2.04497 | -22.191 | -2.04497 | -27.191 | -2.04497 | -27.9098
-2.03997 | -12.0221 | -2.03997 | -10.7336 | -2.03997 | -21.1035 | -2.03997 | -21.491 | -2.03997 | -26.3223 | -2.03997 | -26.9848
-2.03497 | -11.6908 | -2.03497 | -10.4811 | -2.03497 | -20.6284 | -2.03497 | -20.8347 | -2.03497 | -25.4723 | -2.03497 | -26.1473
-2.02997 | -11.4408 | -2.02997 | -10.243 | -2.02997 | -20.2034 | -2.02997 | -20.2597 | -2.02997 | -24.666 | -2.02997 | -25.3535
-2.02497 | -11.1783 | -2.02497 | -10.0098 | -2.02497 | -19.8159 | -2.02497 | -19.6909 | -2.02497 | -23.916 | -2.02497 | -24.5723
-2.01997 | -10.922 | -2.01997 | -9.78984 | -2.01997 | -19.4409 | -2.01997 | -19.1972 | -2.01997 | -23.191 | -2.01997 | -23.8347
-2.01497 | -10.6283 | -2.01497 | -9.56421 | -2.01497 | -19.1347 | -2.01497 | -18.7472 | -2.01497 | -22.5035 | -2.01497 | -23.1472
-2.00997 | -10.4158 | -2.00997 | -9.36421 | -2.00997 | -18.8159 | -2.00997 | -18.2909 | -2.00997 | -21.8347 | -2.00997 | -22.4472
-2.00497 | -10.1908 | -2.00497 | -9.1567 | -2.00497 | -18.5284 | -2.00497 | -17.8784 | -2.00497 | -21.2222 | -2.00497 | -21.8347
-1.99997 | -9.99078 | -1.99997 | -8.97107 | -1.99997 | -18.2722 | -1.99997 | -17.5409 | -1.99997 | -20.6159 | -1.99997 | -21.2097
-1.99497 | -9.79078 | -1.99497 | -8.78045 | -1.99497 | -17.9909 | -1.99497 | -17.1721 | -1.99497 | -20.0409 | -1.99497 | -20.6347
-1.98997 | -9.55952 | -1.98997 | -8.60294 | -1.98997 | -17.7534 | -1.98997 | -16.8721 | -1.98997 | -19.5472 | -1.98997 | -20.0784
-1.98497 | -9.36577 | -1.98497 | -8.43232 | -1.98497 | -17.5346 | -1.98497 | -16.5534 | -1.98497 | -19.0222 | -1.98497 | -19.5597
-1.97997 | -9.20327 | -1.97997 | -8.27544 | -1.97997 | -17.3284 | -1.97997 | -16.3034 | -1.97997 | -18.5659 | -1.97997 | -19.0284
-1.97497 | -9.00952 | -1.97497 | -8.11294 | -1.97497 | -17.1221 | -1.97497 | -16.0284 | -1.97497 | -18.0596 | -1.97497 | -18.5597
-1.96997 | -8.82826 | -1.96997 | -7.96293 | -1.96997 | -16.9096 | -1.96997 | -15.8096 | -1.96997 | -17.6346 | -1.96997 | -18.0596
-1.96497 | -8.6845 | -1.96497 | -7.82106 | -1.96497 | -16.7034 | -1.96497 | -15.6096 | -1.96497 | -17.2284 | -1.96497 | -17.6471
-1.95997 | -8.54701 | -1.95997 | -7.68605 | -1.95997 | -16.5096 | -1.95997 | -15.4159 | -1.95997 | -16.8471 | -1.95997 | -17.2034
-1.95497 | -8.4095 | -1.95497 | -7.55043 | -1.95497 | -16.3596 | -1.95497 | -15.2159 | -1.95497 | -16.4784 | -1.95497 | -16.7909
-1.94997 | -8.2595 | -1.94997 | -7.42543 | -1.94997 | -16.1284 | -1.94997 | -15.0971 | -1.94997 | -16.1221 | -1.94997 | -16.4096
-1.94497 | -8.1095 | -1.94497 | -7.2973 | -1.94497 | -15.9721 | -1.94497 | -14.9096 | -1.94497 | -15.8096 | -1.94497 | -16.0221
-1.93997 | -8.00949 | -1.93997 | -7.17792 | -1.93997 | -15.7909 | -1.93997 | -14.7784 | -1.93997 | -15.5159 | -1.93997 | -15.6409
-1.93497 | -7.84075 | -1.93497 | -7.06292 | -1.93497 | -15.6159 | -1.93497 | -14.6659 | -1.93497 | -15.2409 | -1.93497 | -15.3534
-1.92997 | -7.74699 | -1.92997 | -6.94854 | -1.92997 | -15.4409 | -1.92997 | -14.4971 | -1.92997 | -14.9846 | -1.92997 | -14.9971
-1.92497 | -7.60324 | -1.92497 | -6.83542 | -1.92497 | -15.2971 | -1.92497 | -14.3909 | -1.92497 | -14.7658 | -1.92497 | -14.7346
-1.91997 | -7.45949 | -1.91997 | -6.72854 | -1.91997 | -15.1596 | -1.91997 | -14.3096 | -1.91997 | -14.5409 | -1.91997 | -14.4534
-1.91497 | -7.37199 | -1.91497 | -6.61354 | -1.91497 | -14.9784 | -1.91497 | -14.1596 | -1.91497 | -14.3846 | -1.91497 | -14.2283
-1.90997 | -7.22823 | -1.90997 | -6.50791 | -1.90997 | -14.8409 | -1.90997 | -14.0408 | -1.90997 | -14.1783 | -1.90997 | -14.0158
-1.90497 | -7.10324 | -1.90497 | -6.39666 | -1.90497 | -14.6721 | -1.90497 | -13.9408 | -1.90497 | -14.0096 | -1.90497 | -13.8096
-1.89997 | -6.97198 | -1.89997 | -6.28853 | -1.89997 | -14.5471 | -1.89997 | -13.8596 | -1.89997 | -13.8783 | -1.89997 | -13.6033
-1.89497 | -6.84073 | -1.89497 | -6.18291 | -1.89497 | -14.3971 | -1.89497 | -13.7471 | -1.89497 | -13.7596 | -1.89497 | -13.4221
-1.88997 | -6.76574 | -1.88997 | -6.08041 | -1.88997 | -14.2471 | -1.88997 | -13.6408 | -1.88997 | -13.6346 | -1.88997 | -13.3033
-1.88497 | -6.65323 | -1.88497 | -5.97415 | -1.88497 | -14.0908 | -1.88497 | -13.5658 | -1.88497 | -13.5096 | -1.88497 | -13.1596
-1.87997 | -6.52822 | -1.87997 | -5.87478 | -1.87997 | -13.9783 | -1.87997 | -13.4408 | -1.87997 | -13.4158 | -1.87997 | -13.0471
-1.87497 | -6.42197 | -1.87497 | -5.7754 | -1.87497 | -13.8283 | -1.87497 | -13.3721 | -1.87497 | -13.3158 | -1.87497 | -12.9533
-1.86997 | -6.35322 | -1.86997 | -5.68352 | -1.86997 | -13.7033 | -1.86997 | -13.2658 | -1.86997 | -13.2033 | -1.86997 | -12.8408
-1.86497 | -6.23447 | -1.86497 | -5.58602 | -1.86497 | -13.5971 | -1.86497 | -13.1596 | -1.86497 | -13.1533 | -1.86497 | -12.7596
-1.85997 | -6.11572 | -1.85997 | -5.5029 | -1.85997 | -13.4658 | -1.85997 | -13.0533 | -1.85997 | -13.0346 | -1.85997 | -12.6283
-1.85497 | -6.04072 | -1.85497 | -5.4104 | -1.85497 | -13.3346 | -1.85497 | -12.9471 | -1.85497 | -12.9533 | -1.85497 | -12.5471
-1.84997 | -5.97197 | -1.84997 | -5.33664 | -1.84997 | -13.1971 | -1.84997 | -12.8658 | -1.84997 | -12.8721 | -1.84997 | -12.4471
-1.84497 | -5.87822 | -1.84497 | -5.25477 | -1.84497 | -13.0408 | -1.84497 | -12.7783 | -1.84497 | -12.8033 | -1.84497 | -12.4096
-1.83997 | -5.77822 | -1.83997 | -5.18477 | -1.83997 | -12.9408 | -1.83997 | -12.6533 | -1.83997 | -12.6971 | -1.83997 | -12.2846
-1.83497 | -5.70321 | -1.83497 | -5.11414 | -1.83497 | -12.8096 | -1.83497 | -12.5471 | -1.83497 | -12.5908 | -1.83497 | -12.2096
-1.82997 | -5.64071 | -1.82997 | -5.04789 | -1.82997 | -12.6408 | -1.82997 | -12.4471 | -1.82997 | -12.5096 | -1.82997 | -12.1283
-1.82497 | -5.56571 | -1.82497 | -4.98289 | -1.82497 | -12.5158 | -1.82497 | -12.3471 | -1.82497 | -12.4096 | -1.82497 | -12.0471
-1.81997 | -5.48446 | -1.81997 | -4.92289 | -1.81997 | -12.3846 | -1.81997 | -12.2221 | -1.81997 | -12.3221 | -1.81997 | -11.9846
-1.81497 | -5.41571 | -1.81497 | -4.86789 | -1.81497 | -12.2158 | -1.81497 | -12.1158 | -1.81497 | -12.2158 | -1.81497 | -11.8971
-1.80997 | -5.35946 | -1.80997 | -5.66962 | -1.80997 | -12.0783 | -1.80997 | -11.9971 | -1.80997 | -12.1283 | -1.80997 | -11.8096
-1.80497 | -5.28445 | -1.80497 | -7.07198 | -1.80497 | -11.9158 | -1.80497 | -11.8408 | -1.80497 | -12.0408 | -1.80497 | -11.7471
-1.79997 | -5.24696 | -1.79997 | -5.81572 | -1.79997 | -11.7471 | -1.79997 | -11.7471 | -1.79997 | -11.9471 | -1.79997 | -11.6283
-1.79497 | -5.20321 | -1.79497 | -5.39696 | -1.79497 | -11.597 | -1.79497 | -11.5658 | -1.79497 | -11.8471 | -1.79497 | -11.5658
-1.78996 | -5.13445 | -1.78996 | -5.15946 | -1.78996 | -11.3845 | -1.78996 | -11.4158 | -1.78996 | -11.7408 | -1.78996 | -11.447
-1.78496 | -5.10321 | -1.78496 | -4.9782 | -1.78496 | -11.1783 | -1.78496 | -11.2283 | -1.78496 | -11.6221 | -1.78496 | -11.3533
-1.77996 | -5.04695 | -1.77996 | -4.8282 | -1.77996 | -10.9095 | -1.77996 | -11.0721 | -1.77996 | -11.4908 | -1.77996 | -11.2595
-1.77496 | -4.99071 | -1.77496 | -4.79696 | -1.77496 | -10.6345 | -1.77496 | -10.8345 | -1.77496 | -11.3595 | -1.77496 | -11.1596
-1.76996 | -4.98445 | -1.76996 | -4.68445 | -1.76996 | -10.3658 | -1.76996 | -10.6283 | -1.76996 | -11.2158 | -1.76996 | -11.0283
-1.76496 | -4.9032 | -1.76496 | -4.63445 | -1.76496 | -10.0408 | -1.76496 | -10.372 | -1.76496 | -11.0845 | -1.76496 | -10.9158
-1.75996 | -4.84695 | -1.75996 | -4.58226 | -1.75996 | -9.69077 | -1.75996 | -10.072 | -1.75996 | -10.9095 | -1.75996 | -10.7908
-1.75496 | -4.8282 | -1.75496 | -4.53413 | -1.75496 | -9.34702 | -1.75496 | -9.77827 | -1.75496 | -10.7033 | -1.75496 | -10.6283
-1.74996 | -4.78444 | -1.74996 | -4.50913 | -1.74996 | -8.91576 | -1.74996 | -9.45952 | -1.74996 | -10.5033 | -1.74996 | -10.4658
-1.74496 | -4.74288 | -1.74496 | -4.46101 | -1.74496 | -8.47826 | -1.74496 | -9.08451 | -1.74496 | -10.297 | -1.74496 | -10.3533
-1.73996 | -4.70413 | -1.73996 | -4.41476 | -1.73996 | -8.047 | -1.73996 | -8.70951 | -1.73996 | -10.0158 | -1.73996 | -10.1408
-1.73496 | -4.66788 | -1.73496 | -4.44476 | -1.73496 | -7.57824 | -1.73496 | -8.297 | -1.73496 | -9.75327 | -1.73496 | -9.92203
-1.72996 | -4.62163 | -1.72996 | -4.38788 | -1.72996 | -7.06574 | -1.72996 | -7.81574 | -1.72996 | -9.45952 | -1.72996 | -9.67828
-1.72496 | -4.58663 | -1.72496 | -4.33725 | -1.72496 | -6.61572 | -1.72496 | -7.35949 | -1.72496 | -9.14077 | -1.72496 | -9.43452
-1.71996 | -4.55101 | -1.71996 | -4.31975 | -1.71996 | -6.08447 | -1.71996 | -6.84073 | -1.71996 | -8.79701 | -1.71996 | -9.15952
-1.71496 | -4.51851 | -1.71496 | -4.286 | -1.71496 | -5.57821 | -1.71496 | -6.37822 | -1.71496 | -8.4095 | -1.71496 | -8.84701
-1.70996 | -4.47163 | -1.70996 | -4.24225 | -1.70996 | -5.13445 | -1.70996 | -5.84697 | -1.70996 | -8.01575 | -1.70996 | -8.54076
-1.70496 | -4.43601 | -1.70496 | -4.20725 | -1.70496 | -4.65944 | -1.70496 | -5.34695 | -1.70496 | -7.58449 | -1.70496 | -8.197
-1.69996 | -4.38475 | -1.69996 | -4.17163 | -1.69996 | -4.24068 | -1.69996 | -4.86571 | -1.69996 | -7.15948 | -1.69996 | -7.81574
-1.69496 | -4.3435 | -1.69496 | -4.1385 | -1.69496 | -3.82819 | -1.69496 | -4.43444 | -1.69496 | -6.73448 | -1.69496 | -7.42824
-1.68996 | -4.29663 | -1.68996 | -4.10287 | -1.68996 | -3.50943 | -1.68996 | -3.99694 | -1.68996 | -6.24697 | -1.68996 | -7.07198
-1.68496 | -4.24663 | -1.68496 | -4.06037 | -1.68496 | -3.21567 | -1.68496 | -3.61569 | -1.68496 | -5.81572 | -1.68496 | -6.64698
-1.67996 | -4.18663 | -1.67996 | -4.00912 | -1.67996 | -2.97348 | -1.67996 | -3.24693 | -1.67996 | -5.42821 | -1.67996 | -6.28448
-1.67496 | -4.12788 | -1.67496 | -4.001 | -1.67496 | -2.78535 | -1.67496 | -2.97598 | -1.67496 | -5.03446 | -1.67496 | -5.87196
-1.66996 | -4.06475 | -1.66996 | -3.94162 | -1.66996 | -2.6441 | -1.66996 | -2.73473 | -1.66996 | -4.63445 | -1.66996 | -5.53446
-1.66496 | -3.99787 | -1.66496 | -3.85912 | -1.66496 | -2.55473 | -1.66496 | -2.52973 | -1.66496 | -4.29695 | -1.66496 | -5.17195
-1.65996 | -3.92725 | -1.65996 | -3.78537 | -1.65996 | -2.49598 | -1.65996 | -2.37097 | -1.65996 | -3.97818 | -1.65996 | -4.85945
-1.65496 | -3.85037 | -1.65496 | -3.71475 | -1.65496 | -2.47348 | -1.65496 | -2.24222 | -1.65496 | -3.69067 | -1.65496 | -4.57194
-1.64996 | -3.76975 | -1.64996 | -3.62224 | -1.64996 | -2.4691 | -1.64996 | -2.15035 | -1.64996 | -3.44069 | -1.64996 | -4.28445
-1.64496 | -3.68974 | -1.64496 | -3.56787 | -1.64496 | -2.48848 | -1.64496 | -2.07972 | -1.64496 | -3.20661 | -1.64496 | -4.02818
-1.63996 | -3.60412 | -1.63996 | -3.48662 | -1.63996 | -2.52223 | -1.63996 | -2.03409 | -1.63996 | -2.99911 | -1.63996 | -3.84068
-1.63496 | -3.53037 | -1.63496 | -3.40786 | -1.63496 | -2.56223 | -1.63496 | -2.00159 | -1.63496 | -2.79973 | -1.63496 | -3.57537
-1.62996 | -3.44724 | -1.62996 | -3.33286 | -1.62996 | -2.61723 | -1.62996 | -1.97347 | -1.62996 | -2.60598 | -1.62996 | -3.36786
-1.62496 | -3.37536 | -1.62496 | -3.27349 | -1.62496 | -2.66598 | -1.62496 | -1.95347 | -1.62496 | -2.4291 | -1.62496 | -3.16474
-1.61996 | -3.29099 | -1.61996 | -3.18911 | -1.61996 | -2.72785 | -1.61996 | -1.93909 | -1.61996 | -2.25347 | -1.61996 | -2.96098
-1.61496 | -3.22849 | -1.61496 | -3.13036 | -1.61496 | -2.78411 | -1.61496 | -1.91909 | -1.61496 | -2.08222 | -1.61496 | -2.76785
-1.60996 | -3.15474 | -1.60996 | -3.07536 | -1.60996 | -2.84161 | -1.60996 | -1.91222 | -1.60996 | -1.92722 | -1.60996 | -2.5766
-1.60496 | -3.10223 | -1.60496 | -3.02161 | -1.60496 | -2.90223 | -1.60496 | -1.90972 | -1.60496 | -1.76909 | -1.60496 | -2.37847
-1.59996 | -3.04723 | -1.59996 | -2.97348 | -1.59996 | -2.95411 | -1.59996 | -1.91097 | -1.59996 | -1.61034 | -1.59996 | -2.19535
-1.59496 | -3.00161 | -1.59496 | -2.93848 | -1.59496 | -2.99786 | -1.59496 | -1.91722 | -1.59496 | -1.47721 | -1.59496 | -2.01534
-1.58996 | -2.95348 | -1.58996 | -2.90786 | -1.58996 | -3.04661 | -1.58996 | -1.94534 | -1.58996 | -1.33908 | -1.58996 | -1.83847
-1.58496 | -2.92661 | -1.58496 | -2.88848 | -1.58496 | -3.08036 | -1.58496 | -1.96659 | -1.58496 | -1.22346 | -1.58496 | -1.66971
-1.57996 | -2.89286 | -1.57996 | -2.86536 | -1.57996 | -3.11599 | -1.57996 | -2.00222 | -1.57996 | -1.11845 | -1.57996 | -1.50971
-1.57496 | -2.87286 | -1.57496 | -2.84786 | -1.57496 | -3.14974 | -1.57496 | -2.04659 | -1.57496 | -1.04095 | -1.57496 | -1.35283
-1.56996 | -2.85723 | -1.56996 | -2.83973 | -1.56996 | -3.18411 | -1.56996 | -2.09972 | -1.56996 | -0.974703 | -1.56996 | -1.21908
-1.56496 | -2.84723 | -1.56496 | -2.84661 | -1.56496 | -3.21286 | -1.56496 | -2.14722 | -1.56496 | -0.941577 | -1.56496 | -1.09345
-1.55996 | -2.83536 | -1.55996 | -2.83911 | -1.55996 | -3.23724 | -1.55996 | -2.2091 | -1.55996 | -0.922827 | -1.55996 | -0.985953
-1.55496 | -2.82786 | -1.55496 | -2.85223 | -1.55496 | -3.25724 | -1.55496 | -2.2616 | -1.55496 | -0.934702 | -1.55496 | -0.897826
-1.54996 | -2.83286 | -1.54996 | -2.85973 | -1.54996 | -3.28036 | -1.54996 | -2.30847 | -1.54996 | -0.962827 | -1.54996 | -0.839701
-1.54496 | -2.83598 | -1.54496 | -2.88161 | -1.54496 | -3.29849 | -1.54496 | -2.34847 | -1.54496 | -1.02095 | -1.54496 | -0.810325
-1.53996 | -2.83473 | -1.53996 | -2.89536 | -1.53996 | -3.31786 | -1.53996 | -2.3941 | -1.53996 | -1.09095 | -1.53996 | -0.794075
-1.53496 | -2.83161 | -1.53496 | -2.91098 | -1.53496 | -3.32849 | -1.53496 | -2.41597 | -1.53496 | -1.17346 | -1.53496 | -0.815325
-1.52996 | -2.83598 | -1.52996 | -2.91911 | -1.52996 | -3.33724 | -1.52996 | -2.4541 | -1.52996 | -1.25533 | -1.52996 | -0.85345
-1.52496 | -2.84286 | -1.52496 | -2.93473 | -1.52496 | -3.34849 | -1.52496 | -2.46535 | -1.52496 | -1.33846 | -1.52496 | -0.921577
-1.51996 | -2.84286 | -1.51996 | -2.94286 | -1.51996 | -3.35474 | -1.51996 | -2.49598 | -1.51996 | -1.41158 | -1.51996 | -0.999078
-1.51496 | -2.84348 | -1.51496 | -2.96598 | -1.51496 | -3.35349 | -1.51496 | -2.50848 | -1.51496 | -1.48409 | -1.51496 | -1.0897
-1.50996 | -2.84723 | -1.50996 | -2.97036 | -1.50996 | -3.34036 | -1.50996 | -2.52223 | -1.50996 | -1.54346 | -1.50996 | -1.18533
-1.50496 | -2.85286 | -1.50496 | -2.98848 | -1.50496 | -3.33161 | -1.50496 | -2.53535 | -1.50496 | -1.60034 | -1.50496 | -1.27846
-1.49996 | -2.85848 | -1.49996 | -3.00848 | -1.49996 | -3.30849 | -1.49996 | -2.54848 | -1.49996 | -1.63784 | -1.49996 | -1.36158
-1.49496 | -2.86973 | -1.49496 | -3.02973 | -1.49496 | -3.28849 | -1.49496 | -2.54598 | -1.49496 | -1.68034 | -1.49496 | -1.44033
-1.48996 | -2.87911 | -1.48996 | -3.04036 | -1.48996 | -3.25536 | -1.48996 | -2.55223 | -1.48996 | -1.71221 | -1.48996 | -1.51159
-1.48496 | -2.89348 | -1.48496 | -3.05848 | -1.48496 | -3.22411 | -1.48496 | -2.54848 | -1.48496 | -1.74159 | -1.48496 | -1.57909
-1.47996 | -2.90848 | -1.47996 | -3.07536 | -1.47996 | -3.18036 | -1.47996 | -2.5441 | -1.47996 | -1.76721 | -1.47996 | -1.63909
-1.47496 | -2.92536 | -1.47496 | -3.10286 | -1.47496 | -3.13349 | -1.47496 | -2.5391 | -1.47496 | -1.78409 | -1.47496 | -1.68221
-1.46996 | -2.93598 | -1.46996 | -3.12161 | -1.46996 | -3.08349 | -1.46996 | -2.53098 | -1.46996 | -1.79597 | -1.46996 | -1.72284
-1.46496 | -2.95536 | -1.46496 | -3.14161 | -1.46496 | -3.02411 | -1.46496 | -2.51348 | -1.46496 | -1.80784 | -1.46496 | -1.75534
-1.45996 | -2.96911 | -1.45996 | -3.16411 | -1.45996 | -2.95973 | -1.45996 | -2.4991 | -1.45996 | -1.82034 | -1.45996 | -1.78722
-1.45496 | -2.98473 | -1.45496 | -3.18786 | -1.45496 | -2.89973 | -1.45496 | -2.47723 | -1.45496 | -1.81972 | -1.45496 | -1.81534
-1.44996 | -2.99348 | -1.44996 | -3.21036 | -1.44996 | -2.82848 | -1.44996 | -2.46035 | -1.44996 | -1.82722 | -1.44996 | -1.83222
-1.44496 | -3.01473 | -1.44496 | -3.22536 | -1.44496 | -2.75473 | -1.44496 | -2.42597 | -1.44496 | -1.82597 | -1.44496 | -1.84659
-1.43996 | -3.02161 | -1.43996 | -3.28224 | -1.43996 | -2.68223 | -1.43996 | -2.40097 | -1.43996 | -1.81597 | -1.43996 | -1.85722
-1.43496 | -3.02786 | -1.43496 | -3.28599 | -1.43496 | -2.61035 | -1.43496 | -2.36597 | -1.43496 | -1.81159 | -1.43496 | -1.87097
-1.42996 | -3.03661 | -1.42996 | -3.28974 | -1.42996 | -2.5316 | -1.42996 | -2.32722 | -1.42996 | -1.79534 | -1.42996 | -1.87534
-1.42496 | -3.03911 | -1.42496 | -3.29849 | -1.42496 | -2.46535 | -1.42496 | -2.28285 | -1.42496 | -1.78284 | -1.42496 | -1.86659
-1.41996 | -3.03411 | -1.41996 | -3.29724 | -1.41996 | -2.38597 | -1.41996 | -2.2366 | -1.41996 | -1.75784 | -1.41996 | -1.86284
-1.41496 | -3.02223 | -1.41496 | -3.30036 | -1.41496 | -2.3191 | -1.41496 | -2.18847 | -1.41496 | -1.73596 | -1.41496 | -1.85472
-1.40996 | -3.00536 | -1.40996 | -3.29161 | -1.40996 | -2.23472 | -1.40996 | -2.14097 | -1.40996 | -1.69909 | -1.40996 | -1.84159
-1.40496 | -2.98036 | -1.40496 | -3.28411 | -1.40496 | -2.16847 | -1.40496 | -2.07847 | -1.40496 | -1.66221 | -1.40496 | -1.81472
-1.39996 | -2.94723 | -1.39996 | -3.26974 | -1.39996 | -2.0891 | -1.39996 | -2.02659 | -1.39996 | -1.60784 | -1.39996 | -1.78846
-1.39496 | -2.89848 | -1.39496 | -3.24161 | -1.39496 | -2.01847 | -1.39496 | -1.95909 | -1.39496 | -1.56159 | -1.39496 | -1.75159
-1.38996 | -2.84473 | -1.38996 | -3.20786 | -1.38996 | -1.94909 | -1.38996 | -1.89347 | -1.38996 | -1.50346 | -1.38996 | -1.70284
-1.38496 | -2.77786 | -1.38496 | -3.15599 | -1.38496 | -1.87972 | -1.38496 | -1.82284 | -1.38496 | -1.44534 | -1.38496 | -1.65971
-1.37996 | -2.70035 | -1.37996 | -3.10099 | -1.37996 | -1.80972 | -1.37996 | -1.75721 | -1.37996 | -1.36783 | -1.37996 | -1.59284
-1.37496 | -2.5991 | -1.37496 | -3.02848 | -1.37496 | -1.74221 | -1.37496 | -1.68221 | -1.37496 | -1.29408 | -1.37496 | -1.53596
-1.36996 | -2.49535 | -1.36996 | -2.95098 | -1.36996 | -1.66909 | -1.36996 | -1.61346 | -1.36996 | -1.21658 | -1.36996 | -1.47034
-1.36496 | -2.36222 | -1.36496 | -2.83723 | -1.36496 | -1.60971 | -1.36496 | -1.53096 | -1.36496 | -1.12908 | -1.36496 | -1.39971
-1.35996 | -2.22535 | -1.35996 | -2.7191 | -1.35996 | -1.54159 | -1.35996 | -1.45784 | -1.35996 | -1.03533 | -1.35996 | -1.32283
-1.35496 | -2.07222 | -1.35496 | -2.58285 | -1.35496 | -1.47721 | -1.35496 | -1.37596 | -1.35496 | -0.932202 | -1.35496 | -1.23221
-1.34996 | -1.91159 | -1.34996 | -2.43785 | -1.34996 | -1.40596 | -1.34996 | -1.29158 | -1.34996 | -0.822201 | -1.34996 | -1.13721
-1.34496 | -1.74409 | -1.34496 | -2.27597 | -1.34496 | -1.34033 | -1.34496 | -1.20033 | -1.34496 | -0.707198 | -1.34496 | -1.04595
-1.33996 | -1.57721 | -1.33996 | -2.09472 | -1.33996 | -1.27096 | -1.33996 | -1.11283 | -1.33996 | -0.587196 | -1.33996 | -0.935327
-1.33496 | -1.40721 | -1.33496 | -1.96847 | -1.33496 | -1.20783 | -1.33496 | -1.0122 | -1.33496 | -0.468445 | -1.33496 | -0.82095
-1.32996 | -1.24971 | -1.32996 | -1.73346 | -1.32996 | -1.13283 | -1.32996 | -0.908451 | -1.32996 | -0.311568 | -1.32996 | -0.700324
-1.32496 | -1.0922 | -1.32496 | -1.56971 | -1.32496 | -1.06158 | -1.32496 | -0.802824 | -1.32496 | -0.16469 | -1.32496 | -0.565946
-1.31996 | -0.940952 | -1.31996 | -1.40596 | -1.31996 | -0.981578 | -1.31996 | -0.690323 | -1.31996 | 0.00156164 | -1.31996 | -0.423443
-1.31496 | -0.80845 | -1.31496 | -1.24033 | -1.31496 | -0.907826 | -1.31496 | -0.561571 | -1.31496 | 0.179689 | -1.31496 | -0.269692
-1.30996 | -0.684698 | -1.30996 | -1.10283 | -1.30996 | -0.8122 | -1.30996 | -0.437195 | -1.30996 | 0.3791 | -1.30996 | -0.100939
-1.30496 | -0.564071 | -1.30496 | -0.945952 | -1.30496 | -0.727199 | -1.30496 | -0.294068 | -1.30496 | 0.590665 | -1.30496 | 0.0746894
-1.29996 | -0.464694 | -1.29996 | -0.820326 | -1.29996 | -0.624073 | -1.29996 | -0.146565 | -1.29996 | 0.815231 | -1.29996 | 0.270317
-1.29496 | -0.374069 | -1.29496 | -0.691574 | -1.29496 | -0.518446 | -1.29496 | 0.0253129 | -1.29496 | 1.06305 | -1.29496 | 0.488476
-1.28996 | -0.294068 | -1.28996 | -0.582197 | -1.28996 | -0.405943 | -1.28996 | 0.209692 | -1.28996 | 1.33036 | -1.28996 | 0.711417
-1.28496 | -0.22094 | -1.28496 | -0.480945 | -1.28496 | -0.285318 | -1.28496 | 0.409913 | -1.28496 | 1.62649 | -1.28496 | 0.964233
-1.27996 | -0.170941 | -1.27996 | -0.390944 | -1.27996 | -0.146565 | -1.27996 | 0.617291 | -1.27996 | 1.93284 | -1.27996 | 1.23843
-1.27496 | -0.108345 | -1.27496 | -0.306568 | -1.27496 | 0.00156164 | -1.27496 | 0.847169 | -1.27496 | 2.27785 | -1.27496 | 1.51974
-1.26996 | -0.0674698 | -1.26996 | -0.244691 | -1.26996 | 0.162814 | -1.26996 | 1.08836 | -1.26996 | 2.63973 | -1.26996 | 1.83625
-1.26496 | -0.0302818 | -1.26496 | -0.18719 | -1.26496 | 0.340786 | -1.26496 | 1.3478 | -1.26496 | 3.01786 | -1.26496 | 2.16784
-1.25996 | -0.0014689 | -1.25996 | -0.132189 | -1.25996 | 0.523102 | -1.25996 | 1.63181 | -1.25996 | 3.41537 | -1.25996 | 2.5166
-1.25496 | 0.0270317 | -1.25496 | -0.0846575 | -1.25496 | 0.718355 | -1.25496 | 1.92159 | -1.25496 | 3.82412 | -1.25496 | 2.88473
-1.24996 | 0.0464694 | -1.24996 | -0.0477819 | -1.24996 | 0.924045 | -1.24996 | 2.21597 | -1.24996 | 4.23725 | -1.24996 | 3.26474
-1.24496 | 0.0539696 | -1.24496 | -0.0275941 | -1.24496 | 1.13274 | -1.24496 | 2.52973 | -1.24496 | 4.64851 | -1.24496 | 3.65099
-1.23996 | 0.074595 | -1.23996 | -0.0102189 | -1.23996 | 1.3583 | -1.23996 | 2.84036 | -1.23996 | 5.03789 | -1.23996 | 4.04037
-1.23496 | 0.0900326 | -1.23496 | 0.0152814 | -1.23496 | 1.58231 | -1.23496 | 3.14723 | -1.23496 | 5.40477 | -1.23496 | 4.42413
-1.22996 | 0.0949078 | -1.22996 | 0.0286567 | -1.22996 | 1.80137 | -1.22996 | 3.45349 | -1.22996 | 5.74415 | -1.22996 | 4.79539
-1.22496 | 0.101033 | -1.22496 | 0.0309067 | -1.22496 | 2.01284 | -1.22496 | 3.73287 | -1.22496 | 6.00915 | -1.22496 | 5.14414
-1.21996 | 0.104908 | -1.21996 | 0.045032 | -1.21996 | 2.2116 | -1.21996 | 3.99162 | -1.21996 | 6.23228 | -1.21996 | 5.4654
-1.21496 | 0.112345 | -1.21496 | 0.0411568 | -1.21496 | 2.40035 | -1.21496 | 4.21913 | -1.21496 | 6.37291 | -1.21496 | 5.74728
-1.20996 | 0.111095 | -1.20996 | 0.0452819 | -1.20996 | 2.56035 | -1.20996 | 4.39913 | -1.20996 | 6.42916 | -1.20996 | 5.96728
-1.20496 | 0.11022 | -1.20496 | 0.0497196 | -1.20496 | 2.68785 | -1.20496 | 4.53038 | -1.20496 | 6.40604 | -1.20496 | 6.14291
-1.19996 | 0.10797 | -1.19996 | 0.0395319 | -1.19996 | 2.78473 | -1.19996 | 4.61163 | -1.19996 | 6.30228 | -1.19996 | 6.24603
-1.19496 | 0.114846 | -1.19496 | 0.0337193 | -1.19496 | 2.83786 | -1.19496 | 4.63226 | -1.19496 | 6.12728 | -1.19496 | 6.27666
-1.18996 | 0.106783 | -1.18996 | 0.0413444 | -1.18996 | 2.84598 | -1.18996 | 4.58538 | -1.18996 | 5.9179 | -1.18996 | 6.23791
-1.18496 | 0.111595 | -1.18496 | 0.0236566 | -1.18496 | 2.81785 | -1.18496 | 4.48351 | -1.18496 | 5.67102 | -1.18496 | 6.11603
-1.17996 | 0.109658 | -1.17996 | 0.0157189 | -1.17996 | 2.75035 | -1.17996 | 4.3285 | -1.17996 | 5.41352 | -1.17996 | 5.95478
-1.17496 | 0.111095 | -1.17496 | 0.0172815 | -1.17496 | 2.6516 | -1.17496 | 4.14912 | -1.17496 | 5.16727 | -1.17496 | 5.74228
-1.16996 | 0.10722 | -1.16996 | 0.00553131 | -1.16996 | 2.52848 | -1.16996 | 3.9435 | -1.16996 | 4.93351 | -1.16996 | 5.50602
-1.16496 | 0.10597 | -1.16496 | -0.00259376 | -1.16496 | 2.40222 | -1.16496 | 3.73537 | -1.16496 | 4.70664 | -1.16496 | 5.25539
-1.15996 | 0.10272 | -1.15996 | -0.00396872 | -1.15996 | 2.26285 | -1.15996 | 3.53037 | -1.15996 | 4.49726 | -1.15996 | 5.02352
-1.15496 | 0.105283 | -1.15496 | -0.00446892 | -1.15496 | 2.13784 | -1.15496 | 3.33349 | -1.15496 | 4.30413 | -1.15496 | 4.77851
-1.14996 | 0.103095 | -1.14996 | -0.00856262 | -1.14996 | 2.01784 | -1.14996 | 3.15911 | -1.14996 | 4.13663 | -1.14996 | 4.57413
-1.14496 | 0.107595 | -1.14496 | -0.0136564 | -1.14496 | 1.89347 | -1.14496 | 2.98411 | -1.14496 | 3.97475 | -1.14496 | 4.37225
-1.13996 | 0.102845 | -1.13996 | -0.0121565 | -1.13996 | 1.79221 | -1.13996 | 2.83786 | -1.13996 | 3.8335 | -1.13996 | 4.18975
-1.13495 | 0.104845 | -1.13495 | -0.00915641 | -1.13495 | 1.70159 | -1.13495 | 2.7041 | -1.13495 | 3.69974 | -1.13495 | 4.02287
-1.12995 | 0.104845 | -1.12995 | -0.00234389 | -1.12995 | 1.62034 | -1.12995 | 2.57848 | -1.12995 | 3.58724 | -1.12995 | 3.87287
-1.12495 | 0.108658 | -1.12495 | -0.00846887 | -1.12495 | 1.55034 | -1.12495 | 2.47535 | -1.12495 | 3.48787 | -1.12495 | 3.73349
-1.11995 | 0.108283 | -1.11995 | -0.0492195 | -1.11995 | 1.49846 | -1.11995 | 2.3791 | -1.11995 | 3.39349 | -1.11995 | 3.60912
-1.11495 | 0.11122 | -1.11495 | -0.0175316 | -1.11495 | 1.44658 | -1.11495 | 2.3016 | -1.11495 | 3.31286 | -1.11495 | 3.50037
-1.10995 | 0.108658 | -1.10995 | 0.0112815 | -1.10995 | 1.41221 | -1.10995 | 2.2316 | -1.10995 | 3.24161 | -1.10995 | 3.40474
-1.10495 | 0.124596 | -1.10495 | -0.00696898 | -1.10495 | 1.38658 | -1.10495 | 2.1716 | -1.10495 | 3.17599 | -1.10495 | 3.31849
-1.09995 | 0.121908 | -1.09995 | 0.0209692 | -1.09995 | 1.36658 | -1.09995 | 2.12222 | -1.09995 | 3.12598 | -1.09995 | 3.24536
-1.09495 | 0.125346 | -1.09495 | 0.0454695 | -1.09495 | 1.36471 | -1.09495 | 2.08097 | -1.09495 | 3.07661 | -1.09495 | 3.17974
-1.08995 | 0.128283 | -1.08995 | 0.0370944 | -1.08995 | 1.36908 | -1.08995 | 2.05784 | -1.08995 | 3.02661 | -1.08995 | 3.12723
-1.08495 | 0.138471 | -1.08495 | 0.0735323 | -1.08495 | 1.37721 | -1.08495 | 2.03909 | -1.08495 | 2.98848 | -1.08495 | 3.07536
-1.07995 | 0.144971 | -1.07995 | 0.0924077 | -1.07995 | 1.39221 | -1.07995 | 2.02909 | -1.07995 | 2.95661 | -1.07995 | 3.04536
-1.07495 | 0.148471 | -1.07495 | 0.0984077 | -1.07495 | 1.41284 | -1.07495 | 2.01847 | -1.07495 | 2.92286 | -1.07495 | 2.99473
-1.06995 | 0.152221 | -1.06995 | 0.113283 | -1.06995 | 1.43346 | -1.06995 | 2.01472 | -1.06995 | 2.88723 | -1.06995 | 2.97161
-1.06495 | 0.164346 | -1.06495 | 0.141158 | -1.06495 | 1.46409 | -1.06495 | 2.01659 | -1.06495 | 2.85786 | -1.06495 | 2.94036
-1.05995 | 0.159971 | -1.05995 | 0.141221 | -1.05995 | 1.49096 | -1.05995 | 2.02347 | -1.05995 | 2.83535 | -1.05995 | 2.89973
-1.05495 | 0.171534 | -1.05495 | 0.156034 | -1.05495 | 1.52471 | -1.05495 | 2.03284 | -1.05495 | 2.80723 | -1.05495 | 2.87286
-1.04995 | 0.175221 | -1.04995 | 0.169409 | -1.04995 | 1.55596 | -1.04995 | 2.04909 | -1.04995 | 2.78785 | -1.04995 | 2.84161
-1.04495 | 0.176409 | -1.04495 | 0.169534 | -1.04495 | 1.58346 | -1.04495 | 2.06097 | -1.04495 | 2.76973 | -1.04495 | 2.80348
-1.03995 | 0.182472 | -1.03995 | 0.175972 | -1.03995 | 1.60784 | -1.03995 | 2.07034 | -1.03995 | 2.75661 | -1.03995 | 2.7766
-1.03495 | 0.183409 | -1.03495 | 0.181097 | -1.03495 | 1.63096 | -1.03495 | 2.08597 | -1.03495 | 2.73785 | -1.03495 | 2.75285
-1.02995 | 0.181659 | -1.02995 | 0.180096 | -1.02995 | 1.65471 | -1.02995 | 2.10034 | -1.02995 | 2.7266 | -1.02995 | 2.73848
-1.02495 | 0.184034 | -1.02495 | 0.184346 | -1.02495 | 1.66596 | -1.02495 | 2.11035 | -1.02495 | 2.71285 | -1.02495 | 2.7166
-1.01995 | 0.187284 | -1.01995 | 0.181346 | -1.01995 | 1.68409 | -1.01995 | 2.12034 | -1.01995 | 2.70285 | -1.01995 | 2.71223
-1.01495 | 0.188159 | -1.01495 | 0.179534 | -1.01495 | 1.69909 | -1.01495 | 2.12909 | -1.01495 | 2.69723 | -1.01495 | 2.70035
-1.00995 | 0.185722 | -1.00995 | 0.176096 | -1.00995 | 1.69971 | -1.00995 | 2.14159 | -1.00995 | 2.69285 | -1.00995 | 2.68973
-1.00495 | 0.187784 | -1.00495 | 0.177909 | -1.00495 | 1.71221 | -1.00495 | 2.14847 | -1.00495 | 2.67785 | -1.00495 | 2.66973
-0.999953 | 0.182722 | -0.999953 | 0.167034 | -0.999953 | 1.71846 | -0.999953 | 2.14785 | -0.999953 | 2.67348 | -0.999953 | 2.67348
-0.994953 | 0.178659 | -0.994953 | 0.158409 | -0.994953 | 1.72034 | -0.994953 | 2.15285 | -0.994953 | 2.66348 | -0.994953 | 2.6641
-0.989953 | 0.180284 | -0.989953 | 0.163846 | -0.989953 | 1.72471 | -0.989953 | 2.1566 | -0.989953 | 2.65035 | -0.989953 | 2.66098
-0.984953 | 0.177846 | -0.984953 | 0.160721 | -0.984953 | 1.72846 | -0.984953 | 2.1541 | -0.984953 | 2.64035 | -0.984953 | 2.64973
-0.979953 | 0.174784 | -0.979953 | 0.146971 | -0.979953 | 1.73159 | -0.979953 | 2.14785 | -0.979953 | 2.64035 | -0.979953 | 2.6491
-0.974952 | 0.170409 | -0.974952 | 0.144971 | -0.974952 | 1.72721 | -0.974952 | 2.14222 | -0.974952 | 2.62598 | -0.974952 | 2.6341
-0.969952 | 0.171159 | -0.969952 | 0.131408 | -0.969952 | 1.72596 | -0.969952 | 2.13784 | -0.969952 | 2.61223 | -0.969952 | 2.62535
-0.964952 | 0.171784 | -0.964952 | 0.130283 | -0.964952 | 1.72471 | -0.964952 | 2.13784 | -0.964952 | 2.60098 | -0.964952 | 2.61035
-0.959952 | 0.163534 | -0.959952 | 0.120283 | -0.959952 | 1.72034 | -0.959952 | 2.12285 | -0.959952 | 2.5866 | -0.959952 | 2.59785
-0.954952 | 0.157471 | -0.954952 | 0.115408 | -0.954952 | 1.72159 | -0.954952 | 2.12097 | -0.954952 | 2.57098 | -0.954952 | 2.58035
-0.949952 | 0.166346 | -0.949952 | 0.113533 | -0.949952 | 1.70534 | -0.949952 | 2.11659 | -0.949952 | 2.55473 | -0.949952 | 2.57348
-0.944952 | 0.155784 | -0.944952 | 0.107158 | -0.944952 | 1.70596 | -0.944952 | 2.09972 | -0.944952 | 2.54598 | -0.944952 | 2.55223
-0.939952 | 0.150096 | -0.939952 | 0.0984702 | -0.939952 | 1.70409 | -0.939952 | 2.08972 | -0.939952 | 2.52223 | -0.939952 | 2.53473
-0.934952 | 0.149784 | -0.934952 | 0.0912826 | -0.934952 | 1.69596 | -0.934952 | 2.08534 | -0.934952 | 2.50348 | -0.934952 | 2.51285
-0.929952 | 0.146096 | -0.929952 | 0.0866575 | -0.929952 | 1.68971 | -0.929952 | 2.07659 | -0.929952 | 2.4941 | -0.929952 | 2.4991
-0.924952 | 0.137221 | -0.924952 | 0.079345 | -0.924952 | 1.68784 | -0.924952 | 2.05847 | -0.924952 | 2.4791 | -0.924952 | 2.47597
-0.919952 | 0.142596 | -0.919952 | 0.0759075 | -0.919952 | 1.68034 | -0.919952 | 2.05034 | -0.919952 | 2.46285 | -0.919952 | 2.45785
-0.914952 | 0.137033 | -0.914952 | 0.0762198 | -0.914952 | 1.67596 | -0.914952 | 2.04097 | -0.914952 | 2.44222 | -0.914952 | 2.4391
-0.909951 | 0.131783 | -0.909951 | 0.0724072 | -0.909951 | 1.66159 | -0.909951 | 2.02909 | -0.909951 | 2.42597 | -0.909951 | 2.42785
-0.904951 | 0.129971 | -0.904951 | 0.0684698 | -0.904951 | 1.66159 | -0.904951 | 2.01847 | -0.904951 | 2.41222 | -0.904951 | 2.4016
-0.899951 | 0.128221 | -0.899951 | 0.0610948 | -0.899951 | 1.65096 | -0.899951 | 2.00284 | -0.899951 | 2.40285 | -0.899951 | 2.39285
-0.894951 | 0.122971 | -0.894951 | 0.0638447 | -0.894951 | 1.64846 | -0.894951 | 1.99034 | -0.894951 | 2.3766 | -0.894951 | 2.37222
-0.889951 | 0.121533 | -0.889951 | 0.0561571 | -0.889951 | 1.64096 | -0.889951 | 1.98222 | -0.889951 | 2.36972 | -0.889951 | 2.35785
-0.884951 | 0.115158 | -0.884951 | 0.0569696 | -0.884951 | 1.62846 | -0.884951 | 1.97722 | -0.884951 | 2.35472 | -0.884951 | 2.34035
-0.879951 | 0.118408 | -0.879951 | 0.0502195 | -0.879951 | 1.62346 | -0.879951 | 1.96222 | -0.879951 | 2.33597 | -0.879951 | 2.32847
-0.874951 | 0.11122 | -0.874951 | 0.0490944 | -0.874951 | 1.62471 | -0.874951 | 1.95472 | -0.874951 | 2.32285 | -0.874951 | 2.31097
-0.869951 | 0.111658 | -0.869951 | 0.0499694 | -0.869951 | 1.60909 | -0.869951 | 1.94472 | -0.869951 | 2.31285 | -0.869951 | 2.29597
-0.864951 | 0.10322 | -0.864951 | 0.0484226 | -0.864951 | 1.61159 | -0.864951 | 1.93284 | -0.864951 | 2.30535 | -0.864951 | 2.27222
-0.859951 | 0.104408 | -0.859951 | 0.0472195 | -0.859951 | 1.59909 | -0.859951 | 1.92034 | -0.859951 | 2.29035 | -0.859951 | 2.26722
-0.854951 | 0.0953453 | -0.854951 | 0.0474069 | -0.854951 | 1.59409 | -0.854951 | 1.91784 | -0.854951 | 2.28222 | -0.854951 | 2.25035
-0.849951 | 0.0957828 | -0.849951 | 0.0486569 | -0.849951 | 1.58221 | -0.849951 | 1.90659 | -0.849951 | 2.27097 | -0.849951 | 2.24285
-0.84495 | 0.0905325 | -0.84495 | 0.0452819 | -0.84495 | 1.58346 | -0.84495 | 1.89784 | -0.84495 | 2.25972 | -0.84495 | 2.2341
-0.83995 | 0.0909076 | -0.83995 | 0.0456569 | -0.83995 | 1.57659 | -0.83995 | 1.89659 | -0.83995 | 2.25035 | -0.83995 | 2.22347
-0.83495 | 0.088845 | -0.83495 | 0.0430944 | -0.83495 | 1.56971 | -0.83495 | 1.88722 | -0.83495 | 2.23972 | -0.83495 | 2.2116
-0.82995 | 0.0902827 | -0.82995 | 0.0455945 | -0.82995 | 1.56909 | -0.82995 | 1.88659 | -0.82995 | 2.23847 | -0.82995 | 2.20035
-0.82495 | 0.0841575 | -0.82495 | 0.043782 | -0.82495 | 1.56034 | -0.82495 | 1.87284 | -0.82495 | 2.23347 | -0.82495 | 2.19285
-0.81995 | 0.08622 | -0.81995 | 0.0411568 | -0.81995 | 1.55596 | -0.81995 | 1.87847 | -0.81995 | 2.2291 | -0.81995 | 2.18534
-0.81495 | 0.0859857 | -0.81495 | 0.051657 | -0.81495 | 1.55971 | -0.81495 | 1.86722 | -0.81495 | 2.22097 | -0.81495 | 2.18097
-0.80995 | 0.0865951 | -0.80995 | 0.0452819 | -0.80995 | 1.54721 | -0.80995 | 1.86784 | -0.80995 | 2.22597 | -0.80995 | 2.18097
-0.80495 | 0.0869701 | -0.80495 | 0.0495319 | -0.80495 | 1.55096 | -0.80495 | 1.86393 | -0.80495 | 2.22222 | -0.80495 | 2.17659
-0.79995 | 0.0936577 | -0.79995 | 0.0603447 | -0.79995 | 1.55409 | -0.79995 | 1.86097 | -0.79995 | 2.2241 | -0.79995 | 2.17222
-0.79495 | 0.0936577 | -0.79495 | 0.0644698 | -0.79495 | 1.54659 | -0.79495 | 1.85971 | -0.79495 | 2.23222 | -0.79495 | 2.17035
-0.78995 | 0.102783 | -0.78995 | 0.0734699 | -0.78995 | 1.54783 | -0.78995 | 1.86222 | -0.78995 | 2.23722 | -0.78995 | 2.1816
-0.78495 | 0.104345 | -0.78495 | 0.0839076 | -0.78495 | 1.54783 | -0.78495 | 1.86472 | -0.78495 | 2.24535 | -0.78495 | 2.1741
-0.779949 | 0.115845 | -0.779949 | 0.0919702 | -0.779949 | 1.55284 | -0.779949 | 1.87159 | -0.779949 | 2.2591 | -0.779949 | 2.18222
-0.774949 | 0.119096 | -0.774949 | 0.10597 | -0.774949 | 1.55846 | -0.774949 | 1.87409 | -0.774949 | 2.26847 | -0.774949 | 2.18785
-0.769949 | 0.135408 | -0.769949 | 0.120721 | -0.769949 | 1.55346 | -0.769949 | 1.88347 | -0.769949 | 2.28035 | -0.769949 | 2.19285
-0.764949 | 0.141783 | -0.764949 | 0.138471 | -0.764949 | 1.55409 | -0.764949 | 1.88972 | -0.764949 | 2.29535 | -0.764949 | 2.20472
-0.759949 | 0.152909 | -0.759949 | 0.157846 | -0.759949 | 1.56971 | -0.759949 | 1.90284 | -0.759949 | 2.31222 | -0.759949 | 2.21535
-0.754949 | 0.170659 | -0.754949 | 0.175471 | -0.754949 | 1.56409 | -0.754949 | 1.90284 | -0.754949 | 2.32847 | -0.754949 | 2.23222
-0.749949 | 0.191659 | -0.749949 | 0.193722 | -0.749949 | 1.58034 | -0.749949 | 1.91847 | -0.749949 | 2.35722 | -0.749949 | 2.26097
-0.744949 | 0.201284 | -0.744949 | 0.22366 | -0.744949 | 1.59596 | -0.744949 | 1.93159 | -0.744949 | 2.37722 | -0.744949 | 2.27722
-0.739949 | 0.225785 | -0.739949 | 0.252598 | -0.739949 | 1.60096 | -0.739949 | 1.94909 | -0.739949 | 2.40535 | -0.739949 | 2.29847
-0.734949 | 0.241222 | -0.734949 | 0.291473 | -0.734949 | 1.60284 | -0.734949 | 1.96909 | -0.734949 | 2.43847 | -0.734949 | 2.31972
-0.729949 | 0.273036 | -0.729949 | 0.322849 | -0.729949 | 1.62346 | -0.729949 | 1.98222 | -0.729949 | 2.47035 | -0.729949 | 2.34722
-0.724949 | 0.291973 | -0.724949 | 0.360412 | -0.724949 | 1.63221 | -0.724949 | 2.00034 | -0.724949 | 2.5066 | -0.724949 | 2.37597
-0.719949 | 0.321536 | -0.719949 | 0.402975 | -0.719949 | 1.64346 | -0.719949 | 2.02034 | -0.719949 | 2.5441 | -0.719949 | 2.40597
-0.714948 | 0.355037 | -0.714948 | 0.439038 | -0.714948 | 1.65846 | -0.714948 | 2.04222 | -0.714948 | 2.58848 | -0.714948 | 2.4291
-0.709948 | 0.389475 | -0.709948 | 0.478351 | -0.709948 | 1.67659 | -0.709948 | 2.06472 | -0.709948 | 2.6291 | -0.709948 | 2.4741
-0.704948 | 0.423475 | -0.704948 | 0.524352 | -0.704948 | 1.69784 | -0.704948 | 2.09534 | -0.704948 | 2.66973 | -0.704948 | 2.5166