## Alumina+CF
Vol. inc (mm³/g) | Vol. inc (ml/g) | Press. inc (MPa) | Pore Size (nm) | Pore Size (μm) | dV/dlog(D) (mm3/g) | dV/dlog(D) (ml/g)
0.01 | 1e-05 | 0.0126 | 116823.3 | 116.8233 | 1.023 | 0.001023
0.11 | 0.00011 | 0.0139 | 105889.51 | 105.88951 | 1.023 | 0.001023
0.16 | 0.00016 | 0.0175 | 84094.07 | 84.09407 | 2.058 | 0.002058
0.32 | 0.00032 | 0.0197 | 74698.09 | 74.69809 | 2.388 | 0.002388
0.49 | 0.00049 | 0.0215 | 68441.38 | 68.44138 | 2.684 | 0.002684
0.62 | 0.00062 | 0.0233 | 63178.92 | 63.17892 | 2.598 | 0.002598
0.74 | 0.00074 | 0.0254 | 57951.35 | 57.95135 | 3.133 | 0.003133
1.14 | 0.00114 | 0.0273 | 53915.15 | 53.91515 | 3.315 | 0.003315
1.14 | 0.00114 | 0.0331 | 44462.07 | 44.46207 | 3.626 | 0.003626
1.14 | 0.00114 | 0.0358 | 41118.4 | 41.1184 | 4.045 | 0.004045
1.28 | 0.00128 | 0.0389 | 37839.09 | 37.83909 | 4.292 | 0.004292
1.53 | 0.00153 | 0.0423 | 34795.49 | 34.79549 | 4.343 | 0.004343
1.78 | 0.00178 | 0.0462 | 31856.3 | 31.8563 | 4.506 | 0.004506
2.03 | 0.00203 | 0.0553 | 26611.28 | 26.61128 | 4.481 | 0.004481
2.27 | 0.00227 | 0.0607 | 24246.71 | 24.24671 | 4.829 | 0.004829
2.52 | 0.00252 | 0.0664 | 22164.03 | 22.16403 | 4.815 | 0.004815
2.77 | 0.00277 | 0.0727 | 20242.3 | 20.2423 | 4.961 | 0.004961
3.02 | 0.00302 | 0.075 | 19621.2 | 19.6212 | 5.049 | 0.005049
3.27 | 0.00327 | 0.0804 | 18302.7 | 18.3027 | 5.088 | 0.005088
3.51 | 0.00351 | 0.0865 | 17011.4 | 17.0114 | 5.024 | 0.005024
3.76 | 0.00376 | 0.0943 | 15605.36 | 15.60536 | 5.109 | 0.005109
4.01 | 0.00401 | 0.1109 | 13268.43 | 13.26843 | 5.166 | 0.005166
4.26 | 0.00426 | 0.1197 | 12282.3 | 12.2823 | 5.261 | 0.005261
4.51 | 0.00451 | 0.1295 | 11353.19 | 11.35319 | 5.257 | 0.005257
4.75 | 0.00475 | 0.1422 | 10339.58 | 10.33958 | 5.33 | 0.00533
5 | 0.005 | 0.1576 | 9330.15 | 9.33015 | 5.57 | 0.00557
5.25 | 0.00525 | 0.186 | 7905.86 | 7.90586 | 5.566 | 0.005566
5.75 | 0.00575 | 0.196 | 7502.58 | 7.50258 | 5.848 | 0.005848
6 | 0.006 | 0.2185 | 6730.14 | 6.73014 | 5.953 | 0.005953
6.24 | 0.00624 | 0.2565 | 5733.24 | 5.73324 | 5.966 | 0.005966
6.49 | 0.00649 | 0.2792 | 5267.36 | 5.26736 | 6.063 | 0.006063
6.74 | 0.00674 | 0.2999 | 4903.83 | 4.90383 | 6.122 | 0.006122
6.99 | 0.00699 | 0.3209 | 4582.95 | 4.58295 | 5.97 | 0.00597
7.24 | 0.00724 | 0.3406 | 4317.9 | 4.3179 | 6.334 | 0.006334
7.48 | 0.00748 | 0.3804 | 3866.17 | 3.86617 | 6.484 | 0.006484
7.73 | 0.00773 | 0.3979 | 3696.23 | 3.69623 | 6.635 | 0.006635
7.97 | 0.00797 | 0.4619 | 3184.32 | 3.18432 | 6.673 | 0.006673
8.21 | 0.00821 | 0.5519 | 2665.08 | 2.66508 | 6.715 | 0.006715
8.45 | 0.00845 | 0.6019 | 2443.69 | 2.44369 | 6.94 | 0.00694
8.69 | 0.00869 | 0.6819 | 2156.99 | 2.15699 | 7.015 | 0.007015
8.93 | 0.00893 | 0.7019 | 2095.52 | 2.09552 | 7.053 | 0.007053
9.17 | 0.00917 | 0.7519 | 1956.17 | 1.95617 | 7.139 | 0.007139
9.41 | 0.00941 | 0.8319 | 1768.07 | 1.76807 | 7.118 | 0.007118
9.65 | 0.00965 | 0.9019 | 1630.84 | 1.63084 | 7.162 | 0.007162
9.89 | 0.00989 | 0.9519 | 1545.17 | 1.54517 | 7.267 | 0.007267
10.13 | 0.01013 | 1.0619 | 1385.11 | 1.38511 | 7.405 | 0.007405
10.36 | 0.01036 | 1.1719 | 1255.09 | 1.25509 | 7.67 | 0.00767
10.6 | 0.0106 | 1.2319 | 1193.97 | 1.19397 | 7.733 | 0.007733
10.84 | 0.01084 | 1.3519 | 1087.99 | 1.08799 | 7.854 | 0.007854
11.07 | 0.01107 | 1.4619 | 1006.12 | 1.00612 | 7.955 | 0.007955
11.56 | 0.01156 | 1.4919 | 985.89 | 0.98589 | 8.098 | 0.008098
11.78 | 0.01178 | 1.7319 | 849.26 | 0.84926 | 8.445 | 0.008445
12.01 | 0.01201 | 1.8619 | 789.97 | 0.78997 | 8.252 | 0.008252
12.24 | 0.01224 | 1.9818 | 742.14 | 0.74214 | 8.455 | 0.008455
12.45 | 0.01245 | 2.1719 | 677.21 | 0.67721 | 8.839 | 0.008839
12.67 | 0.01267 | 2.2618 | 650.27 | 0.65027 | 9.06 | 0.00906
12.87 | 0.01287 | 2.4318 | 604.81 | 0.60481 | 9.22 | 0.00922
13.04 | 0.01304 | 2.6918 | 546.39 | 0.54639 | 9.364 | 0.009364
13.28 | 0.01328 | 2.7318 | 538.39 | 0.53839 | 9.496 | 0.009496
13.48 | 0.01348 | 2.8718 | 512.15 | 0.51215 | 9.809 | 0.009809
13.72 | 0.01372 | 2.9118 | 505.11 | 0.50511 | 9.913 | 0.009913
13.92 | 0.01392 | 3.0418 | 483.52 | 0.48352 | 10.439 | 0.010439
14.12 | 0.01412 | 3.1818 | 462.25 | 0.46225 | 11.426 | 0.011426
14.34 | 0.01434 | 3.2818 | 448.17 | 0.44817 | 11.814 | 0.011814
14.54 | 0.01454 | 3.4018 | 432.36 | 0.43236 | 12.44 | 0.01244
14.73 | 0.01473 | 3.5718 | 411.78 | 0.41178 | 12.544 | 0.012544
14.93 | 0.01493 | 3.6718 | 400.56 | 0.40056 | 13.168 | 0.013168
15.13 | 0.01513 | 3.7718 | 389.94 | 0.38994 | 13.801 | 0.013801
15.33 | 0.01533 | 3.8818 | 378.9 | 0.3789 | 14.341 | 0.014341
15.71 | 0.01571 | 4.1218 | 356.83 | 0.35683 | 14.72 | 0.01472
15.94 | 0.01594 | 4.1618 | 353.4 | 0.3534 | 15.636 | 0.015636
16.16 | 0.01616 | 4.2518 | 345.92 | 0.34592 | 16.847 | 0.016847
16.36 | 0.01636 | 4.3918 | 334.9 | 0.3349 | 18.016 | 0.018016
16.58 | 0.01658 | 4.4618 | 329.64 | 0.32964 | 19.055 | 0.019055
16.77 | 0.01677 | 4.6118 | 318.92 | 0.31892 | 20.439 | 0.020439
16.97 | 0.01697 | 4.7418 | 310.18 | 0.31018 | 20.25 | 0.02025
17.17 | 0.01717 | 4.8018 | 306.3 | 0.3063 | 23.9 | 0.0239
17.3 | 0.0173 | 4.9318 | 298.23 | 0.29823 | 26.633 | 0.026633
17.49 | 0.01749 | 5.0018 | 294.06 | 0.29406 | 27.982 | 0.027982
17.7 | 0.0177 | 5.0718 | 290 | 0.29 | 32.013 | 0.032013
17.93 | 0.01793 | 5.1118 | 287.73 | 0.28773 | 33.171 | 0.033171
18.15 | 0.01815 | 5.1818 | 283.84 | 0.28384 | 37.405 | 0.037405
18.36 | 0.01836 | 5.2618 | 279.53 | 0.27953 | 43.874 | 0.043874
18.58 | 0.01858 | 5.3318 | 275.86 | 0.27586 | 45.747 | 0.045747
18.79 | 0.01879 | 5.4118 | 271.78 | 0.27178 | 51.362 | 0.051362
19.02 | 0.01902 | 5.4718 | 268.8 | 0.2688 | 53.287 | 0.053287
19.24 | 0.01924 | 5.5418 | 265.4 | 0.2654 | 60.406 | 0.060406
19.71 | 0.01971 | 5.6018 | 262.56 | 0.26256 | 65.512 | 0.065512
19.94 | 0.01994 | 5.6518 | 260.24 | 0.26024 | 68.247 | 0.068247
20.17 | 0.02017 | 5.7118 | 257.5 | 0.2575 | 75.066 | 0.075066
20.4 | 0.0204 | 5.7618 | 255.27 | 0.25527 | 84.141 | 0.084141
20.88 | 0.02088 | 5.8218 | 252.64 | 0.25264 | 93.589 | 0.093589
21.11 | 0.02111 | 5.8618 | 250.91 | 0.25091 | 102.438 | 0.102438
21.35 | 0.02135 | 5.9018 | 249.21 | 0.24921 | 113.465 | 0.113465
21.59 | 0.02159 | 5.9318 | 247.95 | 0.24795 | 127.223 | 0.127223
21.83 | 0.02183 | 5.9518 | 247.12 | 0.24712 | 132.156 | 0.132156
22.31 | 0.02231 | 6.0018 | 245.06 | 0.24506 | 139.063 | 0.139063
23.04 | 0.02304 | 6.0418 | 243.44 | 0.24344 | 151.258 | 0.151258
23.28 | 0.02328 | 6.0818 | 241.84 | 0.24184 | 160.748 | 0.160748
23.77 | 0.02377 | 6.1117 | 240.65 | 0.24065 | 174.692 | 0.174692
24.01 | 0.02401 | 6.1418 | 239.48 | 0.23948 | 199.706 | 0.199706
24.99 | 0.02499 | 6.1817 | 237.93 | 0.23793 | 207.574 | 0.207574
25.97 | 0.02597 | 6.2217 | 236.4 | 0.2364 | 231.227 | 0.231227
26.2 | 0.0262 | 6.2517 | 235.26 | 0.23526 | 248.784 | 0.248784
27.19 | 0.02719 | 6.2717 | 234.51 | 0.23451 | 263.006 | 0.263006
27.43 | 0.02743 | 6.3017 | 233.4 | 0.2334 | 273.292 | 0.273292
28.41 | 0.02841 | 6.3317 | 232.29 | 0.23229 | 290.607 | 0.290607
29.4 | 0.0294 | 6.3517 | 231.56 | 0.23156 | 309.536 | 0.309536
30.13 | 0.03013 | 6.3817 | 230.47 | 0.23047 | 323.492 | 0.323492
31.37 | 0.03137 | 6.4017 | 229.75 | 0.22975 | 346.72 | 0.34672
32.09 | 0.03209 | 6.4417 | 228.33 | 0.22833 | 360.011 | 0.360011
33.81 | 0.03381 | 6.4917 | 226.57 | 0.22657 | 385.307 | 0.385307
34.54 | 0.03454 | 6.5217 | 225.53 | 0.22553 | 406.854 | 0.406854
34.78 | 0.03478 | 6.5417 | 224.84 | 0.22484 | 424.033 | 0.424033
36.01 | 0.03601 | 6.5717 | 223.81 | 0.22381 | 466.759 | 0.466759
37.23 | 0.03723 | 6.6117 | 222.46 | 0.22246 | 478.463 | 0.478463
38.96 | 0.03896 | 6.6316 | 221.79 | 0.22179 | 504.26 | 0.50426
40.44 | 0.04044 | 6.6616 | 220.79 | 0.22079 | 511.915 | 0.511915
42.16 | 0.04216 | 6.6916 | 219.8 | 0.2198 | 534.128 | 0.534128
42.65 | 0.04265 | 6.7116 | 219.14 | 0.21914 | 539.176 | 0.539176
43.63 | 0.04363 | 6.7416 | 218.17 | 0.21817 | 553.711 | 0.553711
44.35 | 0.04435 | 6.7816 | 216.88 | 0.21688 | 567.492 | 0.567492
45.09 | 0.04509 | 6.8016 | 216.24 | 0.21624 | 590.453 | 0.590453
46.32 | 0.04632 | 6.8316 | 215.3 | 0.2153 | 600.464 | 0.600464
46.81 | 0.04681 | 6.8516 | 214.67 | 0.21467 | 604.779 | 0.604779
49.28 | 0.04928 | 6.8816 | 213.73 | 0.21373 | 639.866 | 0.639866
50.01 | 0.05001 | 6.9116 | 212.8 | 0.2128 | 647.739 | 0.647739
51.49 | 0.05149 | 6.9315 | 212.19 | 0.21219 | 650.197 | 0.650197
53.21 | 0.05321 | 6.9615 | 211.28 | 0.21128 | 664.182 | 0.664182
54.2 | 0.0542 | 6.9815 | 210.67 | 0.21067 | 674.285 | 0.674285
55.44 | 0.05544 | 7.0115 | 209.77 | 0.20977 | 681.278 | 0.681278
56.67 | 0.05667 | 7.0315 | 209.17 | 0.20917 | 682.996 | 0.682996
57.91 | 0.05791 | 7.0615 | 208.29 | 0.20829 | 677.964 | 0.677964
58.65 | 0.05865 | 7.0915 | 207.4 | 0.2074 | 699.128 | 0.699128
60.13 | 0.06013 | 7.1215 | 206.53 | 0.20653 | 691.236 | 0.691236
60.87 | 0.06087 | 7.1515 | 205.66 | 0.20566 | 705.257 | 0.705257
62.61 | 0.06261 | 7.1814 | 204.81 | 0.20481 | 706.677 | 0.706677
64.09 | 0.06409 | 7.2014 | 204.24 | 0.20424 | 705.208 | 0.705208
65.33 | 0.06533 | 7.2314 | 203.39 | 0.20339 | 729.755 | 0.729755
68.55 | 0.06855 | 7.2514 | 202.83 | 0.20283 | 719.77 | 0.71977
69.04 | 0.06904 | 7.2814 | 201.99 | 0.20199 | 727.208 | 0.727208
70.77 | 0.07077 | 7.3114 | 201.17 | 0.20117 | 697.121 | 0.697121
71.76 | 0.07176 | 7.3614 | 199.8 | 0.1998 | 695.803 | 0.695803
73.24 | 0.07324 | 7.3814 | 199.26 | 0.19926 | 684.686 | 0.684686
73.74 | 0.07374 | 7.4114 | 198.45 | 0.19845 | 683.78 | 0.68378
75.22 | 0.07522 | 7.4314 | 197.92 | 0.19792 | 680.984 | 0.680984
75.96 | 0.07596 | 7.4614 | 197.12 | 0.19712 | 687.375 | 0.687375
78.19 | 0.07819 | 7.4913 | 196.33 | 0.19633 | 678.103 | 0.678103
78.68 | 0.07868 | 7.5213 | 195.55 | 0.19555 | 672.324 | 0.672324
79.67 | 0.07967 | 7.5613 | 194.52 | 0.19452 | 671.31 | 0.67131
82.89 | 0.08289 | 7.5913 | 193.75 | 0.19375 | 647.115 | 0.647115
83.88 | 0.08388 | 7.6213 | 192.99 | 0.19299 | 651.612 | 0.651612
84.37 | 0.08437 | 7.6513 | 192.23 | 0.19223 | 631.554 | 0.631554
85.61 | 0.08561 | 7.6813 | 191.48 | 0.19148 | 629.289 | 0.629289
88.08 | 0.08808 | 7.7213 | 190.49 | 0.19049 | 627.212 | 0.627212
89.07 | 0.08907 | 7.7613 | 189.51 | 0.18951 | 621.07 | 0.62107
89.56 | 0.08956 | 7.7813 | 189.02 | 0.18902 | 611.203 | 0.611203
90.3 | 0.0903 | 7.8112 | 188.29 | 0.18829 | 610.688 | 0.610688
92.28 | 0.09228 | 7.8312 | 187.81 | 0.18781 | 613.759 | 0.613759
93.02 | 0.09302 | 7.8612 | 187.1 | 0.1871 | 603.765 | 0.603765
94.26 | 0.09426 | 7.8912 | 186.39 | 0.18639 | 614.776 | 0.614776
94.5 | 0.0945 | 7.9112 | 185.91 | 0.18591 | 611.922 | 0.611922
95.24 | 0.09524 | 7.9512 | 184.98 | 0.18498 | 594.592 | 0.594592
98.21 | 0.09821 | 7.9912 | 184.05 | 0.18405 | 588.034 | 0.588034
98.7 | 0.0987 | 8.0312 | 183.14 | 0.18314 | 547.857 | 0.547857
99.44 | 0.09944 | 8.0512 | 182.68 | 0.18268 | 546.715 | 0.546715
99.93 | 0.09993 | 8.1112 | 181.33 | 0.18133 | 540.219 | 0.540219
102.16 | 0.10216 | 8.1712 | 180 | 0.18 | 540.577 | 0.540577
102.65 | 0.10265 | 8.2012 | 179.34 | 0.17934 | 512.293 | 0.512293
102.89 | 0.10289 | 8.2211 | 178.91 | 0.17891 | 514.146 | 0.514146
103.39 | 0.10339 | 8.2511 | 178.25 | 0.17825 | 506.959 | 0.506959
103.63 | 0.10363 | 8.2711 | 177.82 | 0.17782 | 503.148 | 0.503148
104.12 | 0.10412 | 8.3111 | 176.97 | 0.17697 | 488.338 | 0.488338
104.61 | 0.10461 | 8.3411 | 176.33 | 0.17633 | 489.91 | 0.48991
104.86 | 0.10486 | 8.3611 | 175.91 | 0.17591 | 489.214 | 0.489214
105.35 | 0.10535 | 8.4011 | 175.07 | 0.17507 | 459.498 | 0.459498
106.58 | 0.10658 | 8.4411 | 174.24 | 0.17424 | 454.986 | 0.454986
106.82 | 0.10682 | 8.4811 | 173.42 | 0.17342 | 454.085 | 0.454085
107.81 | 0.10781 | 8.5011 | 173.01 | 0.17301 | 447.002 | 0.447002
108.8 | 0.1088 | 8.5311 | 172.41 | 0.17241 | 442.292 | 0.442292
109.29 | 0.10929 | 8.5611 | 171.8 | 0.1718 | 437.907 | 0.437907
109.54 | 0.10954 | 8.5811 | 171.4 | 0.1714 | 431.707 | 0.431707
110.53 | 0.11053 | 8.6111 | 170.8 | 0.1708 | 434.294 | 0.434294
111.02 | 0.11102 | 8.6311 | 170.41 | 0.17041 | 418.474 | 0.418474
111.76 | 0.11176 | 8.6711 | 169.62 | 0.16962 | 416.334 | 0.416334
113.24 | 0.11324 | 8.7011 | 169.04 | 0.16904 | 414.813 | 0.414813
114.23 | 0.11423 | 8.7211 | 168.65 | 0.16865 | 414.887 | 0.414887
114.71 | 0.11471 | 8.7611 | 167.88 | 0.16788 | 410.94 | 0.41094
115.2 | 0.1152 | 8.7911 | 167.31 | 0.16731 | 375.517 | 0.375517
115.44 | 0.11544 | 8.831 | 166.55 | 0.16655 | 378.221 | 0.378221
115.93 | 0.11593 | 8.8711 | 165.8 | 0.1658 | 369.263 | 0.369263
116.67 | 0.11667 | 8.891 | 165.43 | 0.16543 | 377.442 | 0.377442
117.4 | 0.1174 | 8.941 | 164.5 | 0.1645 | 363.243 | 0.363243
118.12 | 0.11812 | 9.031 | 162.86 | 0.16286 | 361.421 | 0.361421
119.35 | 0.11935 | 9.091 | 161.79 | 0.16179 | 379.944 | 0.379944
120.09 | 0.12009 | 9.111 | 161.43 | 0.16143 | 376.159 | 0.376159
120.33 | 0.12033 | 9.141 | 160.9 | 0.1609 | 369.157 | 0.369157
121.56 | 0.12156 | 9.191 | 160.03 | 0.16003 | 371.606 | 0.371606
121.8 | 0.1218 | 9.211 | 159.68 | 0.15968 | 370.813 | 0.370813
122.29 | 0.12229 | 9.241 | 159.16 | 0.15916 | 370.673 | 0.370673
122.78 | 0.12278 | 9.271 | 158.65 | 0.15865 | 378.997 | 0.378997
123.02 | 0.12302 | 9.291 | 158.3 | 0.1583 | 373.579 | 0.373579
123.51 | 0.12351 | 9.331 | 157.63 | 0.15763 | 381.079 | 0.381079
124 | 0.124 | 9.361 | 157.12 | 0.15712 | 383.847 | 0.383847
125.48 | 0.12548 | 9.381 | 156.79 | 0.15679 | 378.004 | 0.378004
125.72 | 0.12572 | 9.411 | 156.29 | 0.15629 | 376.133 | 0.376133
126.21 | 0.12621 | 9.461 | 155.46 | 0.15546 | 373.042 | 0.373042
127.43 | 0.12743 | 9.511 | 154.64 | 0.15464 | 367.096 | 0.367096
128.17 | 0.12817 | 9.541 | 154.16 | 0.15416 | 373.059 | 0.373059
128.41 | 0.12841 | 9.561 | 153.83 | 0.15383 | 371.611 | 0.371611
129.4 | 0.1294 | 9.5909 | 153.35 | 0.15335 | 354.143 | 0.354143
130.13 | 0.13013 | 9.6409 | 152.56 | 0.15256 | 347.174 | 0.347174
130.37 | 0.13037 | 9.6809 | 151.93 | 0.15193 | 345.631 | 0.345631
130.84 | 0.13084 | 9.7609 | 150.68 | 0.15068 | 343.282 | 0.343282
131.08 | 0.13108 | 9.7809 | 150.37 | 0.15037 | 351.157 | 0.351157
131.8 | 0.1318 | 9.8509 | 149.31 | 0.14931 | 355.622 | 0.355622
132.28 | 0.13228 | 9.8809 | 148.85 | 0.14885 | 348.568 | 0.348568
132.77 | 0.13277 | 9.9209 | 148.25 | 0.14825 | 349.066 | 0.349066
133 | 0.133 | 9.9509 | 147.81 | 0.14781 | 355.065 | 0.355065
134.73 | 0.13473 | 9.9709 | 147.51 | 0.14751 | 361.54 | 0.36154
134.97 | 0.13497 | 10.011 | 146.92 | 0.14692 | 360.364 | 0.360364
135.19 | 0.13519 | 10.071 | 146.05 | 0.14605 | 362.774 | 0.362774
135.43 | 0.13543 | 10.091 | 145.76 | 0.14576 | 353.07 | 0.35307
135.92 | 0.13592 | 10.131 | 145.18 | 0.14518 | 351.934 | 0.351934
136.4 | 0.1364 | 10.171 | 144.61 | 0.14461 | 347.966 | 0.347966
137.14 | 0.13714 | 10.191 | 144.33 | 0.14433 | 347.594 | 0.347594
137.62 | 0.13762 | 10.221 | 143.9 | 0.1439 | 349.702 | 0.349702
138.35 | 0.13835 | 10.261 | 143.34 | 0.14334 | 361.237 | 0.361237
139.83 | 0.13983 | 10.301 | 142.78 | 0.14278 | 359.038 | 0.359038
140.07 | 0.14007 | 10.321 | 142.51 | 0.14251 | 339.854 | 0.339854
140.3 | 0.1403 | 10.351 | 142.09 | 0.14209 | 345.569 | 0.345569
140.54 | 0.14054 | 10.391 | 141.55 | 0.14155 | 349.373 | 0.349373
140.79 | 0.14079 | 10.411 | 141.28 | 0.14128 | 342.932 | 0.342932
142.02 | 0.14202 | 10.451 | 140.74 | 0.14074 | 337.246 | 0.337246
142.5 | 0.1425 | 10.491 | 140.2 | 0.1402 | 335.787 | 0.335787
142.74 | 0.14274 | 10.541 | 139.53 | 0.13953 | 325.283 | 0.325283
143.23 | 0.14323 | 10.571 | 139.14 | 0.13914 | 320.339 | 0.320339
143.47 | 0.14347 | 10.611 | 138.61 | 0.13861 | 323.236 | 0.323236
143.95 | 0.14395 | 10.661 | 137.96 | 0.13796 | 331.003 | 0.331003
144.44 | 0.14444 | 10.681 | 137.71 | 0.13771 | 329.935 | 0.329935
145.18 | 0.14518 | 10.721 | 137.19 | 0.13719 | 334.019 | 0.334019
145.42 | 0.14542 | 10.751 | 136.81 | 0.13681 | 324.754 | 0.324754
145.91 | 0.14591 | 10.791 | 136.3 | 0.1363 | 322.669 | 0.322669
146.14 | 0.14614 | 10.831 | 135.8 | 0.1358 | 325.374 | 0.325374
147.13 | 0.14713 | 10.851 | 135.55 | 0.13555 | 307.482 | 0.307482
147.87 | 0.14787 | 10.881 | 135.17 | 0.13517 | 310.294 | 0.310294
148.36 | 0.14836 | 10.921 | 134.68 | 0.13468 | 312.144 | 0.312144
148.84 | 0.14884 | 10.981 | 133.94 | 0.13394 | 311.163 | 0.311163
149.08 | 0.14908 | 11.011 | 133.58 | 0.13358 | 317.825 | 0.317825
149.32 | 0.14932 | 11.051 | 133.1 | 0.1331 | 320.853 | 0.320853
149.56 | 0.14956 | 11.071 | 132.85 | 0.13285 | 316.539 | 0.316539
150.05 | 0.15005 | 11.101 | 132.5 | 0.1325 | 315.648 | 0.315648
151.04 | 0.15104 | 11.121 | 132.26 | 0.13226 | 308.552 | 0.308552
151.28 | 0.15128 | 11.151 | 131.9 | 0.1319 | 289.926 | 0.289926
151.52 | 0.15152 | 11.191 | 131.43 | 0.13143 | 293.849 | 0.293849
152.25 | 0.15225 | 11.231 | 130.96 | 0.13096 | 284.946 | 0.284946
152.49 | 0.15249 | 11.251 | 130.73 | 0.13073 | 290.657 | 0.290657
152.98 | 0.15298 | 11.291 | 130.27 | 0.13027 | 293.074 | 0.293074
153.22 | 0.15322 | 11.321 | 129.92 | 0.12992 | 282.933 | 0.282933
153.95 | 0.15395 | 11.391 | 129.12 | 0.12912 | 275.496 | 0.275496
154.19 | 0.15419 | 11.431 | 128.67 | 0.12867 | 286.468 | 0.286468
154.43 | 0.15443 | 11.481 | 128.11 | 0.12811 | 288.547 | 0.288547
154.67 | 0.15467 | 11.511 | 127.78 | 0.12778 | 288.252 | 0.288252
154.91 | 0.15491 | 11.541 | 127.44 | 0.12744 | 288.915 | 0.288915
155.16 | 0.15516 | 11.571 | 127.11 | 0.12711 | 272.056 | 0.272056
155.89 | 0.15589 | 11.631 | 126.46 | 0.12646 | 265.048 | 0.265048
156.13 | 0.15613 | 11.701 | 125.7 | 0.1257 | 263.386 | 0.263386
156.37 | 0.15637 | 11.741 | 125.27 | 0.12527 | 256.668 | 0.256668
156.86 | 0.15686 | 11.781 | 124.85 | 0.12485 | 254.244 | 0.254244
157.35 | 0.15735 | 11.811 | 124.53 | 0.12453 | 238.527 | 0.238527
157.59 | 0.15759 | 11.841 | 124.22 | 0.12422 | 232.236 | 0.232236
157.83 | 0.15783 | 11.901 | 123.59 | 0.12359 | 226.33 | 0.22633
158.07 | 0.15807 | 11.931 | 123.28 | 0.12328 | 222.7 | 0.2227
159.3 | 0.1593 | 12.001 | 122.56 | 0.12256 | 218.036 | 0.218036
160.03 | 0.16003 | 12.051 | 122.05 | 0.12205 | 216.463 | 0.216463
160.52 | 0.16052 | 12.081 | 121.75 | 0.12175 | 212.034 | 0.212034
160.77 | 0.16077 | 12.101 | 121.55 | 0.12155 | 202.577 | 0.202577
161.01 | 0.16101 | 12.151 | 121.05 | 0.12105 | 189.824 | 0.189824
161.24 | 0.16124 | 12.211 | 120.45 | 0.12045 | 186.191 | 0.186191
161.73 | 0.16173 | 12.231 | 120.26 | 0.12026 | 180.475 | 0.180475
161.96 | 0.16196 | 12.331 | 119.28 | 0.11928 | 175.009 | 0.175009
162.46 | 0.16246 | 12.361 | 118.99 | 0.11899 | 169.264 | 0.169264
162.95 | 0.16295 | 12.391 | 118.7 | 0.1187 | 164.291 | 0.164291
163.43 | 0.16343 | 12.441 | 118.23 | 0.11823 | 160.276 | 0.160276
163.67 | 0.16367 | 12.521 | 117.47 | 0.11747 | 155.531 | 0.155531
164.65 | 0.16465 | 12.571 | 117 | 0.117 | 151.974 | 0.151974
165.14 | 0.16514 | 12.591 | 116.82 | 0.11682 | 148.703 | 0.148703
165.38 | 0.16538 | 12.641 | 116.36 | 0.11636 | 144.608 | 0.144608
165.62 | 0.16562 | 12.671 | 116.08 | 0.11608 | 135.992 | 0.135992
165.83 | 0.16583 | 12.801 | 114.9 | 0.1149 | 134.225 | 0.134225
166.3 | 0.1663 | 12.881 | 114.19 | 0.11419 | 127.884 | 0.127884
166.54 | 0.16654 | 12.931 | 113.75 | 0.11375 | 122.336 | 0.122336
166.76 | 0.16676 | 13.011 | 113.05 | 0.11305 | 119.591 | 0.119591
166.98 | 0.16698 | 13.081 | 112.44 | 0.11244 | 114.934 | 0.114934
167.2 | 0.1672 | 13.171 | 111.67 | 0.11167 | 110.884 | 0.110884
167.44 | 0.16744 | 13.211 | 111.33 | 0.11133 | 106.68 | 0.10668
167.66 | 0.16766 | 13.291 | 110.66 | 0.11066 | 104.017 | 0.104017
167.88 | 0.16788 | 13.371 | 110 | 0.11 | 96.368 | 0.096368
168.1 | 0.1681 | 13.461 | 109.27 | 0.10927 | 87.683 | 0.087683
168.28 | 0.16828 | 13.521 | 108.78 | 0.10878 | 84.282 | 0.084282
168.45 | 0.16845 | 13.591 | 108.22 | 0.10822 | 80.485 | 0.080485
168.56 | 0.16856 | 13.701 | 107.35 | 0.10735 | 77.086 | 0.077086
168.72 | 0.16872 | 13.781 | 106.73 | 0.10673 | 74.776 | 0.074776
168.87 | 0.16887 | 13.861 | 106.11 | 0.10611 | 72.455 | 0.072455
169.07 | 0.16907 | 14.001 | 105.05 | 0.10505 | 65.267 | 0.065267
169.55 | 0.16955 | 14.101 | 104.31 | 0.10431 | 64.059 | 0.064059
169.77 | 0.16977 | 14.231 | 103.35 | 0.10335 | 60.667 | 0.060667
169.99 | 0.16999 | 14.331 | 102.63 | 0.10263 | 57.213 | 0.057213
170.21 | 0.17021 | 14.451 | 101.78 | 0.10178 | 54.131 | 0.054131
170.44 | 0.17044 | 14.541 | 101.15 | 0.10115 | 52.149 | 0.052149
170.66 | 0.17066 | 14.671 | 100.26 | 0.10026 | 46.951 | 0.046951
170.88 | 0.17088 | 14.811 | 99.31 | 0.09931 | 44.548 | 0.044548
171.09 | 0.17109 | 14.951 | 98.38 | 0.09838 | 41.163 | 0.041163
171.26 | 0.17126 | 15.221 | 96.63 | 0.09663 | 39.802 | 0.039802
171.71 | 0.17171 | 15.371 | 95.69 | 0.09569 | 39.4 | 0.0394
171.91 | 0.17191 | 15.521 | 94.76 | 0.09476 | 36.927 | 0.036927
172.09 | 0.17209 | 15.801 | 93.09 | 0.09309 | 34.77 | 0.03477
172.32 | 0.17232 | 15.961 | 92.15 | 0.09215 | 33.383 | 0.033383
172.54 | 0.17254 | 16.131 | 91.18 | 0.09118 | 30.746 | 0.030746
172.77 | 0.17277 | 16.271 | 90.4 | 0.0904 | 30.608 | 0.030608
172.99 | 0.17299 | 16.511 | 89.08 | 0.08908 | 29.506 | 0.029506
173.21 | 0.17321 | 16.731 | 87.91 | 0.08791 | 28.659 | 0.028659
173.4 | 0.1734 | 17.211 | 85.46 | 0.08546 | 27.535 | 0.027535
173.62 | 0.17362 | 17.481 | 84.14 | 0.08414 | 26.757 | 0.026757
173.85 | 0.17385 | 17.581 | 83.66 | 0.08366 | 26.12 | 0.02612
174.07 | 0.17407 | 17.801 | 82.63 | 0.08263 | 24.635 | 0.024635
174.25 | 0.17425 | 18.101 | 81.26 | 0.08126 | 24.261 | 0.024261
174.43 | 0.17443 | 18.371 | 80.06 | 0.08006 | 23.589 | 0.023589
174.6 | 0.1746 | 18.671 | 78.78 | 0.07878 | 22.74 | 0.02274
174.69 | 0.17469 | 19.321 | 76.13 | 0.07613 | 22.235 | 0.022235
174.87 | 0.17487 | 19.611 | 75 | 0.075 | 21.207 | 0.021207
175.04 | 0.17504 | 19.931 | 73.8 | 0.0738 | 20.52 | 0.02052
175.2 | 0.1752 | 20.291 | 72.49 | 0.07249 | 19.849 | 0.019849
175.36 | 0.17536 | 20.661 | 71.19 | 0.07119 | 19.508 | 0.019508
175.7 | 0.1757 | 21.301 | 69.05 | 0.06905 | 18.138 | 0.018138
175.84 | 0.17584 | 21.761 | 67.59 | 0.06759 | 17.425 | 0.017425
176.04 | 0.17604 | 22.121 | 66.49 | 0.06649 | 16.765 | 0.016765
176.17 | 0.17617 | 23.121 | 63.61 | 0.06361 | 16.063 | 0.016063
176.37 | 0.17637 | 23.591 | 62.35 | 0.06235 | 15.373 | 0.015373
176.55 | 0.17655 | 23.951 | 61.41 | 0.06141 | 14.296 | 0.014296
176.65 | 0.17665 | 24.551 | 59.91 | 0.05991 | 13.791 | 0.013791
176.65 | 0.17665 | 25.261 | 58.23 | 0.05823 | 13.397 | 0.013397
176.72 | 0.17672 | 25.871 | 56.85 | 0.05685 | 12.802 | 0.012802
176.74 | 0.17674 | 27.161 | 54.15 | 0.05415 | 12.209 | 0.012209
176.95 | 0.17695 | 27.411 | 53.66 | 0.05366 | 11.619 | 0.011619
177.09 | 0.17709 | 28.051 | 52.43 | 0.05243 | 11.154 | 0.011154
177.23 | 0.17723 | 28.671 | 51.3 | 0.0513 | 10.452 | 0.010452
177.35 | 0.17735 | 29.501 | 49.86 | 0.04986 | 10.21 | 0.01021
177.52 | 0.17752 | 30.281 | 48.57 | 0.04857 | 9.771 | 0.009771
177.7 | 0.1777 | 31.031 | 47.4 | 0.0474 | 9.195 | 0.009195
177.77 | 0.17777 | 32.501 | 45.25 | 0.04525 | 8.67 | 0.00867
177.89 | 0.17789 | 33.191 | 44.31 | 0.04431 | 8.333 | 0.008333
177.98 | 0.17798 | 34.041 | 43.21 | 0.04321 | 7.959 | 0.007959
178.03 | 0.17803 | 35.061 | 41.95 | 0.04195 | 7.537 | 0.007537
178.13 | 0.17813 | 35.771 | 41.12 | 0.04112 | 7.462 | 0.007462
178.27 | 0.17827 | 36.371 | 40.44 | 0.04044 | 7.135 | 0.007135
178.36 | 0.17836 | 37.341 | 39.39 | 0.03939 | 6.834 | 0.006834
178.5 | 0.1785 | 38.451 | 38.25 | 0.03825 | 6.541 | 0.006541
178.67 | 0.17867 | 39.221 | 37.5 | 0.0375 | 6.19 | 0.00619
178.67 | 0.17867 | 41.341 | 35.58 | 0.03558 | 5.624 | 0.005624
178.67 | 0.17867 | 42.291 | 34.78 | 0.03478 | 5.398 | 0.005398
178.67 | 0.17867 | 43.211 | 34.04 | 0.03404 | 5.028 | 0.005028
178.71 | 0.17871 | 44.551 | 33.01 | 0.03301 | 4.9 | 0.0049
178.72 | 0.17872 | 46.491 | 31.64 | 0.03164 | 4.538 | 0.004538
178.72 | 0.17872 | 47.491 | 30.97 | 0.03097 | 4.18 | 0.00418
178.72 | 0.17872 | 48.311 | 30.44 | 0.03044 | 4.035 | 0.004035
178.72 | 0.17872 | 49.381 | 29.79 | 0.02979 | 4.04 | 0.00404
178.72 | 0.17872 | 50.471 | 29.14 | 0.02914 | 3.933 | 0.003933
178.72 | 0.17872 | 51.681 | 28.46 | 0.02846 | 4.018 | 0.004018
178.72 | 0.17872 | 52.831 | 27.84 | 0.02784 | 3.587 | 0.003587
178.72 | 0.17872 | 53.82 | 27.33 | 0.02733 | 3.333 | 0.003333
178.72 | 0.17872 | 56.221 | 26.16 | 0.02616 | 3.083 | 0.003083
178.72 | 0.17872 | 57.041 | 25.79 | 0.02579 | 2.876 | 0.002876
178.72 | 0.17872 | 58.1 | 25.31 | 0.02531 | 2.535 | 0.002535
178.72 | 0.17872 | 59.39 | 24.76 | 0.02476 | 2.151 | 0.002151
178.72 | 0.17872 | 61.12 | 24.06 | 0.02406 | 2.068 | 0.002068
178.72 | 0.17872 | 62.23 | 23.63 | 0.02363 | 1.837 | 0.001837
178.72 | 0.17872 | 63.5 | 23.16 | 0.02316 | 1.652 | 0.001652
178.72 | 0.17872 | 65.57 | 22.43 | 0.02243 | 1.556 | 0.001556
178.72 | 0.17872 | 66.84 | 22 | 0.022 | 1.331 | 0.001331
178.72 | 0.17872 | 67.8 | 21.69 | 0.02169 | 1.012 | 0.001012
178.72 | 0.17872 | 68.73 | 21.4 | 0.0214 | 0.823 | 0.000823
178.72 | 0.17872 | 69.96 | 21.02 | 0.02102 | 0.507 | 0.000507
178.72 | 0.17872 | 72.07 | 20.41 | 0.02041 | 0.102 | 0.000102
178.72 | 0.17872 | 73.23 | 20.08 | 0.02008 | 0.107 | 0.000107
178.72 | 0.17872 | 74.27 | 19.8 | 0.0198 | 0.108 | 0.000108
178.72 | 0.17872 | 75.2 | 19.56 | 0.01956 | 0.108 | 0.000108
178.72 | 0.17872 | 76.35 | 19.26 | 0.01926 | 0.013 | 1.3e-05
178.72 | 0.17872 | 77.7 | 18.93 | 0.01893 | 0 | 0
178.72 | 0.17872 | 78.8 | 18.66 | 0.01866 | 0 | 0
178.72 | 0.17872 | 79.85 | 18.42 | 0.01842 | 0 | 0
178.72 | 0.17872 | 82.05 | 17.93 | 0.01793 | 0 | 0
178.72 | 0.17872 | 83.04 | 17.71 | 0.01771 | 0 | 0
178.72 | 0.17872 | 84.28 | 17.45 | 0.01745 | 0 | 0
178.72 | 0.17872 | 85.39 | 17.22 | 0.01722 | 0 | 0
178.72 | 0.17872 | 86.43 | 17.02 | 0.01702 | 0 | 0
178.72 | 0.17872 | 87.06 | 16.89 | 0.01689 | 0 | 0
178.72 | 0.17872 | 88.35 | 16.65 | 0.01665 | 0 | 0
178.72 | 0.17872 | 89.5 | 16.43 | 0.01643 | 0 | 0
178.72 | 0.17872 | 91.67 | 16.04 | 0.01604 | 0 | 0
178.72 | 0.17872 | 92.88 | 15.84 | 0.01584 | 0 | 0
178.72 | 0.17872 | 93.94 | 15.66 | 0.01566 | 0 | 0
178.72 | 0.17872 | 94.93 | 15.49 | 0.01549 | 0 | 0
178.72 | 0.17872 | 96.17 | 15.29 | 0.01529 | 0 | 0
178.72 | 0.17872 | 98.1 | 14.99 | 0.01499 | 0 | 0
178.72 | 0.17872 | 99.18 | 14.83 | 0.01483 | 0 | 0
178.72 | 0.17872 | 100.01 | 14.71 | 0.01471 | 0 | 0
178.72 | 0.17872 | 102.11 | 14.4 | 0.0144 | 0 | 0
178.72 | 0.17872 | 103.41 | 14.22 | 0.01422 | 0 | 0
178.72 | 0.17872 | 104.51 | 14.07 | 0.01407 | 0 | 0
178.72 | 0.17872 | 105.41 | 13.95 | 0.01395 | 0 | 0
178.72 | 0.17872 | 107.81 | 13.64 | 0.01364 | 0 | 0
178.72 | 0.17872 | 108.91 | 13.5 | 0.0135 | 0 | 0
178.72 | 0.17872 | 110.11 | 13.36 | 0.01336 | 0 | 0
178.72 | 0.17872 | 111.31 | 13.21 | 0.01321 | 0 | 0
178.72 | 0.17872 | 112.31 | 13.1 | 0.0131 | 0 | 0
178.72 | 0.17872 | 113.11 | 13 | 0.013 | 0 | 0
178.72 | 0.17872 | 114.51 | 12.84 | 0.01284 | 0 | 0
178.72 | 0.17872 | 115.61 | 12.72 | 0.01272 | 0 | 0
178.72 | 0.17872 | 116.51 | 12.62 | 0.01262 | 0 | 0
178.72 | 0.17872 | 117.71 | 12.5 | 0.0125 | 0 | 0
178.72 | 0.17872 | 119.81 | 12.28 | 0.01228 | 0 | 0
178.72 | 0.17872 | 120.81 | 12.17 | 0.01217 | 0 | 0
178.72 | 0.17872 | 121.51 | 12.1 | 0.0121 | 0 | 0
178.72 | 0.17872 | 122.61 | 12 | 0.012 | 0 | 0
178.72 | 0.17872 | 124.31 | 11.83 | 0.01183 | 0 | 0
178.72 | 0.17872 | 125.11 | 11.76 | 0.01176 | 0 | 0
178.72 | 0.17872 | 127.01 | 11.58 | 0.01158 | 0 | 0
178.72 | 0.17872 | 128.01 | 11.49 | 0.01149 | 0 | 0
178.72 | 0.17872 | 129.01 | 11.4 | 0.0114 | 0 | 0
178.72 | 0.17872 | 130.21 | 11.3 | 0.0113 | 0 | 0
178.72 | 0.17872 | 131.21 | 11.21 | 0.01121 | 0 | 0
178.72 | 0.17872 | 133.61 | 11.01 | 0.01101 | 0 | 0
178.72 | 0.17872 | 134.51 | 10.93 | 0.01093 | 0 | 0
178.72 | 0.17872 | 135.71 | 10.84 | 0.01084 | 0 | 0
178.72 | 0.17872 | 136.91 | 10.74 | 0.01074 | 0 | 0
178.72 | 0.17872 | 137.51 | 10.7 | 0.0107 | 0 | 0
178.72 | 0.17872 | 138.61 | 10.61 | 0.01061 | 0 | 0
178.72 | 0.17872 | 139.81 | 10.52 | 0.01052 | 0 | 0
178.72 | 0.17872 | 140.81 | 10.45 | 0.01045 | 0 | 0
178.72 | 0.17872 | 141.91 | 10.36 | 0.01036 | 0 | 0
178.72 | 0.17872 | 144.41 | 10.18 | 0.01018 | 0 | 0
178.72 | 0.17872 | 145.41 | 10.11 | 0.01011 | 0 | 0
178.72 | 0.17872 | 146.61 | 10.03 | 0.01003 | 0 | 0
178.72 | 0.17872 | 147.71 | 9.96 | 0.00996 | 0 | 0
178.72 | 0.17872 | 148.81 | 9.88 | 0.00988 | 0 | 0
178.72 | 0.17872 | 150.31 | 9.79 | 0.00979 | 0 | 0
178.72 | 0.17872 | 151.71 | 9.69 | 0.00969 | 0 | 0
178.72 | 0.17872 | 152.51 | 9.64 | 0.00964 | 0 | 0
178.72 | 0.17872 | 154.61 | 9.51 | 0.00951 | 0 | 0
178.72 | 0.17872 | 155.71 | 9.45 | 0.00945 | 0 | 0
178.72 | 0.17872 | 156.91 | 9.37 | 0.00937 | 0 | 0
178.72 | 0.17872 | 158.01 | 9.31 | 0.00931 | 0 | 0
178.72 | 0.17872 | 159.11 | 9.24 | 0.00924 | 0 | 0
178.72 | 0.17872 | 161.01 | 9.13 | 0.00913 | 0 | 0
178.72 | 0.17872 | 162.31 | 9.06 | 0.00906 | 0 | 0
178.72 | 0.17872 | 162.71 | 9.04 | 0.00904 | 0 | 0
178.72 | 0.17872 | 163.71 | 8.98 | 0.00898 | 0 | 0
178.72 | 0.17872 | 164.81 | 8.92 | 0.00892 | 0 | 0
178.72 | 0.17872 | 166.01 | 8.86 | 0.00886 | 0 | 0
178.72 | 0.17872 | 168.11 | 8.75 | 0.00875 | 0 | 0
178.72 | 0.17872 | 169.31 | 8.69 | 0.00869 | 0 | 0
178.72 | 0.17872 | 170.31 | 8.64 | 0.00864 | 0 | 0
178.72 | 0.17872 | 171.41 | 8.58 | 0.00858 | 0 | 0
178.72 | 0.17872 | 172.21 | 8.54 | 0.00854 | 0 | 0
178.72 | 0.17872 | 174.41 | 8.43 | 0.00843 | 0 | 0
178.72 | 0.17872 | 175.21 | 8.39 | 0.00839 | 0 | 0
178.72 | 0.17872 | 176.21 | 8.35 | 0.00835 | 0 | 0
178.72 | 0.17872 | 178.71 | 8.23 | 0.00823 | 0 | 0
178.72 | 0.17872 | 179.41 | 8.2 | 0.0082 | 0 | 0
178.72 | 0.17872 | 180.71 | 8.14 | 0.00814 | 0 | 0
178.72 | 0.17872 | 182.01 | 8.08 | 0.00808 | 0 | 0
178.72 | 0.17872 | 184.11 | 7.99 | 0.00799 | 0 | 0
178.72 | 0.17872 | 185.61 | 7.92 | 0.00792 | 0 | 0
178.72 | 0.17872 | 186.81 | 7.87 | 0.00787 | 0 | 0
178.72 | 0.17872 | 187.81 | 7.83 | 0.00783 | 0 | 0
178.72 | 0.17872 | 189.01 | 7.78 | 0.00778 | 0 | 0
178.72 | 0.17872 | 190.11 | 7.74 | 0.00774 | 0 | 0
178.72 | 0.17872 | 191.31 | 7.69 | 0.00769 | 0 | 0
178.72 | 0.17872 | 192.51 | 7.64 | 0.00764 | 0 | 0
178.72 | 0.17872 | 193.71 | 7.59 | 0.00759 | 0 | 0
178.72 | 0.17872 | 196.61 | 7.48 | 0.00748 | 0 | 0
178.72 | 0.17872 | 198.01 | 7.43 | 0.00743 | 0 | 0
178.72 | 0.17872 | 199.21 | 7.38 | 0.00738 | 0 | 0
178.72 | 0.17872 | 200.81 | 7.32 | 0.00732 | 0 | 0
178.72 | 0.17872 | 203.51 | 7.23 | 0.00723 | 0 | 0
178.72 | 0.17872 | 204.61 | 7.19 | 0.00719 | 0 | 0
178.72 | 0.17872 | 205.71 | 7.15 | 0.00715 | 0 | 0
178.72 | 0.17872 | 208.81 | 7.04 | 0.00704 | 0 | 0
178.72 | 0.17872 | 210.01 | 7 | 0.007 | 0 | 0
178.72 | 0.17872 | 211.61 | 6.95 | 0.00695 | 0 | 0
178.72 | 0.17872 | 213.01 | 6.9 | 0.0069 | 0 | 0
178.72 | 0.17872 | 214.31 | 6.86 | 0.00686 | 0 | 0
178.72 | 0.17872 | 217.01 | 6.78 | 0.00678 | 0 | 0
178.72 | 0.17872 | 218.01 | 6.75 | 0.00675 | 0 | 0
178.72 | 0.17872 | 219.21 | 6.71 | 0.00671 | 0 | 0
178.72 | 0.17872 | 220.11 | 6.68 | 0.00668 | 0 | 0
178.72 | 0.17872 | 221.21 | 6.65 | 0.00665 | 0 | 0
178.72 | 0.17872 | 222.51 | 6.61 | 0.00661 | 0 | 0
178.72 | 0.17872 | 223.81 | 6.57 | 0.00657 | 0 | 0
178.72 | 0.17872 | 225.01 | 6.54 | 0.00654 | 0 | 0
178.72 | 0.17872 | 228.11 | 6.45 | 0.00645 | 0 | 0
178.72 | 0.17872 | 229.61 | 6.41 | 0.00641 | 0 | 0
178.72 | 0.17872 | 231.31 | 6.36 | 0.00636 | 0 | 0
178.72 | 0.17872 | 232.71 | 6.32 | 0.00632 | 0 | 0
178.72 | 0.17872 | 234.51 | 6.27 | 0.00627 | 0 | 0
178.72 | 0.17872 | 237.51 | 6.19 | 0.00619 | 0 | 0
178.72 | 0.17872 | 239.51 | 6.14 | 0.00614 | 0 | 0
178.72 | 0.17872 | 243.51 | 6.04 | 0.00604 | 0 | 0
178.72 | 0.17872 | 245.41 | 5.99 | 0.00599 | 0 | 0
178.72 | 0.17872 | 247.41 | 5.94 | 0.00594 | 0 | 0
178.72 | 0.17872 | 249.41 | 5.9 | 0.0059 | 0 | 0
178.72 | 0.17872 | 251.21 | 5.85 | 0.00585 | 0 | 0
178.72 | 0.17872 | 254.51 | 5.78 | 0.00578 | 0 | 0
178.72 | 0.17872 | 256.01 | 5.75 | 0.00575 | 0 | 0
178.72 | 0.17872 | 257.91 | 5.7 | 0.0057 | 0 | 0
178.72 | 0.17872 | 258.91 | 5.68 | 0.00568 | 0 | 0
178.72 | 0.17872 | 260.81 | 5.64 | 0.00564 | 0 | 0
178.72 | 0.17872 | 262.81 | 5.6 | 0.0056 | 0 | 0
178.72 | 0.17872 | 264.61 | 5.56 | 0.00556 | 0 | 0
178.72 | 0.17872 | 266.61 | 5.52 | 0.00552 | 0 | 0
178.72 | 0.17872 | 270.21 | 5.44 | 0.00544 | 0 | 0
178.72 | 0.17872 | 272.11 | 5.41 | 0.00541 | 0 | 0
178.72 | 0.17872 | 274.31 | 5.36 | 0.00536 | 0 | 0
178.72 | 0.17872 | 276.11 | 5.33 | 0.00533 | 0 | 0
178.72 | 0.17872 | 277.71 | 5.3 | 0.0053 | 0 | 0
178.72 | 0.17872 | 279.11 | 5.27 | 0.00527 | 0 | 0
178.72 | 0.17872 | 280.01 | 5.25 | 0.00525 | 0 | 0
178.72 | 0.17872 | 281.51 | 5.22 | 0.00522 | 0 | 0
178.72 | 0.17872 | 283.11 | 5.2 | 0.0052 | 0 | 0
178.72 | 0.17872 | 285.11 | 5.16 | 0.00516 | 0 | 0
178.72 | 0.17872 | 288.61 | 5.1 | 0.0051 | 0 | 0
178.72 | 0.17872 | 289.91 | 5.07 | 0.00507 | 0 | 0
178.72 | 0.17872 | 291.01 | 5.05 | 0.00505 | 0 | 0
178.72 | 0.17872 | 292.81 | 5.02 | 0.00502 | 0 | 0
178.72 | 0.17872 | 295.61 | 4.98 | 0.00498 | 0 | 0
178.72 | 0.17872 | 297.41 | 4.95 | 0.00495 | 0 | 0
178.72 | 0.17872 | 298.01 | 4.94 | 0.00494 | 0 | 0
178.72 | 0.17872 | 299.71 | 4.91 | 0.00491 | 0 | 0
178.72 | 0.17872 | 301.51 | 4.88 | 0.00488 | 0 | 0
178.72 | 0.17872 | 302.91 | 4.86 | 0.00486 | 0 | 0
178.72 | 0.17872 | 304.71 | 4.83 | 0.00483 | 0 | 0
178.72 | 0.17872 | 306.41 | 4.8 | 0.0048 | 0 | 0
178.72 | 0.17872 | 309.81 | 4.75 | 0.00475 | 0 | 0
178.72 | 0.17872 | 311.81 | 4.72 | 0.00472 | 0 | 0
178.72 | 0.17872 | 314.21 | 4.68 | 0.00468 | 0 | 0
178.72 | 0.17872 | 316.51 | 4.65 | 0.00465 | 0 | 0
178.72 | 0.17872 | 318.51 | 4.62 | 0.00462 | 0 | 0
178.72 | 0.17872 | 319.81 | 4.6 | 0.0046 | 0 | 0
178.72 | 0.17872 | 321.61 | 4.57 | 0.00457 | 0 | 0
178.72 | 0.17872 | 323.81 | 4.54 | 0.00454 | 0 | 0
178.72 | 0.17872 | 327.81 | 4.49 | 0.00449 | 0 | 0
178.72 | 0.17872 | 330.41 | 4.45 | 0.00445 | 0 | 0
178.72 | 0.17872 | 332.91 | 4.42 | 0.00442 | 0 | 0
178.72 | 0.17872 | 334.81 | 4.39 | 0.00439 | 0 | 0
178.72 | 0.17872 | 337.71 | 4.36 | 0.00436 | 0 | 0
178.72 | 0.17872 | 341.81 | 4.3 | 0.0043 | 0 | 0
178.72 | 0.17872 | 343.91 | 4.28 | 0.00428 | 0 | 0
178.72 | 0.17872 | 345.51 | 4.26 | 0.00426 | 0 | 0
178.72 | 0.17872 | 346.81 | 4.24 | 0.00424 | 0 | 0
178.72 | 0.17872 | 349.81 | 4.2 | 0.0042 | 0 | 0
178.72 | 0.17872 | 351.81 | 4.18 | 0.00418 | 0 | 0
178.72 | 0.17872 | 354.31 | 4.15 | 0.00415 | 0 | 0
178.72 | 0.17872 | 356.81 | 4.12 | 0.00412 | 0 | 0
178.72 | 0.17872 | 358.81 | 4.1 | 0.0041 | 0 | 0
178.72 | 0.17872 | 361.31 | 4.07 | 0.00407 | 0 | 0
178.72 | 0.17872 | 365.81 | 4.02 | 0.00402 | 0 | 0
178.72 | 0.17872 | 368.71 | 3.99 | 0.00399 | 0 | 0
178.72 | 0.17872 | 370.31 | 3.97 | 0.00397 | 0 | 0
178.72 | 0.17872 | 370.71 | 3.97 | 0.00397 | 0 | 0
178.72 | 0.17872 | 372.71 | 3.95 | 0.00395 | 0 | 0
178.72 | 0.17872 | 374.91 | 3.92 | 0.00392 | 0 | 0
178.72 | 0.17872 | 379.81 | 3.87 | 0.00387 | 0 | 0
178.72 | 0.17872 | 382.41 | 3.85 | 0.00385 | 0 | 0
178.72 | 0.17872 | 384.81 | 3.82 | 0.00382 | 0 | 0
178.72 | 0.17872 | 386.71 | 3.8 | 0.0038 | 0 | 0
178.72 | 0.17872 | 389.61 | 3.78 | 0.00378 | 0 | 0
178.72 | 0.17872 | 394.51 | 3.73 | 0.00373 | 0 | 0
178.72 | 0.17872 | 396.81 | 3.71 | 0.00371 | 0 | 0
178.72 | 0.17872 | 397.91 | 3.7 | 0.0037 | 0 | 0
178.72 | 0.17872 | 400.91 | 3.67 | 0.00367 | 0 | 0

## Alumina+DC
Vol. inc (mm³/g) | Vol. inc (ml/g) | Press. inc (MPa) | Pore Size (nm) | Pore Size (μm) | dV/dlog(D) (mm3/g) | dV/dlog(D) (ml/g)
0.01 | 1e-05 | 0.0127 | 116085.66 | 116.08566 | 4.248 | 0.004248
0.14 | 0.00014 | 0.014 | 105283.13 | 105.28313 | 4.248 | 0.004248
0.34 | 0.00034 | 0.0151 | 97598.23 | 97.59823 | 3.668 | 0.003668
0.52 | 0.00052 | 0.0181 | 81439.94 | 81.43994 | 3.723 | 0.003723
0.75 | 0.00075 | 0.0201 | 73320.31 | 73.32031 | 3.129 | 0.003129
0.93 | 0.00093 | 0.0222 | 66372.08 | 66.37208 | 2.921 | 0.002921
1.07 | 0.00107 | 0.0244 | 60377.89 | 60.37789 | 3.765 | 0.003765
1.25 | 0.00125 | 0.0266 | 55376.71 | 55.37671 | 4.54 | 0.00454
1.25 | 0.00125 | 0.0314 | 46915.64 | 46.91564 | 4.731 | 0.004731
1.25 | 0.00125 | 0.0341 | 43068.97 | 43.06897 | 5.174 | 0.005174
1.39 | 0.00139 | 0.0376 | 39169.25 | 39.16925 | 5.57 | 0.00557
1.73 | 0.00173 | 0.0406 | 36182.17 | 36.18217 | 5.792 | 0.005792
2.06 | 0.00206 | 0.0442 | 33238.54 | 33.23854 | 6.407 | 0.006407
2.39 | 0.00239 | 0.0452 | 32511.17 | 32.51117 | 6.438 | 0.006438
2.73 | 0.00273 | 0.0501 | 29333.97 | 29.33397 | 6.689 | 0.006689
3.06 | 0.00306 | 0.0552 | 26625.73 | 26.62573 | 6.761 | 0.006761
3.4 | 0.0034 | 0.0656 | 22407.15 | 22.40715 | 6.966 | 0.006966
3.73 | 0.00373 | 0.0706 | 20821.14 | 20.82114 | 7.296 | 0.007296
4.06 | 0.00406 | 0.0767 | 19168.58 | 19.16858 | 7.395 | 0.007395
4.4 | 0.0044 | 0.0821 | 17908.26 | 17.90826 | 7.497 | 0.007497
4.73 | 0.00473 | 0.0889 | 16538.91 | 16.53891 | 7.714 | 0.007714
5.06 | 0.00506 | 0.1014 | 14500.69 | 14.50069 | 7.861 | 0.007861
5.4 | 0.0054 | 0.1076 | 13665.38 | 13.66538 | 7.745 | 0.007745
5.73 | 0.00573 | 0.1109 | 13260.06 | 13.26006 | 7.466 | 0.007466
6.06 | 0.00606 | 0.1114 | 13200.55 | 13.20055 | 7.457 | 0.007457
6.4 | 0.0064 | 0.1303 | 11286.11 | 11.28611 | 7.518 | 0.007518
6.73 | 0.00673 | 0.1399 | 10511.76 | 10.51176 | 7.673 | 0.007673
7.07 | 0.00707 | 0.1509 | 9745.6 | 9.7456 | 7.726 | 0.007726
7.4 | 0.0074 | 0.1609 | 9139.98 | 9.13998 | 7.981 | 0.007981
7.73 | 0.00773 | 0.1841 | 7988.73 | 7.98873 | 8.088 | 0.008088
8.07 | 0.00807 | 0.1966 | 7480.83 | 7.48083 | 8.268 | 0.008268
8.4 | 0.0084 | 0.2122 | 6930.9 | 6.9309 | 8.662 | 0.008662
8.73 | 0.00873 | 0.2261 | 6504.82 | 6.50482 | 8.839 | 0.008839
9.07 | 0.00907 | 0.2408 | 6107.74 | 6.10774 | 9.309 | 0.009309
9.4 | 0.0094 | 0.245 | 6003.04 | 6.00304 | 9.618 | 0.009618
9.73 | 0.00973 | 0.266 | 5529.34 | 5.52934 | 9.863 | 0.009863
10.07 | 0.01007 | 0.2899 | 5073.49 | 5.07349 | 9.978 | 0.009978
10.4 | 0.0104 | 0.3047 | 4827.06 | 4.82706 | 10.264 | 0.010264
10.73 | 0.01073 | 0.3409 | 4314.48 | 4.31448 | 10.279 | 0.010279
11.07 | 0.01107 | 0.3595 | 4091.25 | 4.09125 | 10.903 | 0.010903
11.4 | 0.0114 | 0.3794 | 3876.76 | 3.87676 | 11.332 | 0.011332
11.74 | 0.01174 | 0.4023 | 3656.08 | 3.65608 | 11.815 | 0.011815
12.06 | 0.01206 | 0.432 | 3404.96 | 3.40496 | 12.029 | 0.012029
12.39 | 0.01239 | 0.482 | 3051.72 | 3.05172 | 12.49 | 0.01249
12.71 | 0.01271 | 0.552 | 2664.7 | 2.6647 | 12.896 | 0.012896
13.03 | 0.01303 | 0.662 | 2221.89 | 2.22189 | 13.382 | 0.013382
13.66 | 0.01366 | 0.8519 | 1726.4 | 1.7264 | 13.812 | 0.013812
13.98 | 0.01398 | 0.922 | 1595.32 | 1.59532 | 14.519 | 0.014519
14.3 | 0.0143 | 1.0419 | 1411.59 | 1.41159 | 14.596 | 0.014596
14.61 | 0.01461 | 1.132 | 1299.36 | 1.29936 | 14.777 | 0.014777
14.93 | 0.01493 | 1.2219 | 1203.66 | 1.20366 | 16.018 | 0.016018
15.25 | 0.01525 | 1.3019 | 1129.7 | 1.1297 | 16.595 | 0.016595
15.57 | 0.01557 | 1.4119 | 1041.69 | 1.04169 | 16.983 | 0.016983
15.88 | 0.01588 | 1.5219 | 966.4 | 0.9664 | 17.565 | 0.017565
16.2 | 0.0162 | 1.6319 | 901.26 | 0.90126 | 18.961 | 0.018961
16.52 | 0.01652 | 1.7019 | 864.2 | 0.8642 | 19.605 | 0.019605
17.18 | 0.01718 | 1.7619 | 834.77 | 0.83477 | 20.69 | 0.02069
17.5 | 0.0175 | 1.8319 | 802.87 | 0.80287 | 21.113 | 0.021113
17.82 | 0.01782 | 1.8919 | 777.41 | 0.77741 | 21.897 | 0.021897
18.15 | 0.01815 | 1.9519 | 753.52 | 0.75352 | 22.258 | 0.022258
18.47 | 0.01847 | 2.0219 | 727.43 | 0.72743 | 23.2 | 0.0232
18.78 | 0.01878 | 2.0819 | 706.47 | 0.70647 | 24.318 | 0.024318
19.42 | 0.01942 | 2.1719 | 677.19 | 0.67719 | 25.065 | 0.025065
19.74 | 0.01974 | 2.2019 | 667.96 | 0.66796 | 26.278 | 0.026278
20.72 | 0.02072 | 2.2419 | 656.05 | 0.65605 | 27.472 | 0.027472
21.37 | 0.02137 | 2.2819 | 644.55 | 0.64455 | 28.036 | 0.028036
21.69 | 0.02169 | 2.3219 | 633.45 | 0.63345 | 28.745 | 0.028745
22.02 | 0.02202 | 2.3419 | 628.04 | 0.62804 | 30.358 | 0.030358
22.67 | 0.02267 | 2.3719 | 620.1 | 0.6201 | 31.973 | 0.031973
23.33 | 0.02333 | 2.4119 | 609.81 | 0.60981 | 34.347 | 0.034347
23.98 | 0.02398 | 2.4419 | 602.32 | 0.60232 | 38.123 | 0.038123
24.29 | 0.02429 | 2.5019 | 587.88 | 0.58788 | 44.668 | 0.044668
25.29 | 0.02529 | 2.5219 | 583.22 | 0.58322 | 47.63 | 0.04763
25.61 | 0.02561 | 2.5519 | 576.36 | 0.57636 | 51.764 | 0.051764
26.26 | 0.02626 | 2.5919 | 567.47 | 0.56747 | 56.174 | 0.056174
27.25 | 0.02725 | 2.6119 | 563.12 | 0.56312 | 59.738 | 0.059738
27.91 | 0.02791 | 2.6419 | 556.73 | 0.55673 | 63.929 | 0.063929
28.23 | 0.02823 | 2.6619 | 552.55 | 0.55255 | 68.442 | 0.068442
28.89 | 0.02889 | 2.6919 | 546.39 | 0.54639 | 73.928 | 0.073928
29.88 | 0.02988 | 2.7119 | 542.36 | 0.54236 | 81.139 | 0.081139
30.53 | 0.03053 | 2.7519 | 534.48 | 0.53448 | 83.501 | 0.083501
31.52 | 0.03152 | 2.7818 | 528.71 | 0.52871 | 85.111 | 0.085111
31.84 | 0.03184 | 2.8119 | 523.07 | 0.52307 | 90.72 | 0.09072
32.51 | 0.03251 | 2.8318 | 519.38 | 0.51938 | 94.299 | 0.094299
33.16 | 0.03316 | 2.8618 | 513.94 | 0.51394 | 96.371 | 0.096371
33.81 | 0.03381 | 2.9018 | 506.85 | 0.50685 | 100.51 | 0.10051
34.47 | 0.03447 | 2.9218 | 503.38 | 0.50338 | 104.504 | 0.104504
35.12 | 0.03512 | 2.9518 | 498.27 | 0.49827 | 109.515 | 0.109515
35.45 | 0.03545 | 2.9718 | 494.92 | 0.49492 | 108.064 | 0.108064
36.43 | 0.03643 | 3.0118 | 488.34 | 0.48834 | 110.344 | 0.110344
36.75 | 0.03675 | 3.0418 | 483.53 | 0.48353 | 110.774 | 0.110774
37.07 | 0.03707 | 3.0618 | 480.37 | 0.48037 | 111.707 | 0.111707
38.05 | 0.03805 | 3.1018 | 474.18 | 0.47418 | 109.492 | 0.109492
38.38 | 0.03838 | 3.1318 | 469.63 | 0.46963 | 109.524 | 0.109524
38.7 | 0.0387 | 3.1518 | 466.65 | 0.46665 | 110.444 | 0.110444
39.02 | 0.03902 | 3.1818 | 462.25 | 0.46225 | 110.504 | 0.110504
39.34 | 0.03934 | 3.2018 | 459.37 | 0.45937 | 115.78 | 0.11578
39.99 | 0.03999 | 3.2418 | 453.7 | 0.4537 | 111.862 | 0.111862
40.29 | 0.04029 | 3.3118 | 444.11 | 0.44411 | 111.948 | 0.111948
40.95 | 0.04095 | 3.3318 | 441.45 | 0.44145 | 112.826 | 0.112826
41.27 | 0.04127 | 3.3718 | 436.21 | 0.43621 | 112.096 | 0.112096
41.92 | 0.04192 | 3.4018 | 432.36 | 0.43236 | 113.984 | 0.113984
42.22 | 0.04222 | 3.4618 | 424.87 | 0.42487 | 115.087 | 0.115087
42.54 | 0.04254 | 3.4918 | 421.22 | 0.42122 | 114.245 | 0.114245
43.2 | 0.0432 | 3.5118 | 418.82 | 0.41882 | 110.302 | 0.110302
43.5 | 0.0435 | 3.5818 | 410.64 | 0.41064 | 110.04 | 0.11004
43.81 | 0.04381 | 3.6218 | 406.1 | 0.4061 | 109.481 | 0.109481
44.79 | 0.04479 | 3.6618 | 401.67 | 0.40167 | 107.613 | 0.107613
45.42 | 0.04542 | 3.7118 | 396.25 | 0.39625 | 105.068 | 0.105068
45.72 | 0.04572 | 3.7718 | 389.95 | 0.38995 | 104.12 | 0.10412
46.03 | 0.04603 | 3.8018 | 386.87 | 0.38687 | 103.842 | 0.103842
46.35 | 0.04635 | 3.8218 | 384.85 | 0.38485 | 102.247 | 0.102247
46.66 | 0.04666 | 3.8518 | 381.85 | 0.38185 | 101.661 | 0.101661
46.95 | 0.04695 | 3.9318 | 374.08 | 0.37408 | 101.801 | 0.101801
48.25 | 0.04825 | 3.9817 | 369.39 | 0.36939 | 100.422 | 0.100422
48.88 | 0.04888 | 4.0418 | 363.9 | 0.3639 | 100.352 | 0.100352
49.18 | 0.04918 | 4.0917 | 359.46 | 0.35946 | 100.128 | 0.100128
49.47 | 0.04947 | 4.1717 | 352.56 | 0.35256 | 99.013 | 0.099013
50.44 | 0.05044 | 4.2517 | 345.93 | 0.34593 | 99.027 | 0.099027
51.08 | 0.05108 | 4.3017 | 341.91 | 0.34191 | 99.146 | 0.099146
52.04 | 0.05204 | 4.3817 | 335.67 | 0.33567 | 98.501 | 0.098501
52.7 | 0.0527 | 4.4017 | 334.14 | 0.33414 | 99.682 | 0.099682
53 | 0.053 | 4.4617 | 329.65 | 0.32965 | 100.31 | 0.10031
53.31 | 0.05331 | 4.5117 | 326 | 0.326 | 100.654 | 0.100654
53.64 | 0.05364 | 4.5317 | 324.56 | 0.32456 | 98.785 | 0.098785
54.61 | 0.05461 | 4.5817 | 321.02 | 0.32102 | 100.345 | 0.100345
55.91 | 0.05591 | 4.6517 | 316.19 | 0.31619 | 99.321 | 0.099321
56.56 | 0.05656 | 4.6917 | 313.49 | 0.31349 | 100.031 | 0.100031
56.88 | 0.05688 | 4.7317 | 310.84 | 0.31084 | 100.702 | 0.100702
57.15 | 0.05715 | 4.7917 | 306.95 | 0.30695 | 99.738 | 0.099738
57.44 | 0.05744 | 4.8317 | 304.41 | 0.30441 | 102.283 | 0.102283
58.07 | 0.05807 | 4.8617 | 302.53 | 0.30253 | 105.023 | 0.105023
58.29 | 0.05829 | 4.9517 | 297.03 | 0.29703 | 102.666 | 0.102666
58.55 | 0.05855 | 5.0117 | 293.47 | 0.29347 | 102.658 | 0.102658
58.86 | 0.05886 | 5.0517 | 291.15 | 0.29115 | 107.049 | 0.107049
59.17 | 0.05917 | 5.0917 | 288.86 | 0.28886 | 109.275 | 0.109275
59.48 | 0.05948 | 5.1317 | 286.61 | 0.28661 | 109.026 | 0.109026
59.79 | 0.05979 | 5.1617 | 284.95 | 0.28495 | 110.165 | 0.110165
60.11 | 0.06011 | 5.1917 | 283.3 | 0.2833 | 114.684 | 0.114684
60.43 | 0.06043 | 5.2217 | 281.67 | 0.28167 | 112.71 | 0.11271
61.04 | 0.06104 | 5.3117 | 276.9 | 0.2769 | 112.871 | 0.112871
61.35 | 0.06135 | 5.3517 | 274.83 | 0.27483 | 113.603 | 0.113603
61.99 | 0.06199 | 5.4117 | 271.78 | 0.27178 | 118.183 | 0.118183
62.29 | 0.06229 | 5.4617 | 269.3 | 0.2693 | 117.852 | 0.117852
62.92 | 0.06292 | 5.5317 | 265.89 | 0.26589 | 120.651 | 0.120651
63.22 | 0.06322 | 5.6017 | 262.57 | 0.26257 | 120.677 | 0.120677
63.87 | 0.06387 | 5.6417 | 260.7 | 0.2607 | 118.497 | 0.118497
64.51 | 0.06451 | 5.6917 | 258.41 | 0.25841 | 122.429 | 0.122429
64.8 | 0.0648 | 5.8017 | 253.52 | 0.25352 | 123.967 | 0.123967
65.11 | 0.06511 | 5.8517 | 251.35 | 0.25135 | 124.403 | 0.124403
65.44 | 0.06544 | 5.8716 | 250.49 | 0.25049 | 121.896 | 0.121896
65.76 | 0.06576 | 5.9116 | 248.8 | 0.2488 | 119.666 | 0.119666
66.06 | 0.06606 | 5.9916 | 245.48 | 0.24548 | 121.447 | 0.121447
66.38 | 0.06638 | 6.0216 | 244.25 | 0.24425 | 124.727 | 0.124727
66.7 | 0.0667 | 6.0416 | 243.44 | 0.24344 | 126.758 | 0.126758
67.02 | 0.06702 | 6.0816 | 241.84 | 0.24184 | 128.343 | 0.128343
67.68 | 0.06768 | 6.1116 | 240.66 | 0.24066 | 127.778 | 0.127778
67.99 | 0.06799 | 6.1616 | 238.7 | 0.2387 | 141.302 | 0.141302
68.31 | 0.06831 | 6.2016 | 237.16 | 0.23716 | 145.282 | 0.145282
69.28 | 0.06928 | 6.2616 | 234.89 | 0.23489 | 146.951 | 0.146951
69.94 | 0.06994 | 6.2916 | 233.77 | 0.23377 | 157.081 | 0.157081
70.25 | 0.07025 | 6.3316 | 232.3 | 0.2323 | 163.759 | 0.163759
70.89 | 0.07089 | 6.3916 | 230.11 | 0.23011 | 164.243 | 0.164243
71.54 | 0.07154 | 6.4416 | 228.33 | 0.22833 | 167.259 | 0.167259
72.17 | 0.07217 | 6.4916 | 226.57 | 0.22657 | 168.149 | 0.168149
72.48 | 0.07248 | 6.5416 | 224.84 | 0.22484 | 174.155 | 0.174155
72.78 | 0.07278 | 6.6016 | 222.8 | 0.2228 | 179.02 | 0.17902
73.42 | 0.07342 | 6.6516 | 221.12 | 0.22112 | 183.065 | 0.183065
73.72 | 0.07372 | 6.7016 | 219.47 | 0.21947 | 187.723 | 0.187723
74.7 | 0.0747 | 6.7516 | 217.85 | 0.21785 | 189.932 | 0.189932
75.01 | 0.07501 | 6.7916 | 216.56 | 0.21656 | 197.044 | 0.197044
75.32 | 0.07532 | 6.8316 | 215.29 | 0.21529 | 200.001 | 0.200001
75.96 | 0.07596 | 6.8716 | 214.04 | 0.21404 | 203.347 | 0.203347
76.28 | 0.07628 | 6.9116 | 212.8 | 0.2128 | 213.413 | 0.213413
76.6 | 0.0766 | 6.9316 | 212.19 | 0.21219 | 221.411 | 0.221411
76.91 | 0.07691 | 6.9816 | 210.67 | 0.21067 | 224.783 | 0.224783
77.24 | 0.07724 | 7.0116 | 209.77 | 0.20977 | 227.217 | 0.227217
77.9 | 0.0779 | 7.0316 | 209.17 | 0.20917 | 244.982 | 0.244982
78.56 | 0.07856 | 7.0616 | 208.28 | 0.20828 | 244.959 | 0.244959
78.89 | 0.07889 | 7.1116 | 206.82 | 0.20682 | 252.985 | 0.252985
79.21 | 0.07921 | 7.1416 | 205.95 | 0.20595 | 265.491 | 0.265491
79.87 | 0.07987 | 7.2016 | 204.23 | 0.20423 | 268.29 | 0.26829
81.53 | 0.08153 | 7.2316 | 203.39 | 0.20339 | 277.355 | 0.277355
81.86 | 0.08186 | 7.2515 | 202.83 | 0.20283 | 300.757 | 0.300757
82.19 | 0.08219 | 7.2816 | 201.99 | 0.20199 | 309.336 | 0.309336
83.85 | 0.08385 | 7.3115 | 201.16 | 0.20116 | 310.699 | 0.310699
84.85 | 0.08485 | 7.3315 | 200.61 | 0.20061 | 324.78 | 0.32478
85.5 | 0.0855 | 7.4015 | 198.72 | 0.19872 | 327.8 | 0.3278
86.17 | 0.08617 | 7.4315 | 197.91 | 0.19791 | 338.201 | 0.338201
86.49 | 0.08649 | 7.4615 | 197.12 | 0.19712 | 350.225 | 0.350225
87.15 | 0.08715 | 7.5015 | 196.07 | 0.19607 | 364.219 | 0.364219
87.82 | 0.08782 | 7.5215 | 195.55 | 0.19555 | 379.668 | 0.379668
88.48 | 0.08848 | 7.5515 | 194.77 | 0.19477 | 395.181 | 0.395181
89.14 | 0.08914 | 7.5915 | 193.74 | 0.19374 | 405.686 | 0.405686
89.46 | 0.08946 | 7.6315 | 192.73 | 0.19273 | 418.761 | 0.418761
90.12 | 0.09012 | 7.6715 | 191.72 | 0.19172 | 442.232 | 0.442232
90.79 | 0.09079 | 7.6915 | 191.22 | 0.19122 | 447.175 | 0.447175
91.45 | 0.09145 | 7.7215 | 190.48 | 0.19048 | 451.081 | 0.451081
91.78 | 0.09178 | 7.7615 | 189.5 | 0.1895 | 474.399 | 0.474399
92.77 | 0.09277 | 7.8015 | 188.53 | 0.18853 | 473.072 | 0.473072
93.43 | 0.09343 | 7.8215 | 188.05 | 0.18805 | 499.284 | 0.499284
93.76 | 0.09376 | 7.8515 | 187.33 | 0.18733 | 516.182 | 0.516182
95.09 | 0.09509 | 7.8715 | 186.85 | 0.18685 | 511.676 | 0.511676
95.42 | 0.09542 | 7.9115 | 185.91 | 0.18591 | 524.024 | 0.524024
96.75 | 0.09675 | 7.9415 | 185.21 | 0.18521 | 556.232 | 0.556232
98.08 | 0.09808 | 7.9615 | 184.74 | 0.18474 | 588.463 | 0.588463
99.07 | 0.09907 | 8.0015 | 183.82 | 0.18382 | 607.316 | 0.607316
100.06 | 0.10006 | 8.0414 | 182.9 | 0.1829 | 601.669 | 0.601669
102.73 | 0.10273 | 8.0714 | 182.22 | 0.18222 | 607.116 | 0.607116
103.72 | 0.10372 | 8.0914 | 181.77 | 0.18177 | 625.275 | 0.625275
104.38 | 0.10438 | 8.1214 | 181.1 | 0.1811 | 619.261 | 0.619261
105.71 | 0.10571 | 8.1414 | 180.66 | 0.18066 | 613.072 | 0.613072
106.04 | 0.10604 | 8.1814 | 179.77 | 0.17977 | 649.769 | 0.649769
107.37 | 0.10737 | 8.2214 | 178.9 | 0.1789 | 656.295 | 0.656295
109.03 | 0.10903 | 8.2714 | 177.82 | 0.17782 | 683.838 | 0.683838
110.35 | 0.11035 | 8.3114 | 176.96 | 0.17696 | 695.704 | 0.695704
111.35 | 0.11135 | 8.3414 | 176.33 | 0.17633 | 718.554 | 0.718554
112.68 | 0.11268 | 8.3614 | 175.9 | 0.1759 | 712.306 | 0.712306
113.34 | 0.11334 | 8.3914 | 175.28 | 0.17528 | 737.15 | 0.73715
114.67 | 0.11467 | 8.4114 | 174.86 | 0.17486 | 749.543 | 0.749543
117 | 0.117 | 8.4513 | 174.03 | 0.17403 | 766.05 | 0.76605
117.33 | 0.11733 | 8.4814 | 173.42 | 0.17342 | 758.81 | 0.75881
117.66 | 0.11766 | 8.5014 | 173.01 | 0.17301 | 770.552 | 0.770552
119.65 | 0.11965 | 8.5313 | 172.4 | 0.1724 | 792.191 | 0.792191
119.98 | 0.11998 | 8.5613 | 171.8 | 0.1718 | 796.44 | 0.79644
121.65 | 0.12165 | 8.5813 | 171.4 | 0.1714 | 816.127 | 0.816127
123.31 | 0.12331 | 8.6113 | 170.8 | 0.1708 | 836.869 | 0.836869
123.97 | 0.12397 | 8.6513 | 170.01 | 0.17001 | 834.3 | 0.8343
125.3 | 0.1253 | 8.6713 | 169.62 | 0.16962 | 857.075 | 0.857075
127.62 | 0.12762 | 8.7013 | 169.03 | 0.16903 | 856.336 | 0.856336
130.29 | 0.13029 | 8.7213 | 168.65 | 0.16865 | 857.392 | 0.857392
131.28 | 0.13128 | 8.7513 | 168.07 | 0.16807 | 864.972 | 0.864972
132.27 | 0.13227 | 8.7813 | 167.49 | 0.16749 | 883.617 | 0.883617
132.93 | 0.13293 | 8.8013 | 167.11 | 0.16711 | 869.009 | 0.869009
134.59 | 0.13459 | 8.8313 | 166.55 | 0.16655 | 865.415 | 0.865415
135.25 | 0.13525 | 8.8513 | 166.17 | 0.16617 | 863.67 | 0.86367
135.91 | 0.13591 | 8.8812 | 165.61 | 0.16561 | 860.938 | 0.860938
137.57 | 0.13757 | 8.9012 | 165.24 | 0.16524 | 879.726 | 0.879726
138.56 | 0.13856 | 8.9312 | 164.68 | 0.16468 | 883.629 | 0.883629
140.89 | 0.14089 | 8.9612 | 164.13 | 0.16413 | 901.087 | 0.901087
141.55 | 0.14155 | 8.9812 | 163.76 | 0.16376 | 910.947 | 0.910947
144.21 | 0.14421 | 9.0112 | 163.22 | 0.16322 | 915.033 | 0.915033
144.86 | 0.14486 | 9.0612 | 162.32 | 0.16232 | 896.081 | 0.896081
146.85 | 0.14685 | 9.0912 | 161.78 | 0.16178 | 929.874 | 0.929874
147.51 | 0.14751 | 9.1212 | 161.25 | 0.16125 | 910.76 | 0.91076
149.16 | 0.14916 | 9.1612 | 160.55 | 0.16055 | 876.378 | 0.876378
149.49 | 0.14949 | 9.1912 | 160.02 | 0.16002 | 878.328 | 0.878328
150.48 | 0.15048 | 9.2112 | 159.68 | 0.15968 | 894.717 | 0.894717
151.81 | 0.15181 | 9.2411 | 159.16 | 0.15916 | 878.056 | 0.878056
152.47 | 0.15247 | 9.2712 | 158.64 | 0.15864 | 896.287 | 0.896287
154.46 | 0.15446 | 9.2911 | 158.3 | 0.1583 | 880.352 | 0.880352
156.12 | 0.15612 | 9.3211 | 157.79 | 0.15779 | 878.954 | 0.878954
157.11 | 0.15711 | 9.3411 | 157.45 | 0.15745 | 887.46 | 0.88746
158.44 | 0.15844 | 9.3711 | 156.95 | 0.15695 | 907.929 | 0.907929
159.1 | 0.1591 | 9.3911 | 156.62 | 0.15662 | 875.463 | 0.875463
160.76 | 0.16076 | 9.4211 | 156.12 | 0.15612 | 853.216 | 0.853216
162.41 | 0.16241 | 9.4711 | 155.29 | 0.15529 | 846.205 | 0.846205
164.07 | 0.16407 | 9.5011 | 154.8 | 0.1548 | 844.36 | 0.84436
165.07 | 0.16507 | 9.5211 | 154.48 | 0.15448 | 845.694 | 0.845694
166.06 | 0.16606 | 9.5511 | 153.99 | 0.15399 | 838.569 | 0.838569
166.38 | 0.16638 | 9.5811 | 153.51 | 0.15351 | 840.282 | 0.840282
167.38 | 0.16738 | 9.6011 | 153.19 | 0.15319 | 838.012 | 0.838012
168.37 | 0.16837 | 9.6311 | 152.71 | 0.15271 | 825.045 | 0.825045
169.69 | 0.16969 | 9.671 | 152.08 | 0.15208 | 827.619 | 0.827619
171.01 | 0.17101 | 9.691 | 151.77 | 0.15177 | 805.576 | 0.805576
172.33 | 0.17233 | 9.721 | 151.3 | 0.1513 | 797.3 | 0.7973
172.99 | 0.17299 | 9.741 | 150.99 | 0.15099 | 761.075 | 0.761075
173.31 | 0.17331 | 9.771 | 150.53 | 0.15053 | 779.097 | 0.779097
175.64 | 0.17564 | 9.791 | 150.22 | 0.15022 | 756.619 | 0.756619
175.96 | 0.17596 | 9.821 | 149.76 | 0.14976 | 754.29 | 0.75429
177.25 | 0.17725 | 9.901 | 148.55 | 0.14855 | 738.846 | 0.738846
177.9 | 0.1779 | 9.941 | 147.95 | 0.14795 | 746.411 | 0.746411
179.23 | 0.17923 | 9.961 | 147.66 | 0.14766 | 733.771 | 0.733771
179.88 | 0.17988 | 9.991 | 147.21 | 0.14721 | 725.666 | 0.725666
180.87 | 0.18087 | 10.011 | 146.92 | 0.14692 | 732.768 | 0.732768
182.85 | 0.18285 | 10.071 | 146.04 | 0.14604 | 709.623 | 0.709623
183.84 | 0.18384 | 10.091 | 145.75 | 0.14575 | 694.396 | 0.694396
184.82 | 0.18482 | 10.131 | 145.18 | 0.14518 | 690.918 | 0.690918
187.81 | 0.18781 | 10.161 | 144.75 | 0.14475 | 674.385 | 0.674385
188.45 | 0.18845 | 10.211 | 144.04 | 0.14404 | 668.935 | 0.668935
189.44 | 0.18944 | 10.231 | 143.76 | 0.14376 | 662.339 | 0.662339
189.76 | 0.18976 | 10.261 | 143.34 | 0.14334 | 656.005 | 0.656005
190.09 | 0.19009 | 10.281 | 143.06 | 0.14306 | 639.913 | 0.639913
191.07 | 0.19107 | 10.311 | 142.65 | 0.14265 | 632.915 | 0.632915
192.06 | 0.19206 | 10.341 | 142.23 | 0.14223 | 642.934 | 0.642934
192.72 | 0.19272 | 10.361 | 141.96 | 0.14196 | 649.505 | 0.649505
193.04 | 0.19304 | 10.391 | 141.55 | 0.14155 | 643.674 | 0.643674
193.7 | 0.1937 | 10.411 | 141.28 | 0.14128 | 639.668 | 0.639668
194.7 | 0.1947 | 10.441 | 140.87 | 0.14087 | 624.544 | 0.624544
195.02 | 0.19502 | 10.461 | 140.6 | 0.1406 | 613.046 | 0.613046
195.68 | 0.19568 | 10.501 | 140.06 | 0.14006 | 604.086 | 0.604086
196.66 | 0.19666 | 10.561 | 139.27 | 0.13927 | 594.127 | 0.594127
197.32 | 0.19732 | 10.581 | 139.01 | 0.13901 | 580.392 | 0.580392
197.64 | 0.19764 | 10.611 | 138.61 | 0.13861 | 552.897 | 0.552897
198.3 | 0.1983 | 10.651 | 138.09 | 0.13809 | 559.095 | 0.559095
199.61 | 0.19961 | 10.721 | 137.19 | 0.13719 | 551.54 | 0.55154
200.6 | 0.2006 | 10.761 | 136.68 | 0.13668 | 551.97 | 0.55197
200.92 | 0.20092 | 10.791 | 136.3 | 0.1363 | 536.484 | 0.536484
201.25 | 0.20125 | 10.811 | 136.05 | 0.13605 | 530.743 | 0.530743
202.24 | 0.20224 | 10.841 | 135.67 | 0.13567 | 521.906 | 0.521906
202.57 | 0.20257 | 10.861 | 135.42 | 0.13542 | 511.897 | 0.511897
203.89 | 0.20389 | 10.921 | 134.68 | 0.13468 | 503.682 | 0.503682
204.55 | 0.20455 | 10.941 | 134.43 | 0.13443 | 493.455 | 0.493455
204.87 | 0.20487 | 10.981 | 133.94 | 0.13394 | 453.776 | 0.453776
205.85 | 0.20585 | 11.031 | 133.34 | 0.13334 | 458.272 | 0.458272
207.18 | 0.20718 | 11.071 | 132.85 | 0.13285 | 445.411 | 0.445411
208.16 | 0.20816 | 11.121 | 132.26 | 0.13226 | 446.707 | 0.446707
208.82 | 0.20882 | 11.161 | 131.78 | 0.13178 | 443.325 | 0.443325
210.46 | 0.21046 | 11.231 | 130.96 | 0.13096 | 433.43 | 0.43343
211.79 | 0.21179 | 11.251 | 130.73 | 0.13073 | 430.166 | 0.430166
212.45 | 0.21245 | 11.281 | 130.38 | 0.13038 | 422.364 | 0.422364
213.43 | 0.21343 | 11.321 | 129.92 | 0.12992 | 417.493 | 0.417493
213.76 | 0.21376 | 11.341 | 129.69 | 0.12969 | 411.86 | 0.41186
214.08 | 0.21408 | 11.391 | 129.12 | 0.12912 | 406.054 | 0.406054
214.74 | 0.21474 | 11.421 | 128.78 | 0.12878 | 404.855 | 0.404855
215.07 | 0.21507 | 11.441 | 128.56 | 0.12856 | 399.98 | 0.39998
215.39 | 0.21539 | 11.481 | 128.11 | 0.12811 | 396.968 | 0.396968
215.71 | 0.21571 | 11.561 | 127.22 | 0.12722 | 393.181 | 0.393181
216.36 | 0.21636 | 11.601 | 126.79 | 0.12679 | 392.375 | 0.392375
217.02 | 0.21702 | 11.631 | 126.46 | 0.12646 | 393.762 | 0.393762
217.67 | 0.21767 | 11.721 | 125.49 | 0.12549 | 382.606 | 0.382606
217.99 | 0.21799 | 11.751 | 125.17 | 0.12517 | 375.725 | 0.375725
218.32 | 0.21832 | 11.781 | 124.85 | 0.12485 | 371.342 | 0.371342
218.65 | 0.21865 | 11.821 | 124.43 | 0.12443 | 368.507 | 0.368507
219.3 | 0.2193 | 11.861 | 124.01 | 0.12401 | 358.849 | 0.358849
219.96 | 0.21996 | 11.901 | 123.59 | 0.12359 | 349.755 | 0.349755
220.29 | 0.22029 | 11.921 | 123.38 | 0.12338 | 341.499 | 0.341499
220.94 | 0.22094 | 11.991 | 122.66 | 0.12266 | 350.794 | 0.350794
221.26 | 0.22126 | 12.041 | 122.15 | 0.12215 | 345.651 | 0.345651
221.59 | 0.22159 | 12.061 | 121.95 | 0.12195 | 330.992 | 0.330992
221.91 | 0.22191 | 12.101 | 121.55 | 0.12155 | 315.144 | 0.315144
222.24 | 0.22224 | 12.131 | 121.25 | 0.12125 | 309.266 | 0.309266
222.89 | 0.22289 | 12.191 | 120.65 | 0.12065 | 291.835 | 0.291835
223.21 | 0.22321 | 12.231 | 120.25 | 0.12025 | 273.512 | 0.273512
223.88 | 0.22388 | 12.261 | 119.96 | 0.11996 | 261.88 | 0.26188
224.2 | 0.2242 | 12.301 | 119.57 | 0.11957 | 251.09 | 0.25109
224.52 | 0.22452 | 12.361 | 118.99 | 0.11899 | 237.672 | 0.237672
224.84 | 0.22484 | 12.391 | 118.7 | 0.1187 | 222.645 | 0.222645
225.17 | 0.22517 | 12.411 | 118.51 | 0.11851 | 223.529 | 0.223529
225.5 | 0.2255 | 12.441 | 118.23 | 0.11823 | 218.154 | 0.218154
225.82 | 0.22582 | 12.491 | 117.75 | 0.11775 | 211.916 | 0.211916
226.14 | 0.22614 | 12.531 | 117.38 | 0.11738 | 208.4 | 0.2084
226.47 | 0.22647 | 12.551 | 117.19 | 0.11719 | 206.288 | 0.206288
226.8 | 0.2268 | 12.591 | 116.82 | 0.11682 | 208.251 | 0.208251
227.45 | 0.22745 | 12.631 | 116.45 | 0.11645 | 193.435 | 0.193435
227.77 | 0.22777 | 12.701 | 115.8 | 0.1158 | 188.027 | 0.188027
228.41 | 0.22841 | 12.761 | 115.26 | 0.11526 | 186.64 | 0.18664
228.72 | 0.22872 | 12.821 | 114.72 | 0.11472 | 176.178 | 0.176178
229.04 | 0.22904 | 12.861 | 114.36 | 0.11436 | 173.793 | 0.173793
229.35 | 0.22935 | 12.901 | 114.01 | 0.11401 | 167.216 | 0.167216
229.65 | 0.22965 | 12.981 | 113.31 | 0.11331 | 161.763 | 0.161763
229.97 | 0.22997 | 13.021 | 112.96 | 0.11296 | 155.908 | 0.155908
231.29 | 0.23129 | 13.041 | 112.79 | 0.11279 | 155.435 | 0.155435
231.59 | 0.23159 | 13.121 | 112.1 | 0.1121 | 152.753 | 0.152753
231.88 | 0.23188 | 13.221 | 111.25 | 0.11125 | 148.485 | 0.148485
232.19 | 0.23219 | 13.291 | 110.66 | 0.11066 | 145.025 | 0.145025
232.5 | 0.2325 | 13.331 | 110.33 | 0.11033 | 141.648 | 0.141648
232.75 | 0.23275 | 13.481 | 109.1 | 0.1091 | 130.624 | 0.130624
232.94 | 0.23294 | 13.571 | 108.38 | 0.10838 | 127.774 | 0.127774
233.53 | 0.23353 | 13.621 | 107.98 | 0.10798 | 121.991 | 0.121991
233.72 | 0.23372 | 13.711 | 107.27 | 0.10727 | 120.36 | 0.12036
234.18 | 0.23418 | 13.841 | 106.27 | 0.10627 | 116.9 | 0.1169
234.41 | 0.23441 | 14.041 | 104.75 | 0.10475 | 114.009 | 0.114009
234.73 | 0.23473 | 14.091 | 104.38 | 0.10438 | 113.79 | 0.11379
235.05 | 0.23505 | 14.151 | 103.94 | 0.10394 | 110.337 | 0.110337
235.35 | 0.23535 | 14.261 | 103.14 | 0.10314 | 102.187 | 0.102187
235.65 | 0.23565 | 14.361 | 102.42 | 0.10242 | 99.332 | 0.099332
235.94 | 0.23594 | 14.491 | 101.5 | 0.1015 | 96.247 | 0.096247
236.61 | 0.23661 | 14.511 | 101.36 | 0.10136 | 93.742 | 0.093742
236.87 | 0.23687 | 14.731 | 99.85 | 0.09985 | 86.603 | 0.086603
237.16 | 0.23716 | 14.881 | 98.84 | 0.09884 | 84.58 | 0.08458
237.79 | 0.23779 | 15.001 | 98.05 | 0.09805 | 81.102 | 0.081102
238.02 | 0.23802 | 15.241 | 96.51 | 0.09651 | 79.318 | 0.079318
238.32 | 0.23832 | 15.341 | 95.88 | 0.09588 | 78.362 | 0.078362
238.6 | 0.2386 | 15.471 | 95.07 | 0.09507 | 75.991 | 0.075991
238.89 | 0.23889 | 15.581 | 94.4 | 0.0944 | 74.138 | 0.074138
239.15 | 0.23915 | 15.751 | 93.38 | 0.09338 | 72.192 | 0.072192
239.48 | 0.23948 | 15.781 | 93.2 | 0.0932 | 62.912 | 0.062912
239.79 | 0.23979 | 15.921 | 92.38 | 0.09238 | 61.7 | 0.0617
240.1 | 0.2401 | 16.071 | 91.52 | 0.09152 | 60.911 | 0.060911
240.41 | 0.24041 | 16.231 | 90.62 | 0.09062 | 59.56 | 0.05956
240.72 | 0.24072 | 16.381 | 89.79 | 0.08979 | 55.523 | 0.055523
240.99 | 0.24099 | 16.771 | 87.7 | 0.0877 | 54.347 | 0.054347
241.29 | 0.24129 | 16.941 | 86.82 | 0.08682 | 54.57 | 0.05457
241.6 | 0.2416 | 17.131 | 85.86 | 0.08586 | 49.906 | 0.049906
241.91 | 0.24191 | 17.261 | 85.21 | 0.08521 | 48.688 | 0.048688
242.2 | 0.2422 | 17.511 | 84 | 0.084 | 47.159 | 0.047159
242.5 | 0.2425 | 17.701 | 83.09 | 0.08309 | 46.919 | 0.046919
242.83 | 0.24283 | 17.741 | 82.91 | 0.08291 | 45.506 | 0.045506
243.1 | 0.2431 | 17.961 | 81.89 | 0.08189 | 42.296 | 0.042296
243.25 | 0.24325 | 18.501 | 79.5 | 0.0795 | 41.633 | 0.041633
243.51 | 0.24351 | 18.741 | 78.48 | 0.07848 | 40.797 | 0.040797
243.76 | 0.24376 | 18.981 | 77.49 | 0.07749 | 39.726 | 0.039726
244.02 | 0.24402 | 19.221 | 76.52 | 0.07652 | 38.148 | 0.038148
244.19 | 0.24419 | 19.711 | 74.62 | 0.07462 | 37.542 | 0.037542
244.43 | 0.24443 | 19.991 | 73.57 | 0.07357 | 36.516 | 0.036516
244.68 | 0.24468 | 20.251 | 72.63 | 0.07263 | 34.399 | 0.034399
244.92 | 0.24492 | 20.521 | 71.67 | 0.07167 | 34.037 | 0.034037
245.2 | 0.2452 | 20.681 | 71.12 | 0.07112 | 31.892 | 0.031892
245.43 | 0.24543 | 21.001 | 70.04 | 0.07004 | 30.925 | 0.030925
245.66 | 0.24566 | 21.341 | 68.92 | 0.06892 | 30.214 | 0.030214
245.9 | 0.2459 | 21.641 | 67.97 | 0.06797 | 29.824 | 0.029824
246.09 | 0.24609 | 22.411 | 65.63 | 0.06563 | 29.047 | 0.029047
246.37 | 0.24637 | 22.771 | 64.59 | 0.06459 | 27.569 | 0.027569
246.65 | 0.24665 | 23.101 | 63.67 | 0.06367 | 25.951 | 0.025951
246.92 | 0.24692 | 23.491 | 62.61 | 0.06261 | 25.299 | 0.025299
247.02 | 0.24702 | 24.341 | 60.43 | 0.06043 | 24.868 | 0.024868
247.17 | 0.24717 | 24.831 | 59.23 | 0.05923 | 24.938 | 0.024938
247.59 | 0.24759 | 25.181 | 58.41 | 0.05841 | 24.296 | 0.024296
247.65 | 0.24765 | 26.131 | 56.29 | 0.05629 | 22.949 | 0.022949
247.84 | 0.24784 | 26.731 | 55.02 | 0.05502 | 22.078 | 0.022078
248.05 | 0.24805 | 27.251 | 53.97 | 0.05397 | 21.349 | 0.021349
248.28 | 0.24828 | 27.731 | 53.04 | 0.05304 | 20.489 | 0.020489
248.49 | 0.24849 | 28.271 | 52.03 | 0.05203 | 19.535 | 0.019535
248.55 | 0.24855 | 29.521 | 49.82 | 0.04982 | 18.918 | 0.018918
248.82 | 0.24882 | 30.051 | 48.94 | 0.04894 | 18.776 | 0.018776
249.08 | 0.24908 | 30.651 | 47.99 | 0.04799 | 18.106 | 0.018106
249.32 | 0.24932 | 31.461 | 46.75 | 0.04675 | 17.254 | 0.017254
249.61 | 0.24961 | 31.811 | 46.24 | 0.04624 | 16.659 | 0.016659
249.79 | 0.24979 | 32.531 | 45.21 | 0.04521 | 16.391 | 0.016391
249.93 | 0.24993 | 33.281 | 44.19 | 0.04419 | 15.913 | 0.015913
250.06 | 0.25006 | 34.111 | 43.12 | 0.04312 | 15.36 | 0.01536
250.23 | 0.25023 | 34.791 | 42.28 | 0.04228 | 14.589 | 0.014589
250.23 | 0.25023 | 36.241 | 40.58 | 0.04058 | 13.979 | 0.013979
250.32 | 0.25032 | 37.031 | 39.72 | 0.03972 | 13.512 | 0.013512
250.53 | 0.25053 | 37.831 | 38.88 | 0.03888 | 12.906 | 0.012906
250.76 | 0.25076 | 38.591 | 38.11 | 0.03811 | 12.367 | 0.012367
251 | 0.251 | 39.321 | 37.41 | 0.03741 | 12.224 | 0.012224
251 | 0.251 | 40.591 | 36.24 | 0.03624 | 11.663 | 0.011663
251 | 0.251 | 42.261 | 34.8 | 0.0348 | 10.93 | 0.01093
251.19 | 0.25119 | 43.311 | 33.96 | 0.03396 | 10.396 | 0.010396
251.43 | 0.25143 | 44.191 | 33.28 | 0.03328 | 10.411 | 0.010411
251.68 | 0.25168 | 45.021 | 32.67 | 0.03267 | 10.148 | 0.010148
251.84 | 0.25184 | 46.021 | 31.96 | 0.03196 | 9.253 | 0.009253
251.84 | 0.25184 | 47.871 | 30.72 | 0.03072 | 9.349 | 0.009349
251.84 | 0.25184 | 48.621 | 30.25 | 0.03025 | 9.027 | 0.009027
251.84 | 0.25184 | 49.511 | 29.71 | 0.02971 | 8.58 | 0.00858
251.84 | 0.25184 | 50.531 | 29.11 | 0.02911 | 8.087 | 0.008087
251.84 | 0.25184 | 51.291 | 28.68 | 0.02868 | 7.593 | 0.007593
251.84 | 0.25184 | 52.051 | 28.26 | 0.02826 | 7.686 | 0.007686
251.84 | 0.25184 | 53.011 | 27.75 | 0.02775 | 7.093 | 0.007093
251.84 | 0.25184 | 54.051 | 27.21 | 0.02721 | 6.556 | 0.006556
251.84 | 0.25184 | 55.751 | 26.38 | 0.02638 | 6.007 | 0.006007
251.84 | 0.25184 | 56.631 | 25.97 | 0.02597 | 5.607 | 0.005607
251.84 | 0.25184 | 57.691 | 25.49 | 0.02549 | 5.24 | 0.00524
251.84 | 0.25184 | 58.361 | 25.2 | 0.0252 | 4.921 | 0.004921
251.84 | 0.25184 | 59.211 | 24.84 | 0.02484 | 4.658 | 0.004658
251.84 | 0.25184 | 61.1 | 24.07 | 0.02407 | 4.298 | 0.004298
251.84 | 0.25184 | 61.671 | 23.85 | 0.02385 | 4.445 | 0.004445
251.84 | 0.25184 | 62.52 | 23.53 | 0.02353 | 4.253 | 0.004253
251.84 | 0.25184 | 64.241 | 22.9 | 0.0229 | 3.725 | 0.003725
251.84 | 0.25184 | 65.4 | 22.49 | 0.02249 | 3.532 | 0.003532
251.84 | 0.25184 | 66.17 | 22.23 | 0.02223 | 3.006 | 0.003006
251.84 | 0.25184 | 67.06 | 21.93 | 0.02193 | 3.507 | 0.003507
251.84 | 0.25184 | 68.94 | 21.33 | 0.02133 | 4.146 | 0.004146
251.84 | 0.25184 | 69.82 | 21.07 | 0.02107 | 4.307 | 0.004307
251.84 | 0.25184 | 70.6 | 20.83 | 0.02083 | 3.647 | 0.003647
251.84 | 0.25184 | 71.64 | 20.53 | 0.02053 | 2.954 | 0.002954
251.84 | 0.25184 | 72.43 | 20.31 | 0.02031 | 2.506 | 0.002506
251.84 | 0.25184 | 73.28 | 20.07 | 0.02007 | 2.608 | 0.002608
251.84 | 0.25184 | 74.17 | 19.83 | 0.01983 | 2.632 | 0.002632
251.84 | 0.25184 | 75.21 | 19.56 | 0.01956 | 2.662 | 0.002662
251.84 | 0.25184 | 76.35 | 19.26 | 0.01926 | 3.11 | 0.00311
251.84 | 0.25184 | 77.98 | 18.86 | 0.01886 | 3.993 | 0.003993
251.84 | 0.25184 | 78.96 | 18.63 | 0.01863 | 4.368 | 0.004368
251.84 | 0.25184 | 79.94 | 18.4 | 0.0184 | 4.365 | 0.004365
251.84 | 0.25184 | 80.63 | 18.24 | 0.01824 | 4.429 | 0.004429
251.84 | 0.25184 | 82.59 | 17.81 | 0.01781 | 4.571 | 0.004571
251.96 | 0.25196 | 83.37 | 17.64 | 0.01764 | 4.623 | 0.004623
251.96 | 0.25196 | 84.26 | 17.46 | 0.01746 | 4.689 | 0.004689
251.96 | 0.25196 | 86.04 | 17.09 | 0.01709 | 4.646 | 0.004646
251.96 | 0.25196 | 87.09 | 16.89 | 0.01689 | 4.698 | 0.004698
251.96 | 0.25196 | 87.95 | 16.72 | 0.01672 | 4.853 | 0.004853
251.96 | 0.25196 | 88.85 | 16.55 | 0.01655 | 5.48 | 0.00548
251.96 | 0.25196 | 89.74 | 16.39 | 0.01639 | 6.008 | 0.006008
251.96 | 0.25196 | 91.45 | 16.08 | 0.01608 | 6.191 | 0.006191
252.1 | 0.2521 | 92.26 | 15.94 | 0.01594 | 6.289 | 0.006289
252.12 | 0.25212 | 93.29 | 15.77 | 0.01577 | 6.712 | 0.006712
252.27 | 0.25227 | 93.94 | 15.66 | 0.01566 | 7.597 | 0.007597
252.45 | 0.25245 | 94.98 | 15.49 | 0.01549 | 7.755 | 0.007755
252.68 | 0.25268 | 95.75 | 15.36 | 0.01536 | 7.806 | 0.007806
252.68 | 0.25268 | 96.73 | 15.21 | 0.01521 | 7.871 | 0.007871
252.68 | 0.25268 | 97.7 | 15.05 | 0.01505 | 7.975 | 0.007975
252.68 | 0.25268 | 99.38 | 14.8 | 0.0148 | 8.018 | 0.008018
252.68 | 0.25268 | 100.31 | 14.66 | 0.01466 | 8.107 | 0.008107
252.68 | 0.25268 | 101.21 | 14.53 | 0.01453 | 8.915 | 0.008915
252.68 | 0.25268 | 102.21 | 14.39 | 0.01439 | 9.516 | 0.009516
252.8 | 0.2528 | 103.01 | 14.28 | 0.01428 | 9.524 | 0.009524
253.08 | 0.25308 | 104.91 | 14.02 | 0.01402 | 9.824 | 0.009824
253.18 | 0.25318 | 105.71 | 13.91 | 0.01391 | 9.917 | 0.009917
253.18 | 0.25318 | 107.71 | 13.66 | 0.01366 | 10.025 | 0.010025
253.18 | 0.25318 | 108.71 | 13.53 | 0.01353 | 10.076 | 0.010076
253.18 | 0.25318 | 109.71 | 13.41 | 0.01341 | 10.262 | 0.010262
253.18 | 0.25318 | 110.61 | 13.3 | 0.0133 | 9.731 | 0.009731
253.18 | 0.25318 | 111.61 | 13.18 | 0.01318 | 9.868 | 0.009868
253.18 | 0.25318 | 113.61 | 12.95 | 0.01295 | 10.667 | 0.010667
253.18 | 0.25318 | 114.41 | 12.86 | 0.01286 | 11.65 | 0.01165
253.18 | 0.25318 | 115.61 | 12.72 | 0.01272 | 11.955 | 0.011955
253.35 | 0.25335 | 116.21 | 12.66 | 0.01266 | 12.052 | 0.012052
253.48 | 0.25348 | 117.31 | 12.54 | 0.01254 | 11.917 | 0.011917
253.48 | 0.25348 | 118.31 | 12.43 | 0.01243 | 12.224 | 0.012224
253.48 | 0.25348 | 119.31 | 12.33 | 0.01233 | 11.951 | 0.011951
253.58 | 0.25358 | 120.41 | 12.21 | 0.01221 | 11.946 | 0.011946
253.79 | 0.25379 | 121.21 | 12.13 | 0.01213 | 11.18 | 0.01118
253.79 | 0.25379 | 123.11 | 11.95 | 0.01195 | 10.253 | 0.010253
253.79 | 0.25379 | 124.21 | 11.84 | 0.01184 | 9.162 | 0.009162
253.79 | 0.25379 | 125.01 | 11.77 | 0.01177 | 9.235 | 0.009235
253.79 | 0.25379 | 125.91 | 11.68 | 0.01168 | 9.318 | 0.009318
253.79 | 0.25379 | 126.91 | 11.59 | 0.01159 | 9.377 | 0.009377
253.79 | 0.25379 | 127.61 | 11.53 | 0.01153 | 9.438 | 0.009438
253.96 | 0.25396 | 128.51 | 11.45 | 0.01145 | 9.479 | 0.009479
254.08 | 0.25408 | 129.51 | 11.36 | 0.01136 | 9.555 | 0.009555
254.08 | 0.25408 | 131.41 | 11.19 | 0.01119 | 8.799 | 0.008799
254.08 | 0.25408 | 132.01 | 11.14 | 0.01114 | 7.551 | 0.007551
254.08 | 0.25408 | 133.01 | 11.06 | 0.01106 | 7.068 | 0.007068
254.08 | 0.25408 | 133.91 | 10.98 | 0.01098 | 7.146 | 0.007146
254.08 | 0.25408 | 134.71 | 10.92 | 0.01092 | 7.179 | 0.007179
254.08 | 0.25408 | 136.71 | 10.76 | 0.01076 | 7.213 | 0.007213
254.08 | 0.25408 | 137.91 | 10.66 | 0.01066 | 7.251 | 0.007251
254.08 | 0.25408 | 138.41 | 10.63 | 0.01063 | 7.304 | 0.007304
254.18 | 0.25418 | 139.21 | 10.57 | 0.01057 | 7.38 | 0.00738
254.37 | 0.25437 | 140.31 | 10.48 | 0.01048 | 7.412 | 0.007412
254.43 | 0.25443 | 141.61 | 10.39 | 0.01039 | 7.475 | 0.007475
254.43 | 0.25443 | 142.51 | 10.32 | 0.01032 | 6.528 | 0.006528
254.43 | 0.25443 | 144.71 | 10.16 | 0.01016 | 5.866 | 0.005866
254.43 | 0.25443 | 145.71 | 10.09 | 0.01009 | 5.899 | 0.005899
254.5 | 0.2545 | 146.61 | 10.03 | 0.01003 | 5.915 | 0.005915
254.5 | 0.2545 | 147.51 | 9.97 | 0.00997 | 5.292 | 0.005292
254.5 | 0.2545 | 148.61 | 9.9 | 0.0099 | 4.105 | 0.004105
254.5 | 0.2545 | 150.41 | 9.78 | 0.00978 | 4.199 | 0.004199
254.5 | 0.2545 | 151.51 | 9.71 | 0.00971 | 4.236 | 0.004236
254.5 | 0.2545 | 152.51 | 9.64 | 0.00964 | 4.259 | 0.004259
254.5 | 0.2545 | 153.41 | 9.59 | 0.00959 | 4.213 | 0.004213
254.5 | 0.2545 | 155.61 | 9.45 | 0.00945 | 4.246 | 0.004246
254.5 | 0.2545 | 156.61 | 9.39 | 0.00939 | 4.278 | 0.004278
254.5 | 0.2545 | 157.71 | 9.33 | 0.00933 | 3.239 | 0.003239
254.5 | 0.2545 | 158.71 | 9.27 | 0.00927 | 2.539 | 0.002539
254.5 | 0.2545 | 160.81 | 9.15 | 0.00915 | 2.603 | 0.002603
254.5 | 0.2545 | 161.91 | 9.08 | 0.00908 | 2.594 | 0.002594
254.5 | 0.2545 | 162.51 | 9.05 | 0.00905 | 2.596 | 0.002596
254.5 | 0.2545 | 164.81 | 8.92 | 0.00892 | 2.561 | 0.002561
254.5 | 0.2545 | 166.01 | 8.86 | 0.00886 | 2.563 | 0.002563
254.5 | 0.2545 | 167.21 | 8.8 | 0.0088 | 2.62 | 0.00262
254.5 | 0.2545 | 168.21 | 8.74 | 0.00874 | 2.643 | 0.002643
254.5 | 0.2545 | 169.21 | 8.69 | 0.00869 | 2.618 | 0.002618
254.5 | 0.2545 | 171.51 | 8.58 | 0.00858 | 1.991 | 0.001991
254.5 | 0.2545 | 172.41 | 8.53 | 0.00853 | 0.837 | 0.000837
254.5 | 0.2545 | 173.61 | 8.47 | 0.00847 | 0.46 | 0.00046
254.5 | 0.2545 | 174.71 | 8.42 | 0.00842 | 0.453 | 0.000453
254.5 | 0.2545 | 175.21 | 8.39 | 0.00839 | 0.464 | 0.000464
254.5 | 0.2545 | 176.31 | 8.34 | 0.00834 | 0.464 | 0.000464
254.5 | 0.2545 | 177.61 | 8.28 | 0.00828 | 0 | 0
254.5 | 0.2545 | 179.61 | 8.19 | 0.00819 | 0 | 0
254.5 | 0.2545 | 180.61 | 8.14 | 0.00814 | 0 | 0
254.5 | 0.2545 | 181.81 | 8.09 | 0.00809 | 0 | 0
254.5 | 0.2545 | 182.81 | 8.05 | 0.00805 | 0 | 0
254.5 | 0.2545 | 183.61 | 8.01 | 0.00801 | 0 | 0
254.5 | 0.2545 | 185.71 | 7.92 | 0.00792 | 0 | 0
254.5 | 0.2545 | 186.61 | 7.88 | 0.00788 | 0 | 0
254.5 | 0.2545 | 187.11 | 7.86 | 0.00786 | 0 | 0
254.5 | 0.2545 | 188.11 | 7.82 | 0.00782 | 0 | 0
254.5 | 0.2545 | 189.21 | 7.77 | 0.00777 | 0 | 0
254.5 | 0.2545 | 190.21 | 7.73 | 0.00773 | 0 | 0
254.5 | 0.2545 | 191.31 | 7.69 | 0.00769 | 0 | 0
254.5 | 0.2545 | 192.71 | 7.63 | 0.00763 | 0 | 0
254.5 | 0.2545 | 195.01 | 7.54 | 0.00754 | 0 | 0
254.5 | 0.2545 | 196.11 | 7.5 | 0.0075 | 0 | 0
254.5 | 0.2545 | 197.41 | 7.45 | 0.00745 | 0 | 0
254.5 | 0.2545 | 198.51 | 7.41 | 0.00741 | 0 | 0
254.5 | 0.2545 | 199.91 | 7.36 | 0.00736 | 0 | 0
254.5 | 0.2545 | 200.61 | 7.33 | 0.00733 | 0 | 0
254.5 | 0.2545 | 201.71 | 7.29 | 0.00729 | 0 | 0
254.5 | 0.2545 | 203.11 | 7.24 | 0.00724 | 0 | 0
254.5 | 0.2545 | 205.51 | 7.16 | 0.00716 | 0 | 0
254.5 | 0.2545 | 206.91 | 7.11 | 0.00711 | 0 | 0
254.5 | 0.2545 | 208.31 | 7.06 | 0.00706 | 0 | 0
254.5 | 0.2545 | 209.41 | 7.02 | 0.00702 | 0 | 0
254.5 | 0.2545 | 210.71 | 6.98 | 0.00698 | 0 | 0
254.5 | 0.2545 | 213.11 | 6.9 | 0.0069 | 0 | 0
254.5 | 0.2545 | 214.41 | 6.86 | 0.00686 | 0 | 0
254.5 | 0.2545 | 215.61 | 6.82 | 0.00682 | 0 | 0
254.5 | 0.2545 | 218.11 | 6.74 | 0.00674 | 0 | 0
254.5 | 0.2545 | 219.31 | 6.71 | 0.00671 | 0 | 0
254.5 | 0.2545 | 220.61 | 6.67 | 0.00667 | 0 | 0
254.5 | 0.2545 | 222.01 | 6.62 | 0.00662 | 0 | 0
254.5 | 0.2545 | 224.81 | 6.54 | 0.00654 | 0 | 0
254.5 | 0.2545 | 226.41 | 6.5 | 0.0065 | 0 | 0
254.5 | 0.2545 | 227.61 | 6.46 | 0.00646 | 0 | 0
254.5 | 0.2545 | 228.91 | 6.43 | 0.00643 | 0 | 0
254.5 | 0.2545 | 230.41 | 6.38 | 0.00638 | 0 | 0
254.5 | 0.2545 | 231.41 | 6.36 | 0.00636 | 0 | 0
254.5 | 0.2545 | 233.01 | 6.31 | 0.00631 | 0 | 0
254.5 | 0.2545 | 234.41 | 6.27 | 0.00627 | 0 | 0
254.5 | 0.2545 | 235.71 | 6.24 | 0.00624 | 0 | 0
254.5 | 0.2545 | 238.61 | 6.16 | 0.00616 | 0 | 0
254.5 | 0.2545 | 239.91 | 6.13 | 0.00613 | 0 | 0
254.5 | 0.2545 | 241.41 | 6.09 | 0.00609 | 0 | 0
254.5 | 0.2545 | 242.41 | 6.07 | 0.00607 | 0 | 0
254.5 | 0.2545 | 243.91 | 6.03 | 0.00603 | 0 | 0
254.5 | 0.2545 | 246.51 | 5.97 | 0.00597 | 0 | 0
254.5 | 0.2545 | 247.21 | 5.95 | 0.00595 | 0 | 0
254.5 | 0.2545 | 249.01 | 5.91 | 0.00591 | 0 | 0
254.5 | 0.2545 | 252.21 | 5.83 | 0.00583 | 0 | 0
254.5 | 0.2545 | 253.41 | 5.8 | 0.0058 | 0 | 0
254.5 | 0.2545 | 255.11 | 5.77 | 0.00577 | 0 | 0
254.5 | 0.2545 | 256.51 | 5.73 | 0.00573 | 0 | 0
254.5 | 0.2545 | 257.81 | 5.7 | 0.0057 | 0 | 0
254.5 | 0.2545 | 260.81 | 5.64 | 0.00564 | 0 | 0
254.5 | 0.2545 | 262.01 | 5.61 | 0.00561 | 0 | 0
254.5 | 0.2545 | 263.61 | 5.58 | 0.00558 | 0 | 0
254.5 | 0.2545 | 264.41 | 5.56 | 0.00556 | 0 | 0
254.5 | 0.2545 | 266.21 | 5.52 | 0.00552 | 0 | 0
254.5 | 0.2545 | 267.81 | 5.49 | 0.00549 | 0 | 0
254.5 | 0.2545 | 269.41 | 5.46 | 0.00546 | 0 | 0
254.5 | 0.2545 | 270.81 | 5.43 | 0.00543 | 0 | 0
254.5 | 0.2545 | 273.41 | 5.38 | 0.00538 | 0 | 0
254.5 | 0.2545 | 274.71 | 5.35 | 0.00535 | 0 | 0
254.5 | 0.2545 | 276.11 | 5.33 | 0.00533 | 0 | 0
254.5 | 0.2545 | 277.41 | 5.3 | 0.0053 | 0 | 0
254.5 | 0.2545 | 278.61 | 5.28 | 0.00528 | 0 | 0
254.5 | 0.2545 | 280.61 | 5.24 | 0.00524 | 0 | 0
254.5 | 0.2545 | 282.61 | 5.2 | 0.0052 | 0 | 0
254.5 | 0.2545 | 286.11 | 5.14 | 0.00514 | 0 | 0
254.5 | 0.2545 | 287.51 | 5.12 | 0.00512 | 0 | 0
254.5 | 0.2545 | 291.21 | 5.05 | 0.00505 | 0 | 0
254.5 | 0.2545 | 292.51 | 5.03 | 0.00503 | 0 | 0
254.5 | 0.2545 | 298.41 | 4.93 | 0.00493 | 0 | 0
254.5 | 0.2545 | 299.71 | 4.91 | 0.00491 | 0 | 0
254.5 | 0.2545 | 300.01 | 4.9 | 0.0049 | 0 | 0
254.5 | 0.2545 | 300.11 | 4.9 | 0.0049 | 0 | 0
254.5 | 0.2545 | 301.61 | 4.88 | 0.00488 | 0 | 0
254.5 | 0.2545 | 303.11 | 4.85 | 0.00485 | 0 | 0
254.5 | 0.2545 | 305.11 | 4.82 | 0.00482 | 0 | 0
254.5 | 0.2545 | 306.51 | 4.8 | 0.0048 | 0 | 0
254.5 | 0.2545 | 308.41 | 4.77 | 0.00477 | 0 | 0
254.5 | 0.2545 | 312.11 | 4.71 | 0.00471 | 0 | 0
254.5 | 0.2545 | 313.41 | 4.69 | 0.00469 | 0 | 0
254.5 | 0.2545 | 315.41 | 4.66 | 0.00466 | 0 | 0
254.5 | 0.2545 | 317.21 | 4.64 | 0.00464 | 0 | 0
254.5 | 0.2545 | 318.41 | 4.62 | 0.00462 | 0 | 0
254.5 | 0.2545 | 319.41 | 4.6 | 0.0046 | 0 | 0
254.5 | 0.2545 | 321.41 | 4.58 | 0.00458 | 0 | 0
254.5 | 0.2545 | 323.31 | 4.55 | 0.00455 | 0 | 0
254.5 | 0.2545 | 327.41 | 4.49 | 0.00449 | 0 | 0
254.5 | 0.2545 | 328.91 | 4.47 | 0.00447 | 0 | 0
254.5 | 0.2545 | 330.81 | 4.45 | 0.00445 | 0 | 0
254.5 | 0.2545 | 332.31 | 4.43 | 0.00443 | 0 | 0
254.5 | 0.2545 | 336.31 | 4.37 | 0.00437 | 0 | 0
254.5 | 0.2545 | 338.31 | 4.35 | 0.00435 | 0 | 0
254.5 | 0.2545 | 340.31 | 4.32 | 0.00432 | 0 | 0
254.5 | 0.2545 | 342.21 | 4.3 | 0.0043 | 0 | 0
254.5 | 0.2545 | 344.21 | 4.27 | 0.00427 | 0 | 0
254.5 | 0.2545 | 346.21 | 4.25 | 0.00425 | 0 | 0
254.5 | 0.2545 | 348.11 | 4.23 | 0.00423 | 0 | 0
254.5 | 0.2545 | 350.21 | 4.2 | 0.0042 | 0 | 0
254.5 | 0.2545 | 352.11 | 4.18 | 0.00418 | 0 | 0
254.5 | 0.2545 | 356.61 | 4.12 | 0.00412 | 0 | 0
254.5 | 0.2545 | 358.71 | 4.1 | 0.0041 | 0 | 0
254.5 | 0.2545 | 360.11 | 4.08 | 0.00408 | 0 | 0
254.5 | 0.2545 | 363.11 | 4.05 | 0.00405 | 0 | 0
254.5 | 0.2545 | 363.51 | 4.05 | 0.00405 | 0 | 0
254.5 | 0.2545 | 365.11 | 4.03 | 0.00403 | 0 | 0
254.5 | 0.2545 | 370.01 | 3.98 | 0.00398 | 0 | 0
254.5 | 0.2545 | 372.11 | 3.95 | 0.00395 | 0 | 0
254.5 | 0.2545 | 374.21 | 3.93 | 0.00393 | 0 | 0
254.5 | 0.2545 | 376.01 | 3.91 | 0.00391 | 0 | 0
254.5 | 0.2545 | 378.41 | 3.89 | 0.00389 | 0 | 0
254.5 | 0.2545 | 382.21 | 3.85 | 0.00385 | 0 | 0
254.5 | 0.2545 | 384.11 | 3.83 | 0.00383 | 0 | 0
254.5 | 0.2545 | 386.61 | 3.8 | 0.0038 | 0 | 0
254.5 | 0.2545 | 388.01 | 3.79 | 0.00379 | 0 | 0
254.5 | 0.2545 | 389.91 | 3.77 | 0.00377 | 0 | 0
254.5 | 0.2545 | 392.71 | 3.75 | 0.00375 | 0 | 0
254.5 | 0.2545 | 394.81 | 3.73 | 0.00373 | 0 | 0
254.5 | 0.2545 | 397.61 | 3.7 | 0.0037 | 0 | 0
254.5 | 0.2545 | 400.11 | 3.68 | 0.00368 | 0 | 0
254.5 | 0.2545 | 401.41 | 3.66 | 0.00366 | 0 | 0

## Alumina+DC_post-oxidation
Vol. inc (mm³/g) | Vol. inc (ml/g) | Press. inc (MPa) | Pore Size (nm) | Pore Size (μm) | dV/dlog(D) (mm3/g) | dV/dlog(D) (ml/g)
0 | 0 | 0.013 | 113488.07 | 113.48807 | 9.377 | 0.009377
0.5 | 0.0005 | 0.0141 | 104683.65 | 104.68365 | 9.377 | 0.009377
0.79 | 0.00079 | 0.0158 | 93384.47 | 93.38447 | 4.505 | 0.004505
0.85 | 0.00085 | 0.0187 | 78442.95 | 78.44295 | 3.436 | 0.003436
0.95 | 0.00095 | 0.021 | 69871.99 | 69.87199 | 4.652 | 0.004652
0.95 | 0.00095 | 0.024 | 61156.15 | 61.15615 | 7.002 | 0.007002
1.09 | 0.00109 | 0.0268 | 54778.6 | 54.7786 | 7.148 | 0.007148
1.61 | 0.00161 | 0.0301 | 48799.12 | 48.79912 | 7.811 | 0.007811
2.14 | 0.00214 | 0.0373 | 39389.54 | 39.38954 | 8.142 | 0.008142
2.66 | 0.00266 | 0.0407 | 36102.24 | 36.10224 | 8.787 | 0.008787
3.71 | 0.00371 | 0.0439 | 33473.04 | 33.47304 | 9.516 | 0.009516
4.24 | 0.00424 | 0.0533 | 27579.32 | 27.57932 | 10.126 | 0.010126
4.76 | 0.00476 | 0.0601 | 24460.42 | 24.46042 | 10.71 | 0.01071
5.29 | 0.00529 | 0.0659 | 22308.59 | 22.30859 | 11.025 | 0.011025
5.81 | 0.00581 | 0.0719 | 20447.73 | 20.44773 | 11.565 | 0.011565
6.34 | 0.00634 | 0.0778 | 18897.67 | 18.89767 | 12.467 | 0.012467
6.87 | 0.00687 | 0.0903 | 16284.38 | 16.28438 | 12.83 | 0.01283
7.39 | 0.00739 | 0.0962 | 15285.86 | 15.28586 | 13.319 | 0.013319
7.92 | 0.00792 | 0.1031 | 14263.05 | 14.26305 | 13.808 | 0.013808
8.44 | 0.00844 | 0.1096 | 13417.31 | 13.41731 | 14.104 | 0.014104
8.96 | 0.00896 | 0.1134 | 12967.78 | 12.96778 | 14.586 | 0.014586
9.49 | 0.00949 | 0.1196 | 12296.68 | 12.29668 | 15.03 | 0.01503
10.02 | 0.01002 | 0.1264 | 11635.2 | 11.6352 | 15.419 | 0.015419
10.54 | 0.01054 | 0.1336 | 11008.2 | 11.0082 | 15.602 | 0.015602
11.07 | 0.01107 | 0.1399 | 10512.51 | 10.51251 | 15.424 | 0.015424
11.59 | 0.01159 | 0.1554 | 9464.03 | 9.46403 | 14.714 | 0.014714
12.12 | 0.01212 | 0.1628 | 9033.88 | 9.03388 | 15.17 | 0.01517
12.64 | 0.01264 | 0.1713 | 8586.14 | 8.58614 | 15.529 | 0.015529
13.17 | 0.01317 | 0.1783 | 8249.05 | 8.24905 | 16.199 | 0.016199
13.69 | 0.01369 | 0.1852 | 7941.71 | 7.94171 | 16.693 | 0.016693
14.74 | 0.01474 | 0.1973 | 7454.66 | 7.45466 | 17.818 | 0.017818
15.27 | 0.01527 | 0.2041 | 7206.65 | 7.20665 | 18.514 | 0.018514
15.79 | 0.01579 | 0.2206 | 6667.6 | 6.6676 | 18.891 | 0.018891
16.32 | 0.01632 | 0.2292 | 6417.41 | 6.41741 | 19.815 | 0.019815
16.84 | 0.01684 | 0.2384 | 6169.74 | 6.16974 | 20.342 | 0.020342
17.37 | 0.01737 | 0.2472 | 5950.1 | 5.9501 | 20.318 | 0.020318
17.89 | 0.01789 | 0.2562 | 5741.3 | 5.7413 | 22.16 | 0.02216
18.42 | 0.01842 | 0.2761 | 5327.46 | 5.32746 | 23.27 | 0.02327
18.94 | 0.01894 | 0.2856 | 5150.24 | 5.15024 | 23.796 | 0.023796
19.47 | 0.01947 | 0.2984 | 4929.3 | 4.9293 | 24.31 | 0.02431
20 | 0.02 | 0.3044 | 4832.14 | 4.83214 | 24.701 | 0.024701
20.52 | 0.02052 | 0.3143 | 4679.92 | 4.67992 | 27.157 | 0.027157
21.05 | 0.02105 | 0.3257 | 4516.24 | 4.51624 | 27.86 | 0.02786
21.57 | 0.02157 | 0.3384 | 4346.74 | 4.34674 | 28.828 | 0.028828
22.1 | 0.0221 | 0.3513 | 4187.11 | 4.18711 | 30.222 | 0.030222
22.62 | 0.02262 | 0.365 | 4029.93 | 4.02993 | 30.843 | 0.030843
23.15 | 0.02315 | 0.3946 | 3727.62 | 3.72762 | 31.718 | 0.031718
23.67 | 0.02367 | 0.4081 | 3604.38 | 3.60438 | 32.372 | 0.032372
24.09 | 0.02409 | 0.4728 | 3111.17 | 3.11117 | 32.836 | 0.032836
24.56 | 0.02456 | 0.5228 | 2813.59 | 2.81359 | 34.193 | 0.034193
25.05 | 0.02505 | 0.6528 | 2253.24 | 2.25324 | 35.971 | 0.035971
26.09 | 0.02609 | 0.6827 | 2154.27 | 2.15427 | 37.346 | 0.037346
26.6 | 0.0266 | 0.7227 | 2035.04 | 2.03504 | 38.832 | 0.038832
27.1 | 0.0271 | 0.7827 | 1879.05 | 1.87905 | 39.851 | 0.039851
27.61 | 0.02761 | 0.8327 | 1766.22 | 1.76622 | 41.292 | 0.041292
28.65 | 0.02865 | 0.8627 | 1704.83 | 1.70483 | 42.037 | 0.042037
29.17 | 0.02917 | 0.8827 | 1666.2 | 1.6662 | 44.146 | 0.044146
29.68 | 0.02968 | 0.9227 | 1593.97 | 1.59397 | 45.993 | 0.045993
30.19 | 0.03019 | 0.9727 | 1512.04 | 1.51204 | 47.498 | 0.047498
31.22 | 0.03122 | 1.0327 | 1424.21 | 1.42421 | 48.738 | 0.048738
31.74 | 0.03174 | 1.0527 | 1397.15 | 1.39715 | 50.995 | 0.050995
33.3 | 0.0333 | 1.0927 | 1346 | 1.346 | 53.748 | 0.053748
34.34 | 0.03434 | 1.1227 | 1310.05 | 1.31005 | 55.512 | 0.055512
34.86 | 0.03486 | 1.1527 | 1275.95 | 1.27595 | 57.282 | 0.057282
35.37 | 0.03537 | 1.1827 | 1243.59 | 1.24359 | 59.876 | 0.059876
35.89 | 0.03589 | 1.2227 | 1202.92 | 1.20292 | 62.726 | 0.062726
37.97 | 0.03797 | 1.2627 | 1164.81 | 1.16481 | 65.217 | 0.065217
39.01 | 0.03901 | 1.3127 | 1120.45 | 1.12045 | 69.19 | 0.06919
40.05 | 0.04005 | 1.3427 | 1095.42 | 1.09542 | 70.926 | 0.070926
41.61 | 0.04161 | 1.3727 | 1071.48 | 1.07148 | 73.164 | 0.073164
42.65 | 0.04265 | 1.4027 | 1048.57 | 1.04857 | 75.703 | 0.075703
43.7 | 0.0437 | 1.4327 | 1026.61 | 1.02661 | 79.928 | 0.079928
44.72 | 0.04472 | 1.4927 | 985.35 | 0.98535 | 81.792 | 0.081792
45.24 | 0.04524 | 1.5227 | 965.94 | 0.96594 | 89.713 | 0.089713
46.81 | 0.04681 | 1.5527 | 947.27 | 0.94727 | 95.633 | 0.095633
47.85 | 0.04785 | 1.5827 | 929.32 | 0.92932 | 113.356 | 0.113356
49.41 | 0.04941 | 1.6227 | 906.42 | 0.90642 | 115.318 | 0.115318
50.97 | 0.05097 | 1.6626 | 884.62 | 0.88462 | 121.634 | 0.121634
52.01 | 0.05201 | 1.6826 | 874.1 | 0.8741 | 128.925 | 0.128925
53.58 | 0.05358 | 1.7126 | 858.79 | 0.85879 | 138.786 | 0.138786
54.62 | 0.05462 | 1.7526 | 839.19 | 0.83919 | 141.298 | 0.141298
56.71 | 0.05671 | 1.7726 | 829.73 | 0.82973 | 145.086 | 0.145086
57.75 | 0.05775 | 1.8026 | 815.92 | 0.81592 | 149.751 | 0.149751
59.31 | 0.05931 | 1.8426 | 798.21 | 0.79821 | 160.451 | 0.160451
60.36 | 0.06036 | 1.8626 | 789.64 | 0.78964 | 168.152 | 0.168152
62.45 | 0.06245 | 1.8926 | 777.13 | 0.77713 | 172.193 | 0.172193
65.06 | 0.06506 | 1.9326 | 761.05 | 0.76105 | 176.606 | 0.176606
65.58 | 0.06558 | 1.9526 | 753.25 | 0.75325 | 181.802 | 0.181802
67.15 | 0.06715 | 1.9826 | 741.86 | 0.74186 | 185.034 | 0.185034
69.24 | 0.06924 | 2.0226 | 727.19 | 0.72719 | 190.294 | 0.190294
71.85 | 0.07185 | 2.0426 | 720.08 | 0.72008 | 197.526 | 0.197526
73.94 | 0.07394 | 2.0726 | 709.65 | 0.70965 | 202.517 | 0.202517
77.09 | 0.07709 | 2.1026 | 699.53 | 0.69953 | 209.214 | 0.209214
78.13 | 0.07813 | 2.1225 | 692.94 | 0.69294 | 214.09 | 0.21409
79.7 | 0.0797 | 2.1526 | 683.29 | 0.68329 | 213.289 | 0.213289
81.27 | 0.08127 | 2.1725 | 677 | 0.677 | 221.969 | 0.221969
82.84 | 0.08284 | 2.2025 | 667.78 | 0.66778 | 220.732 | 0.220732
83.88 | 0.08388 | 2.2225 | 661.77 | 0.66177 | 231.529 | 0.231529
84.92 | 0.08492 | 2.2525 | 652.96 | 0.65296 | 236.507 | 0.236507
85.96 | 0.08596 | 2.2925 | 641.57 | 0.64157 | 237.497 | 0.237497
87.53 | 0.08753 | 2.3225 | 633.28 | 0.63328 | 234.815 | 0.234815
88.04 | 0.08804 | 2.3525 | 625.2 | 0.6252 | 236.29 | 0.23629
89.61 | 0.08961 | 2.3825 | 617.33 | 0.61733 | 237.675 | 0.237675
90.13 | 0.09013 | 2.4125 | 609.66 | 0.60966 | 236.63 | 0.23663
92.22 | 0.09222 | 2.4325 | 604.65 | 0.60465 | 239.368 | 0.239368
93.26 | 0.09326 | 2.4725 | 594.87 | 0.59487 | 243.407 | 0.243407
94.83 | 0.09483 | 2.5025 | 587.74 | 0.58774 | 236.796 | 0.236796
95.35 | 0.09535 | 2.5325 | 580.77 | 0.58077 | 236.748 | 0.236748
97.96 | 0.09796 | 2.5725 | 571.75 | 0.57175 | 237.957 | 0.237957
99 | 0.099 | 2.6125 | 562.99 | 0.56299 | 235.954 | 0.235954
100.57 | 0.10057 | 2.6425 | 556.6 | 0.5566 | 235.122 | 0.235122
101.61 | 0.10161 | 2.6625 | 552.42 | 0.55242 | 233.346 | 0.233346
103.7 | 0.1037 | 2.7025 | 544.25 | 0.54425 | 233.15 | 0.23315
104.22 | 0.10422 | 2.7325 | 538.27 | 0.53827 | 233.022 | 0.233022
105.78 | 0.10578 | 2.7725 | 530.51 | 0.53051 | 231.778 | 0.231778
107.34 | 0.10734 | 2.8125 | 522.96 | 0.52296 | 231.593 | 0.231593
109.96 | 0.10996 | 2.8624 | 513.83 | 0.51383 | 227.514 | 0.227514
110.47 | 0.11047 | 2.8824 | 510.26 | 0.51026 | 220.436 | 0.220436
112.04 | 0.11204 | 2.9124 | 505.01 | 0.50501 | 219.186 | 0.219186
112.56 | 0.11256 | 2.9524 | 498.17 | 0.49817 | 217.621 | 0.217621
115.7 | 0.1157 | 2.9924 | 491.51 | 0.49151 | 220.175 | 0.220175
116.2 | 0.1162 | 3.0524 | 481.85 | 0.48185 | 221.365 | 0.221365
118.29 | 0.11829 | 3.1024 | 474.08 | 0.47408 | 218.254 | 0.218254
119.33 | 0.11933 | 3.1324 | 469.55 | 0.46955 | 218.712 | 0.218712
119.85 | 0.11985 | 3.1524 | 466.57 | 0.46657 | 219.619 | 0.219619
120.36 | 0.12036 | 3.2224 | 456.43 | 0.45643 | 217.764 | 0.217764
121.39 | 0.12139 | 3.2724 | 449.46 | 0.44946 | 222.156 | 0.222156
122.43 | 0.12243 | 3.3224 | 442.69 | 0.44269 | 220.229 | 0.220229
123.46 | 0.12346 | 3.3724 | 436.13 | 0.43613 | 220.581 | 0.220581
125.55 | 0.12555 | 3.4224 | 429.76 | 0.42976 | 214.176 | 0.214176
126.59 | 0.12659 | 3.4624 | 424.8 | 0.4248 | 213.944 | 0.213944
127.62 | 0.12762 | 3.5324 | 416.38 | 0.41638 | 217.124 | 0.217124
128.65 | 0.12865 | 3.5924 | 409.42 | 0.40942 | 221.534 | 0.221534
129.17 | 0.12917 | 3.6224 | 406.03 | 0.40603 | 214.228 | 0.214228
130.2 | 0.1302 | 3.6824 | 399.42 | 0.39942 | 215.464 | 0.215464
131.24 | 0.13124 | 3.7124 | 396.19 | 0.39619 | 211.508 | 0.211508
131.76 | 0.13176 | 3.7324 | 394.07 | 0.39407 | 208.056 | 0.208056
132.8 | 0.1328 | 3.7923 | 387.83 | 0.38783 | 205.649 | 0.205649
133.32 | 0.13332 | 3.8123 | 385.8 | 0.3858 | 207.381 | 0.207381
134.35 | 0.13435 | 3.8624 | 380.81 | 0.38081 | 206.777 | 0.206777
136.97 | 0.13697 | 3.9023 | 376.9 | 0.3769 | 206.887 | 0.206887
137.48 | 0.13748 | 3.9423 | 373.08 | 0.37308 | 200.932 | 0.200932
137.99 | 0.13799 | 3.9723 | 370.26 | 0.37026 | 201.261 | 0.201261
138.51 | 0.13851 | 4.0023 | 367.49 | 0.36749 | 199.177 | 0.199177
139.02 | 0.13902 | 4.0323 | 364.75 | 0.36475 | 200.53 | 0.20053
141.11 | 0.14111 | 4.0623 | 362.06 | 0.36206 | 193.586 | 0.193586
142.16 | 0.14216 | 4.0823 | 360.29 | 0.36029 | 197.397 | 0.197397
142.67 | 0.14267 | 4.1323 | 355.93 | 0.35593 | 197.592 | 0.197592
143.7 | 0.1437 | 4.1823 | 351.67 | 0.35167 | 199.069 | 0.199069
144.21 | 0.14421 | 4.2223 | 348.34 | 0.34834 | 200.059 | 0.200059
144.73 | 0.14473 | 4.2523 | 345.88 | 0.34588 | 205.886 | 0.205886
146.29 | 0.14629 | 4.3023 | 341.86 | 0.34186 | 208.38 | 0.20838
146.8 | 0.1468 | 4.3323 | 339.5 | 0.3395 | 210.884 | 0.210884
147.31 | 0.14731 | 4.3823 | 335.62 | 0.33562 | 218.339 | 0.218339
147.82 | 0.14782 | 4.4223 | 332.59 | 0.33259 | 215.065 | 0.215065
148.33 | 0.14833 | 4.4723 | 328.87 | 0.32887 | 212.289 | 0.212289
150.42 | 0.15042 | 4.5123 | 325.96 | 0.32596 | 215.72 | 0.21572
151.98 | 0.15198 | 4.5623 | 322.38 | 0.32238 | 219.481 | 0.219481
152.48 | 0.15248 | 4.6223 | 318.2 | 0.3182 | 221.083 | 0.221083
153 | 0.153 | 4.6523 | 316.15 | 0.31615 | 223.092 | 0.223092
153.51 | 0.15351 | 4.7023 | 312.79 | 0.31279 | 221.944 | 0.221944
154.53 | 0.15453 | 4.7823 | 307.55 | 0.30755 | 225.55 | 0.22555
155.05 | 0.15505 | 4.8023 | 306.27 | 0.30627 | 227.524 | 0.227524
155.56 | 0.15556 | 4.8323 | 304.37 | 0.30437 | 224.298 | 0.224298
156.6 | 0.1566 | 4.8823 | 301.25 | 0.30125 | 228.526 | 0.228526
157.63 | 0.15763 | 4.9223 | 298.81 | 0.29881 | 220.525 | 0.220525
158.14 | 0.15814 | 4.9723 | 295.8 | 0.2958 | 221.569 | 0.221569
158.66 | 0.15866 | 5.0023 | 294.03 | 0.29403 | 223.774 | 0.223774
159.18 | 0.15918 | 5.0223 | 292.86 | 0.29286 | 225.424 | 0.225424
159.68 | 0.15968 | 5.0723 | 289.97 | 0.28997 | 229.556 | 0.229556
160.72 | 0.16072 | 5.1123 | 287.7 | 0.2877 | 222.698 | 0.222698
161.75 | 0.16175 | 5.1922 | 283.27 | 0.28327 | 222.79 | 0.22279
163.3 | 0.1633 | 5.2422 | 280.57 | 0.28057 | 224.569 | 0.224569
164.35 | 0.16435 | 5.2722 | 278.97 | 0.27897 | 231.236 | 0.231236
164.86 | 0.16486 | 5.2922 | 277.92 | 0.27792 | 231.397 | 0.231397
165.89 | 0.16589 | 5.3622 | 274.29 | 0.27429 | 246.794 | 0.246794
166.93 | 0.16693 | 5.4122 | 271.76 | 0.27176 | 242.661 | 0.242661
167.96 | 0.16796 | 5.4622 | 269.27 | 0.26927 | 241.483 | 0.241483
170.05 | 0.17005 | 5.5122 | 266.83 | 0.26683 | 251.242 | 0.251242
170.57 | 0.17057 | 5.5422 | 265.38 | 0.26538 | 254.972 | 0.254972
171.61 | 0.17161 | 5.6422 | 260.68 | 0.26068 | 255.537 | 0.255537
172.65 | 0.17265 | 5.7122 | 257.48 | 0.25748 | 253.406 | 0.253406
173.69 | 0.17369 | 5.7622 | 255.25 | 0.25525 | 251.641 | 0.251641
174.73 | 0.17473 | 5.8222 | 252.62 | 0.25262 | 258.403 | 0.258403
175.25 | 0.17525 | 5.8622 | 250.9 | 0.2509 | 257.915 | 0.257915
175.77 | 0.17577 | 5.8922 | 249.62 | 0.24962 | 265.255 | 0.265255
176.82 | 0.17682 | 5.9122 | 248.78 | 0.24878 | 272.101 | 0.272101
177.34 | 0.17734 | 5.9522 | 247.1 | 0.2471 | 270.161 | 0.270161
177.85 | 0.17785 | 6.0222 | 244.23 | 0.24423 | 274.711 | 0.274711
179.42 | 0.17942 | 6.0822 | 241.82 | 0.24182 | 278.136 | 0.278136
179.94 | 0.17994 | 6.1122 | 240.64 | 0.24064 | 276.893 | 0.276893
180.46 | 0.18046 | 6.1622 | 238.68 | 0.23868 | 282.485 | 0.282485
180.98 | 0.18098 | 6.1822 | 237.91 | 0.23791 | 282.896 | 0.282896
182.02 | 0.18202 | 6.2422 | 235.62 | 0.23562 | 281.795 | 0.281795
183.07 | 0.18307 | 6.2722 | 234.5 | 0.2345 | 290.628 | 0.290628
183.59 | 0.18359 | 6.3022 | 233.38 | 0.23338 | 290.402 | 0.290402
184.63 | 0.18463 | 6.3322 | 232.28 | 0.23228 | 297.57 | 0.29757
185.67 | 0.18567 | 6.4222 | 229.02 | 0.22902 | 301.173 | 0.301173
187.24 | 0.18724 | 6.4522 | 227.96 | 0.22796 | 302.665 | 0.302665
187.76 | 0.18776 | 6.5122 | 225.86 | 0.22586 | 308.181 | 0.308181
190.9 | 0.1909 | 6.5421 | 224.82 | 0.22482 | 315.278 | 0.315278
191.42 | 0.19142 | 6.6021 | 222.78 | 0.22278 | 329.647 | 0.329647
191.93 | 0.19193 | 6.6621 | 220.77 | 0.22077 | 332.259 | 0.332259
193.5 | 0.1935 | 6.6921 | 219.78 | 0.21978 | 327.898 | 0.327898
194.03 | 0.19403 | 6.7121 | 219.13 | 0.21913 | 336.707 | 0.336707
194.54 | 0.19454 | 6.7821 | 216.86 | 0.21686 | 353.077 | 0.353077
195.59 | 0.19559 | 6.8021 | 216.23 | 0.21623 | 354.436 | 0.354436
196.11 | 0.19611 | 6.8321 | 215.28 | 0.21528 | 361.603 | 0.361603
197.15 | 0.19715 | 6.8821 | 213.71 | 0.21371 | 371.981 | 0.371981
197.67 | 0.19767 | 6.9321 | 212.17 | 0.21217 | 374.19 | 0.37419
198.71 | 0.19871 | 6.9621 | 211.26 | 0.21126 | 377.463 | 0.377463
199.76 | 0.19976 | 7.0121 | 209.75 | 0.20975 | 371.279 | 0.371279
200.79 | 0.20079 | 7.0921 | 207.39 | 0.20739 | 377.536 | 0.377536
201.84 | 0.20184 | 7.1221 | 206.51 | 0.20651 | 392.095 | 0.392095
202.88 | 0.20288 | 7.1621 | 205.36 | 0.20536 | 395.487 | 0.395487
203.4 | 0.2034 | 7.2021 | 204.22 | 0.20422 | 401.333 | 0.401333
204.45 | 0.20445 | 7.2521 | 202.81 | 0.20281 | 437.736 | 0.437736
204.96 | 0.20496 | 7.2921 | 201.7 | 0.2017 | 439.454 | 0.439454
205.48 | 0.20548 | 7.3321 | 200.6 | 0.2006 | 444.565 | 0.444565
207.05 | 0.20705 | 7.3821 | 199.24 | 0.19924 | 444.047 | 0.444047
207.57 | 0.20757 | 7.4121 | 198.43 | 0.19843 | 450.219 | 0.450219
208.09 | 0.20809 | 7.4321 | 197.9 | 0.1979 | 448.225 | 0.448225
209.66 | 0.20966 | 7.4721 | 196.84 | 0.19684 | 467.811 | 0.467811
210.71 | 0.21071 | 7.5021 | 196.05 | 0.19605 | 460.723 | 0.460723
212.28 | 0.21228 | 7.5421 | 195.01 | 0.19501 | 482.377 | 0.482377
213.32 | 0.21332 | 7.5821 | 193.98 | 0.19398 | 459.296 | 0.459296
215.94 | 0.21594 | 7.622 | 192.97 | 0.19297 | 471.448 | 0.471448
216.98 | 0.21698 | 7.672 | 191.71 | 0.19171 | 496.248 | 0.496248
217.51 | 0.21751 | 7.6921 | 191.21 | 0.19121 | 486.321 | 0.486321
219.08 | 0.21908 | 7.722 | 190.47 | 0.19047 | 492.411 | 0.492411
220.13 | 0.22013 | 7.742 | 189.98 | 0.18998 | 508.901 | 0.508901
220.64 | 0.22064 | 7.802 | 188.52 | 0.18852 | 500.579 | 0.500579
221.69 | 0.22169 | 7.822 | 188.03 | 0.18803 | 502.532 | 0.502532
223.26 | 0.22326 | 7.862 | 187.08 | 0.18708 | 512.97 | 0.51297
223.78 | 0.22378 | 7.902 | 186.13 | 0.18613 | 531.321 | 0.531321
224.3 | 0.2243 | 7.922 | 185.66 | 0.18566 | 528.246 | 0.528246
224.82 | 0.22482 | 7.962 | 184.73 | 0.18473 | 531.546 | 0.531546
225.86 | 0.22586 | 8.002 | 183.8 | 0.1838 | 544.77 | 0.54477
227.95 | 0.22795 | 8.082 | 181.99 | 0.18199 | 544.079 | 0.544079
229.52 | 0.22952 | 8.142 | 180.64 | 0.18064 | 546.841 | 0.546841
230.56 | 0.23056 | 8.172 | 179.98 | 0.17998 | 554.872 | 0.554872
235.28 | 0.23528 | 8.222 | 178.89 | 0.17889 | 569.308 | 0.569308
236.32 | 0.23632 | 8.262 | 178.02 | 0.17802 | 577.896 | 0.577896
236.85 | 0.23685 | 8.292 | 177.38 | 0.17738 | 583.651 | 0.583651
237.37 | 0.23737 | 8.312 | 176.95 | 0.17695 | 587.133 | 0.587133
238.41 | 0.23841 | 8.342 | 176.31 | 0.17631 | 591.82 | 0.59182
239.46 | 0.23946 | 8.392 | 175.26 | 0.17526 | 598.366 | 0.598366
240.5 | 0.2405 | 8.412 | 174.85 | 0.17485 | 612.403 | 0.612403
241.02 | 0.24102 | 8.442 | 174.23 | 0.17423 | 612.019 | 0.612019
243.12 | 0.24312 | 8.4819 | 173.4 | 0.1734 | 606.616 | 0.606616
243.64 | 0.24364 | 8.522 | 172.59 | 0.17259 | 615.757 | 0.615757
244.16 | 0.24416 | 8.5419 | 172.19 | 0.17219 | 601.138 | 0.601138
246.26 | 0.24626 | 8.5719 | 171.58 | 0.17158 | 607.769 | 0.607769
246.77 | 0.24677 | 8.6119 | 170.79 | 0.17079 | 608.691 | 0.608691
247.82 | 0.24782 | 8.6319 | 170.39 | 0.17039 | 619.313 | 0.619313
248.87 | 0.24887 | 8.6719 | 169.61 | 0.16961 | 620.706 | 0.620706
249.38 | 0.24938 | 8.7119 | 168.83 | 0.16883 | 634.729 | 0.634729
249.9 | 0.2499 | 8.7419 | 168.25 | 0.16825 | 638.814 | 0.638814
250.95 | 0.25095 | 8.7619 | 167.86 | 0.16786 | 633.014 | 0.633014
253.03 | 0.25303 | 8.8119 | 166.91 | 0.16691 | 639.197 | 0.639197
253.55 | 0.25355 | 8.8419 | 166.34 | 0.16634 | 637.263 | 0.637263
254.58 | 0.25458 | 8.8919 | 165.41 | 0.16541 | 639.492 | 0.639492
255.1 | 0.2551 | 8.9219 | 164.85 | 0.16485 | 642.322 | 0.642322
256.14 | 0.25614 | 8.9619 | 164.12 | 0.16412 | 649.936 | 0.649936
256.65 | 0.25665 | 8.9819 | 163.75 | 0.16375 | 650.678 | 0.650678
257.69 | 0.25769 | 9.0219 | 163.03 | 0.16303 | 670.964 | 0.670964
259.26 | 0.25926 | 9.0519 | 162.49 | 0.16249 | 637.231 | 0.637231
259.77 | 0.25977 | 9.0719 | 162.13 | 0.16213 | 659.826 | 0.659826
260.29 | 0.26029 | 9.1019 | 161.59 | 0.16159 | 668.448 | 0.668448
261.85 | 0.26185 | 9.1519 | 160.71 | 0.16071 | 669.869 | 0.669869
262.89 | 0.26289 | 9.1919 | 160.01 | 0.16001 | 672.013 | 0.672013
264.45 | 0.26445 | 9.2319 | 159.32 | 0.15932 | 676.385 | 0.676385
267.06 | 0.26706 | 9.2719 | 158.63 | 0.15863 | 687.306 | 0.687306
267.58 | 0.26758 | 9.2919 | 158.29 | 0.15829 | 685.728 | 0.685728
268.09 | 0.26809 | 9.3219 | 157.78 | 0.15778 | 671.707 | 0.671707
269.14 | 0.26914 | 9.3419 | 157.44 | 0.15744 | 678.178 | 0.678178
270.17 | 0.27017 | 9.3819 | 156.77 | 0.15677 | 682.538 | 0.682538
271.21 | 0.27121 | 9.4218 | 156.11 | 0.15611 | 670.76 | 0.67076
272.25 | 0.27225 | 9.4619 | 155.45 | 0.15545 | 683.086 | 0.683086
274.86 | 0.27486 | 9.5018 | 154.79 | 0.15479 | 673.749 | 0.673749
275.9 | 0.2759 | 9.5218 | 154.47 | 0.15447 | 669.984 | 0.669984
276.42 | 0.27642 | 9.5518 | 153.98 | 0.15398 | 686.421 | 0.686421
277.99 | 0.27799 | 9.5818 | 153.5 | 0.1535 | 711.247 | 0.711247
278.5 | 0.2785 | 9.6118 | 153.02 | 0.15302 | 688.055 | 0.688055
279.02 | 0.27902 | 9.6418 | 152.54 | 0.15254 | 681.663 | 0.681663
279.53 | 0.27953 | 9.6718 | 152.07 | 0.15207 | 693.179 | 0.693179
280.56 | 0.28056 | 9.7318 | 151.13 | 0.15113 | 703.845 | 0.703845
281.6 | 0.2816 | 9.7718 | 150.51 | 0.15051 | 722.792 | 0.722792
282.12 | 0.28212 | 9.7918 | 150.21 | 0.15021 | 762.695 | 0.762695
283.67 | 0.28367 | 9.8618 | 149.14 | 0.14914 | 764.239 | 0.764239
286.8 | 0.2868 | 9.9118 | 148.39 | 0.14839 | 764.614 | 0.764614
287.84 | 0.28784 | 9.9418 | 147.94 | 0.14794 | 753.463 | 0.753463
289.94 | 0.28994 | 9.9618 | 147.64 | 0.14764 | 746.211 | 0.746211
290.98 | 0.29098 | 9.9918 | 147.2 | 0.1472 | 755.086 | 0.755086
291.5 | 0.2915 | 10.012 | 146.91 | 0.14691 | 748.393 | 0.748393
292.54 | 0.29254 | 10.042 | 146.47 | 0.14647 | 751.366 | 0.751366
293.05 | 0.29305 | 10.072 | 146.03 | 0.14603 | 740.96 | 0.74096
295.14 | 0.29514 | 10.102 | 145.6 | 0.1456 | 724.365 | 0.724365
295.65 | 0.29565 | 10.142 | 145.02 | 0.14502 | 724.557 | 0.724557
296.69 | 0.29669 | 10.192 | 144.31 | 0.14431 | 743.77 | 0.74377
297.2 | 0.2972 | 10.222 | 143.89 | 0.14389 | 737.793 | 0.737793
298.24 | 0.29824 | 10.252 | 143.47 | 0.14347 | 740.669 | 0.740669
299.8 | 0.2998 | 10.302 | 142.77 | 0.14277 | 743.545 | 0.743545
301.36 | 0.30136 | 10.352 | 142.08 | 0.14208 | 739.684 | 0.739684
302.39 | 0.30239 | 10.402 | 141.4 | 0.1414 | 718.64 | 0.71864
302.9 | 0.3029 | 10.442 | 140.86 | 0.14086 | 719.64 | 0.71964
303.95 | 0.30395 | 10.462 | 140.59 | 0.14059 | 725.261 | 0.725261
306.56 | 0.30656 | 10.502 | 140.05 | 0.14005 | 713.824 | 0.713824
307.06 | 0.30706 | 10.572 | 139.13 | 0.13913 | 719.418 | 0.719418
308.61 | 0.30861 | 10.632 | 138.34 | 0.13834 | 728.292 | 0.728292
310.17 | 0.31017 | 10.672 | 137.82 | 0.13782 | 764.57 | 0.76457
311.21 | 0.31121 | 10.702 | 137.44 | 0.13744 | 761.999 | 0.761999
312.78 | 0.31278 | 10.722 | 137.18 | 0.13718 | 771.78 | 0.77178
316.45 | 0.31645 | 10.752 | 136.8 | 0.1368 | 761.879 | 0.761879
316.96 | 0.31696 | 10.772 | 136.54 | 0.13654 | 775.154 | 0.775154
317.48 | 0.31748 | 10.802 | 136.16 | 0.13616 | 762.072 | 0.762072
317.99 | 0.31799 | 10.832 | 135.79 | 0.13579 | 756.52 | 0.75652
319.02 | 0.31902 | 10.892 | 135.04 | 0.13504 | 732.958 | 0.732958
320.06 | 0.32006 | 10.922 | 134.67 | 0.13467 | 724.285 | 0.724285
321.09 | 0.32109 | 10.982 | 133.93 | 0.13393 | 714.98 | 0.71498
322.13 | 0.32213 | 11.022 | 133.45 | 0.13345 | 713.468 | 0.713468
322.64 | 0.32264 | 11.062 | 132.96 | 0.13296 | 715.44 | 0.71544
323.15 | 0.32315 | 11.082 | 132.72 | 0.13272 | 696.25 | 0.69625
324.71 | 0.32471 | 11.142 | 132.01 | 0.13201 | 698.821 | 0.698821
326.28 | 0.32628 | 11.162 | 131.77 | 0.13177 | 702.202 | 0.702202
327.31 | 0.32731 | 11.202 | 131.3 | 0.1313 | 711.185 | 0.711185
328.35 | 0.32835 | 11.242 | 130.84 | 0.13084 | 702.619 | 0.702619
329.38 | 0.32938 | 11.282 | 130.37 | 0.13037 | 695.016 | 0.695016
329.89 | 0.32989 | 11.322 | 129.91 | 0.12991 | 690.602 | 0.690602
330.93 | 0.33093 | 11.372 | 129.34 | 0.12934 | 689.878 | 0.689878
332.49 | 0.33249 | 11.412 | 128.89 | 0.12889 | 696.216 | 0.696216
333.01 | 0.33301 | 11.432 | 128.66 | 0.12866 | 673.58 | 0.67358
333.52 | 0.33352 | 11.462 | 128.32 | 0.12832 | 647.458 | 0.647458
334.04 | 0.33404 | 11.482 | 128.1 | 0.1281 | 654.63 | 0.65463
335.08 | 0.33508 | 11.512 | 127.77 | 0.12777 | 647.727 | 0.647727
338.22 | 0.33822 | 11.542 | 127.44 | 0.12744 | 641.702 | 0.641702
338.72 | 0.33872 | 11.602 | 126.78 | 0.12678 | 620.964 | 0.620964
340.28 | 0.34028 | 11.642 | 126.34 | 0.12634 | 596.43 | 0.59643
340.79 | 0.34079 | 11.692 | 125.8 | 0.1258 | 547.477 | 0.547477
341.83 | 0.34183 | 11.722 | 125.48 | 0.12548 | 554.141 | 0.554141
342.87 | 0.34287 | 11.742 | 125.26 | 0.12526 | 553.164 | 0.553164
343.91 | 0.34391 | 11.792 | 124.73 | 0.12473 | 540.526 | 0.540526
344.42 | 0.34442 | 11.822 | 124.42 | 0.12442 | 532.249 | 0.532249
344.94 | 0.34494 | 11.862 | 124 | 0.124 | 522.708 | 0.522708
345.45 | 0.34545 | 11.912 | 123.48 | 0.12348 | 514.585 | 0.514585
345.97 | 0.34597 | 11.932 | 123.27 | 0.12327 | 514.219 | 0.514219
346.48 | 0.34648 | 11.962 | 122.96 | 0.12296 | 514.05 | 0.51405
347 | 0.347 | 11.992 | 122.65 | 0.12265 | 504.787 | 0.504787
347.51 | 0.34751 | 12.032 | 122.25 | 0.12225 | 492.8 | 0.4928
349.07 | 0.34907 | 12.102 | 121.54 | 0.12154 | 468.258 | 0.468258
350.11 | 0.35011 | 12.132 | 121.24 | 0.12124 | 455.058 | 0.455058
350.62 | 0.35062 | 12.172 | 120.84 | 0.12084 | 442.315 | 0.442315
351.14 | 0.35114 | 12.212 | 120.44 | 0.12044 | 423.959 | 0.423959
351.65 | 0.35165 | 12.242 | 120.15 | 0.12015 | 417.971 | 0.417971
352.17 | 0.35217 | 12.282 | 119.76 | 0.11976 | 394.107 | 0.394107
353.2 | 0.3532 | 12.332 | 119.27 | 0.11927 | 385.065 | 0.385065
353.71 | 0.35371 | 12.402 | 118.6 | 0.1186 | 371.667 | 0.371667
354.22 | 0.35422 | 12.442 | 118.22 | 0.11822 | 398.336 | 0.398336
354.73 | 0.35473 | 12.502 | 117.65 | 0.11765 | 396.582 | 0.396582
355.76 | 0.35576 | 12.572 | 116.99 | 0.11699 | 370.002 | 0.370002
356.28 | 0.35628 | 12.592 | 116.81 | 0.11681 | 328.784 | 0.328784
356.78 | 0.35678 | 12.672 | 116.07 | 0.11607 | 316.481 | 0.316481
357.29 | 0.35729 | 12.732 | 115.52 | 0.11552 | 291.821 | 0.291821
358.31 | 0.35831 | 12.822 | 114.71 | 0.11471 | 284.658 | 0.284658
360.39 | 0.36039 | 12.902 | 114 | 0.114 | 282.876 | 0.282876
360.9 | 0.3609 | 12.942 | 113.65 | 0.11365 | 269.984 | 0.269984
361.4 | 0.3614 | 13.032 | 112.87 | 0.11287 | 254.522 | 0.254522
361.9 | 0.3619 | 13.112 | 112.18 | 0.11218 | 227.215 | 0.227215
362.41 | 0.36241 | 13.162 | 111.75 | 0.11175 | 222.001 | 0.222001
362.91 | 0.36291 | 13.242 | 111.08 | 0.11108 | 212.084 | 0.212084
363.95 | 0.36395 | 13.292 | 110.66 | 0.11066 | 192.562 | 0.192562
364.97 | 0.36497 | 13.372 | 110 | 0.11 | 184.111 | 0.184111
365.48 | 0.36548 | 13.442 | 109.42 | 0.10942 | 174.285 | 0.174285
365.98 | 0.36598 | 13.512 | 108.86 | 0.10886 | 167.399 | 0.167399
366.48 | 0.36648 | 13.602 | 108.14 | 0.10814 | 152.791 | 0.152791
366.98 | 0.36698 | 13.691 | 107.42 | 0.10742 | 137.6 | 0.1376
367.48 | 0.36748 | 13.781 | 106.72 | 0.10672 | 132.644 | 0.132644
367.96 | 0.36796 | 13.912 | 105.73 | 0.10573 | 127.093 | 0.127093
368.98 | 0.36898 | 14.041 | 104.75 | 0.10475 | 125.251 | 0.125251
369.44 | 0.36944 | 14.241 | 103.28 | 0.10328 | 121.349 | 0.121349
370.47 | 0.37047 | 14.321 | 102.7 | 0.1027 | 115.09 | 0.11509
370.95 | 0.37095 | 14.461 | 101.7 | 0.1017 | 110.662 | 0.110662
374.1 | 0.3741 | 14.491 | 101.49 | 0.10149 | 101.376 | 0.101376
374.61 | 0.37461 | 14.531 | 101.22 | 0.10122 | 96.798 | 0.096798
375.58 | 0.37558 | 14.811 | 99.3 | 0.0993 | 91.602 | 0.091602
376.04 | 0.37604 | 15.041 | 97.78 | 0.09778 | 87.787 | 0.087787
376.5 | 0.3765 | 15.271 | 96.31 | 0.09631 | 84.729 | 0.084729
376.98 | 0.37698 | 15.551 | 94.58 | 0.09458 | 81.656 | 0.081656
377.48 | 0.37748 | 15.731 | 93.49 | 0.09349 | 79.094 | 0.079094
378.52 | 0.37852 | 15.801 | 93.08 | 0.09308 | 72.587 | 0.072587
379.02 | 0.37902 | 15.981 | 92.03 | 0.09203 | 66.653 | 0.066653
379.5 | 0.3795 | 16.271 | 90.39 | 0.09039 | 63.092 | 0.063092
379.93 | 0.37993 | 16.941 | 86.82 | 0.08682 | 61.073 | 0.061073
380.94 | 0.38094 | 17.231 | 85.36 | 0.08536 | 58.641 | 0.058641
381.41 | 0.38141 | 17.601 | 83.56 | 0.08356 | 55.208 | 0.055208
381.83 | 0.38183 | 18.321 | 80.28 | 0.08028 | 51.484 | 0.051484
382.3 | 0.3823 | 18.721 | 78.56 | 0.07856 | 48.213 | 0.048213
382.48 | 0.38248 | 19.161 | 76.76 | 0.07676 | 46.381 | 0.046381
382.63 | 0.38263 | 19.501 | 75.42 | 0.07542 | 45.381 | 0.045381
382.77 | 0.38277 | 20.111 | 73.13 | 0.07313 | 43.655 | 0.043655
383.16 | 0.38316 | 21.091 | 69.73 | 0.06973 | 42.378 | 0.042378
383.62 | 0.38362 | 21.581 | 68.15 | 0.06815 | 41.315 | 0.041315
384.06 | 0.38406 | 22.171 | 66.34 | 0.06634 | 40.492 | 0.040492
384.55 | 0.38455 | 22.411 | 65.63 | 0.06563 | 37.626 | 0.037626
385 | 0.385 | 22.901 | 64.22 | 0.06422 | 37.234 | 0.037234
385.44 | 0.38544 | 23.501 | 62.58 | 0.06258 | 35.216 | 0.035216
385.74 | 0.38574 | 24.151 | 60.9 | 0.0609 | 33.908 | 0.033908
385.83 | 0.38583 | 25.511 | 57.65 | 0.05765 | 27.659 | 0.027659
386.12 | 0.38612 | 26.381 | 55.75 | 0.05575 | 27.71 | 0.02771
386.43 | 0.38643 | 27.181 | 54.11 | 0.05411 | 26.129 | 0.026129
386.75 | 0.38675 | 28.001 | 52.53 | 0.05253 | 25.076 | 0.025076
387.05 | 0.38705 | 28.851 | 50.98 | 0.05098 | 24.236 | 0.024236
387.31 | 0.38731 | 29.691 | 49.54 | 0.04954 | 23.848 | 0.023848
388.1 | 0.3881 | 30.521 | 48.19 | 0.04819 | 23.324 | 0.023324
388.5 | 0.3885 | 31.471 | 46.73 | 0.04673 | 21.431 | 0.021431
388.71 | 0.38871 | 33.821 | 43.49 | 0.04349 | 20.267 | 0.020267
388.8 | 0.3888 | 35.421 | 41.52 | 0.04152 | 19.476 | 0.019476
389.02 | 0.38902 | 36.451 | 40.35 | 0.04035 | 19.141 | 0.019141
389.23 | 0.38923 | 37.731 | 38.98 | 0.03898 | 17.617 | 0.017617
389.23 | 0.38923 | 39.691 | 37.06 | 0.03706 | 16.967 | 0.016967
389.23 | 0.38923 | 41.181 | 35.72 | 0.03572 | 16.641 | 0.016641
389.23 | 0.38923 | 42.591 | 34.53 | 0.03453 | 15.924 | 0.015924
389.37 | 0.38937 | 44.021 | 33.41 | 0.03341 | 15.69 | 0.01569
389.66 | 0.38966 | 44.931 | 32.73 | 0.03273 | 15.511 | 0.015511
389.82 | 0.38982 | 46.571 | 31.58 | 0.03158 | 15.553 | 0.015553
390.1 | 0.3901 | 48.091 | 30.58 | 0.03058 | 15.148 | 0.015148
390.44 | 0.39044 | 49.551 | 29.68 | 0.02968 | 14.468 | 0.014468
390.79 | 0.39079 | 50.931 | 28.88 | 0.02888 | 13.857 | 0.013857
390.79 | 0.39079 | 53.341 | 27.57 | 0.02757 | 13.009 | 0.013009
390.99 | 0.39099 | 53.991 | 27.24 | 0.02724 | 12.387 | 0.012387
391.15 | 0.39115 | 55.351 | 26.57 | 0.02657 | 11.732 | 0.011732
391.15 | 0.39115 | 56.981 | 25.81 | 0.02581 | 11.313 | 0.011313
391.15 | 0.39115 | 59.921 | 24.55 | 0.02455 | 11.465 | 0.011465
391.88 | 0.39188 | 61.031 | 24.1 | 0.0241 | 10.992 | 0.010992
391.88 | 0.39188 | 62.301 | 23.61 | 0.02361 | 10.641 | 0.010641
391.88 | 0.39188 | 64.441 | 22.82 | 0.02282 | 10.204 | 0.010204
391.88 | 0.39188 | 65.861 | 22.33 | 0.02233 | 9.75 | 0.00975
392.04 | 0.39204 | 66.531 | 22.11 | 0.02211 | 9.386 | 0.009386
392.31 | 0.39231 | 68.001 | 21.63 | 0.02163 | 7.955 | 0.007955
392.31 | 0.39231 | 69.511 | 21.16 | 0.02116 | 7.38 | 0.00738
392.31 | 0.39231 | 72.321 | 20.34 | 0.02034 | 7.333 | 0.007333
392.31 | 0.39231 | 73.941 | 19.89 | 0.01989 | 7.411 | 0.007411
392.31 | 0.39231 | 75.081 | 19.59 | 0.01959 | 7.071 | 0.007071
392.31 | 0.39231 | 76.131 | 19.32 | 0.01932 | 6.763 | 0.006763
392.31 | 0.39231 | 77.221 | 19.05 | 0.01905 | 7.015 | 0.007015
392.31 | 0.39231 | 78.051 | 18.84 | 0.01884 | 7.173 | 0.007173
392.31 | 0.39231 | 79.561 | 18.49 | 0.01849 | 7.336 | 0.007336
392.31 | 0.39231 | 81.121 | 18.13 | 0.01813 | 7.15 | 0.00715
392.31 | 0.39231 | 82.111 | 17.91 | 0.01791 | 6.421 | 0.006421
392.31 | 0.39231 | 82.511 | 17.83 | 0.01783 | 6.245 | 0.006245
392.31 | 0.39231 | 84.741 | 17.36 | 0.01736 | 5.658 | 0.005658
392.31 | 0.39231 | 86.081 | 17.09 | 0.01709 | 4.924 | 0.004924
392.31 | 0.39231 | 87.361 | 16.84 | 0.01684 | 4.027 | 0.004027
392.31 | 0.39231 | 88.521 | 16.62 | 0.01662 | 4.186 | 0.004186
392.31 | 0.39231 | 89.041 | 16.52 | 0.01652 | 3.631 | 0.003631
392.31 | 0.39231 | 90.561 | 16.24 | 0.01624 | 3.275 | 0.003275
392.31 | 0.39231 | 91.981 | 15.99 | 0.01599 | 3.29 | 0.00329
392.31 | 0.39231 | 93.631 | 15.71 | 0.01571 | 3.493 | 0.003493
392.31 | 0.39231 | 96.421 | 15.25 | 0.01525 | 1.295 | 0.001295
392.31 | 0.39231 | 96.931 | 15.17 | 0.01517 | 1.324 | 0.001324
392.31 | 0.39231 | 98.231 | 14.97 | 0.01497 | 1.379 | 0.001379
392.31 | 0.39231 | 99.801 | 14.74 | 0.01474 | 1.408 | 0.001408
392.31 | 0.39231 | 101.11 | 14.55 | 0.01455 | 0.897 | 0.000897
392.31 | 0.39231 | 103.21 | 14.25 | 0.01425 | 0 | 0
392.31 | 0.39231 | 103.41 | 14.22 | 0.01422 | 0 | 0
392.31 | 0.39231 | 104.81 | 14.03 | 0.01403 | 0 | 0
392.31 | 0.39231 | 105.51 | 13.94 | 0.01394 | 0 | 0
392.31 | 0.39231 | 106.41 | 13.82 | 0.01382 | 0 | 0
392.31 | 0.39231 | 107.61 | 13.67 | 0.01367 | 0 | 0
392.31 | 0.39231 | 109.01 | 13.49 | 0.01349 | 0 | 0
392.31 | 0.39231 | 110.61 | 13.3 | 0.0133 | 0 | 0
392.31 | 0.39231 | 111.91 | 13.14 | 0.01314 | 0 | 0
392.31 | 0.39231 | 113.31 | 12.98 | 0.01298 | 0 | 0
392.31 | 0.39231 | 116.01 | 12.68 | 0.01268 | 0 | 0
392.31 | 0.39231 | 116.81 | 12.59 | 0.01259 | 0 | 0
392.31 | 0.39231 | 118.11 | 12.45 | 0.01245 | 0 | 0
392.31 | 0.39231 | 118.81 | 12.38 | 0.01238 | 0 | 0
392.31 | 0.39231 | 121.61 | 12.09 | 0.01209 | 0 | 0
392.31 | 0.39231 | 123.21 | 11.94 | 0.01194 | 0 | 0
392.31 | 0.39231 | 124.31 | 11.83 | 0.01183 | 0 | 0
392.31 | 0.39231 | 125.21 | 11.75 | 0.01175 | 0 | 0
392.31 | 0.39231 | 128.41 | 11.45 | 0.01145 | 0 | 0
392.31 | 0.39231 | 128.81 | 11.42 | 0.01142 | 0 | 0
392.31 | 0.39231 | 130.61 | 11.26 | 0.01126 | 0 | 0
392.31 | 0.39231 | 131.11 | 11.22 | 0.01122 | 0 | 0
392.31 | 0.39231 | 131.71 | 11.17 | 0.01117 | 0 | 0
392.31 | 0.39231 | 132.61 | 11.09 | 0.01109 | 0 | 0
392.31 | 0.39231 | 134.11 | 10.97 | 0.01097 | 0 | 0
392.31 | 0.39231 | 135.11 | 10.89 | 0.01089 | 0 | 0
392.31 | 0.39231 | 136.61 | 10.77 | 0.01077 | 0 | 0
392.31 | 0.39231 | 139.51 | 10.54 | 0.01054 | 0 | 0
392.31 | 0.39231 | 140.41 | 10.47 | 0.01047 | 0 | 0
392.31 | 0.39231 | 141.71 | 10.38 | 0.01038 | 0 | 0
392.31 | 0.39231 | 142.71 | 10.31 | 0.01031 | 0 | 0
392.31 | 0.39231 | 143.61 | 10.24 | 0.01024 | 0 | 0
392.31 | 0.39231 | 143.81 | 10.23 | 0.01023 | 0 | 0
392.31 | 0.39231 | 145.11 | 10.14 | 0.01014 | 0 | 0
392.31 | 0.39231 | 146.71 | 10.03 | 0.01003 | 0 | 0
392.31 | 0.39231 | 147.81 | 9.95 | 0.00995 | 0 | 0
392.31 | 0.39231 | 149.01 | 9.87 | 0.00987 | 0 | 0
392.31 | 0.39231 | 150.61 | 9.77 | 0.00977 | 0 | 0
392.31 | 0.39231 | 151.51 | 9.71 | 0.00971 | 0 | 0
392.31 | 0.39231 | 152.71 | 9.63 | 0.00963 | 0 | 0
392.31 | 0.39231 | 155.11 | 9.48 | 0.00948 | 0 | 0
392.31 | 0.39231 | 155.91 | 9.43 | 0.00943 | 0 | 0
392.31 | 0.39231 | 158.91 | 9.26 | 0.00926 | 0 | 0
392.31 | 0.39231 | 160.31 | 9.17 | 0.00917 | 0 | 0
392.31 | 0.39231 | 161.11 | 9.13 | 0.00913 | 0 | 0
392.31 | 0.39231 | 162.91 | 9.03 | 0.00903 | 0 | 0
392.31 | 0.39231 | 164.41 | 8.95 | 0.00895 | 0 | 0
392.31 | 0.39231 | 166.01 | 8.86 | 0.00886 | 0 | 0
392.31 | 0.39231 | 168.91 | 8.71 | 0.00871 | 0 | 0
392.31 | 0.39231 | 170.41 | 8.63 | 0.00863 | 0 | 0
392.31 | 0.39231 | 172.11 | 8.55 | 0.00855 | 0 | 0
392.31 | 0.39231 | 172.81 | 8.51 | 0.00851 | 0 | 0
392.31 | 0.39231 | 174.61 | 8.42 | 0.00842 | 0 | 0
392.31 | 0.39231 | 175.01 | 8.4 | 0.0084 | 0 | 0
392.31 | 0.39231 | 176.31 | 8.34 | 0.00834 | 0 | 0
392.31 | 0.39231 | 179.61 | 8.19 | 0.00819 | 0 | 0
392.31 | 0.39231 | 181.41 | 8.11 | 0.00811 | 0 | 0
392.31 | 0.39231 | 182.21 | 8.07 | 0.00807 | 0 | 0
392.31 | 0.39231 | 182.61 | 8.05 | 0.00805 | 0 | 0
392.31 | 0.39231 | 183.41 | 8.02 | 0.00802 | 0 | 0
392.31 | 0.39231 | 185.71 | 7.92 | 0.00792 | 0 | 0
392.31 | 0.39231 | 186.31 | 7.89 | 0.00789 | 0 | 0
392.31 | 0.39231 | 188.81 | 7.79 | 0.00779 | 0 | 0
392.31 | 0.39231 | 190.21 | 7.73 | 0.00773 | 0 | 0
392.31 | 0.39231 | 191.91 | 7.66 | 0.00766 | 0 | 0
392.31 | 0.39231 | 192.71 | 7.63 | 0.00763 | 0 | 0
392.31 | 0.39231 | 194.01 | 7.58 | 0.00758 | 0 | 0
392.31 | 0.39231 | 196.31 | 7.49 | 0.00749 | 0 | 0
392.31 | 0.39231 | 196.71 | 7.48 | 0.00748 | 0 | 0
392.31 | 0.39231 | 198.61 | 7.41 | 0.00741 | 0 | 0
392.31 | 0.39231 | 199.81 | 7.36 | 0.00736 | 0 | 0
392.31 | 0.39231 | 200.11 | 7.35 | 0.00735 | 0 | 0
392.31 | 0.39231 | 202.01 | 7.28 | 0.00728 | 0 | 0
392.31 | 0.39231 | 203.41 | 7.23 | 0.00723 | 0 | 0
392.31 | 0.39231 | 204.61 | 7.19 | 0.00719 | 0 | 0
392.31 | 0.39231 | 208.01 | 7.07 | 0.00707 | 0 | 0
392.31 | 0.39231 | 209.21 | 7.03 | 0.00703 | 0 | 0
392.31 | 0.39231 | 210.71 | 6.98 | 0.00698 | 0 | 0
392.31 | 0.39231 | 212.41 | 6.92 | 0.00692 | 0 | 0
392.31 | 0.39231 | 213.91 | 6.88 | 0.00688 | 0 | 0
392.31 | 0.39231 | 215.61 | 6.82 | 0.00682 | 0 | 0
392.31 | 0.39231 | 217.01 | 6.78 | 0.00678 | 0 | 0
392.31 | 0.39231 | 220.71 | 6.66 | 0.00666 | 0 | 0
392.31 | 0.39231 | 222.31 | 6.62 | 0.00662 | 0 | 0
392.31 | 0.39231 | 224.51 | 6.55 | 0.00655 | 0 | 0
392.31 | 0.39231 | 226.21 | 6.5 | 0.0065 | 0 | 0
392.31 | 0.39231 | 229.61 | 6.41 | 0.00641 | 0 | 0
392.31 | 0.39231 | 231.01 | 6.37 | 0.00637 | 0 | 0
392.31 | 0.39231 | 232.71 | 6.32 | 0.00632 | 0 | 0
392.31 | 0.39231 | 234.01 | 6.29 | 0.00629 | 0 | 0
392.31 | 0.39231 | 235.51 | 6.25 | 0.00625 | 0 | 0
392.31 | 0.39231 | 235.81 | 6.24 | 0.00624 | 0 | 0
392.31 | 0.39231 | 236.91 | 6.21 | 0.00621 | 0 | 0
392.31 | 0.39231 | 238.71 | 6.16 | 0.00616 | 0 | 0
392.31 | 0.39231 | 240.21 | 6.12 | 0.00612 | 0 | 0
392.31 | 0.39231 | 241.51 | 6.09 | 0.00609 | 0 | 0
392.31 | 0.39231 | 244.71 | 6.01 | 0.00601 | 0 | 0
392.31 | 0.39231 | 246.51 | 5.97 | 0.00597 | 0 | 0
392.31 | 0.39231 | 247.51 | 5.94 | 0.00594 | 0 | 0
392.31 | 0.39231 | 249.31 | 5.9 | 0.0059 | 0 | 0
392.31 | 0.39231 | 252.11 | 5.83 | 0.00583 | 0 | 0
392.31 | 0.39231 | 252.81 | 5.82 | 0.00582 | 0 | 0
392.31 | 0.39231 | 253.91 | 5.79 | 0.00579 | 0 | 0
392.31 | 0.39231 | 254.61 | 5.78 | 0.00578 | 0 | 0
392.31 | 0.39231 | 258.31 | 5.69 | 0.00569 | 0 | 0
392.31 | 0.39231 | 260.41 | 5.65 | 0.00565 | 0 | 0
392.31 | 0.39231 | 260.81 | 5.64 | 0.00564 | 0 | 0
392.31 | 0.39231 | 262.41 | 5.6 | 0.0056 | 0 | 0
392.31 | 0.39231 | 263.81 | 5.58 | 0.00558 | 0 | 0
392.31 | 0.39231 | 266.71 | 5.51 | 0.00551 | 0 | 0
392.31 | 0.39231 | 268.41 | 5.48 | 0.00548 | 0 | 0
392.31 | 0.39231 | 268.91 | 5.47 | 0.00547 | 0 | 0
392.31 | 0.39231 | 271.21 | 5.42 | 0.00542 | 0 | 0
392.31 | 0.39231 | 272.51 | 5.4 | 0.0054 | 0 | 0
392.31 | 0.39231 | 274.41 | 5.36 | 0.00536 | 0 | 0
392.31 | 0.39231 | 276.21 | 5.32 | 0.00532 | 0 | 0
392.31 | 0.39231 | 277.61 | 5.3 | 0.0053 | 0 | 0
392.31 | 0.39231 | 279.31 | 5.27 | 0.00527 | 0 | 0
392.31 | 0.39231 | 284.41 | 5.17 | 0.00517 | 0 | 0
392.31 | 0.39231 | 286.41 | 5.14 | 0.00514 | 0 | 0
392.31 | 0.39231 | 289.41 | 5.08 | 0.00508 | 0 | 0
392.31 | 0.39231 | 291.71 | 5.04 | 0.00504 | 0 | 0
392.31 | 0.39231 | 292.31 | 5.03 | 0.00503 | 0 | 0
392.31 | 0.39231 | 293.81 | 5.01 | 0.00501 | 0 | 0
392.31 | 0.39231 | 300.41 | 4.9 | 0.0049 | 0 | 0
392.31 | 0.39231 | 301.51 | 4.88 | 0.00488 | 0 | 0
392.31 | 0.39231 | 302.91 | 4.86 | 0.00486 | 0 | 0
392.31 | 0.39231 | 305.91 | 4.81 | 0.00481 | 0 | 0
392.31 | 0.39231 | 309.01 | 4.76 | 0.00476 | 0 | 0
392.31 | 0.39231 | 313.11 | 4.7 | 0.0047 | 0 | 0
392.31 | 0.39231 | 315.11 | 4.67 | 0.00467 | 0 | 0
392.31 | 0.39231 | 316.41 | 4.65 | 0.00465 | 0 | 0
392.31 | 0.39231 | 316.51 | 4.65 | 0.00465 | 0 | 0
392.31 | 0.39231 | 319.01 | 4.61 | 0.00461 | 0 | 0
392.31 | 0.39231 | 322.01 | 4.57 | 0.00457 | 0 | 0
392.31 | 0.39231 | 324.01 | 4.54 | 0.00454 | 0 | 0
392.31 | 0.39231 | 326.71 | 4.5 | 0.0045 | 0 | 0
392.31 | 0.39231 | 331.31 | 4.44 | 0.00444 | 0 | 0
392.31 | 0.39231 | 331.81 | 4.43 | 0.00443 | 0 | 0
392.31 | 0.39231 | 333.91 | 4.4 | 0.0044 | 0 | 0
392.31 | 0.39231 | 336.11 | 4.38 | 0.00438 | 0 | 0
392.31 | 0.39231 | 337.91 | 4.35 | 0.00435 | 0 | 0
392.31 | 0.39231 | 339.91 | 4.33 | 0.00433 | 0 | 0
392.31 | 0.39231 | 340.01 | 4.33 | 0.00433 | 0 | 0
392.31 | 0.39231 | 341.91 | 4.3 | 0.0043 | 0 | 0
392.31 | 0.39231 | 343.51 | 4.28 | 0.00428 | 0 | 0
392.31 | 0.39231 | 346.91 | 4.24 | 0.00424 | 0 | 0
392.31 | 0.39231 | 349.01 | 4.21 | 0.00421 | 0 | 0
392.31 | 0.39231 | 350.91 | 4.19 | 0.00419 | 0 | 0
392.31 | 0.39231 | 353.61 | 4.16 | 0.00416 | 0 | 0
392.31 | 0.39231 | 358.91 | 4.1 | 0.0041 | 0 | 0
392.31 | 0.39231 | 361.01 | 4.07 | 0.00407 | 0 | 0
392.31 | 0.39231 | 363.61 | 4.04 | 0.00404 | 0 | 0
392.31 | 0.39231 | 364.11 | 4.04 | 0.00404 | 0 | 0
392.31 | 0.39231 | 370.01 | 3.98 | 0.00398 | 0 | 0
392.31 | 0.39231 | 372.11 | 3.95 | 0.00395 | 0 | 0
392.31 | 0.39231 | 375.01 | 3.92 | 0.00392 | 0 | 0
392.31 | 0.39231 | 377.81 | 3.89 | 0.00389 | 0 | 0
392.31 | 0.39231 | 380.11 | 3.87 | 0.00387 | 0 | 0
392.31 | 0.39231 | 384.21 | 3.83 | 0.00383 | 0 | 0
392.31 | 0.39231 | 389.11 | 3.78 | 0.00378 | 0 | 0
392.31 | 0.39231 | 393.11 | 3.74 | 0.00374 | 0 | 0
392.31 | 0.39231 | 397.11 | 3.7 | 0.0037 | 0 | 0
392.31 | 0.39231 | 401.01 | 3.67 | 0.00367 | 0 | 0