## Sheet1
E /V | I /uA | I /uA | I /uA | I /uA | I /uA | I /uA
0.5 | 235.279 | 46.798 | 42.978 | 41.598 | 40.723 | 40.524
0.495 | 206.992 | 45.786 | 42.104 | 40.769 | 39.926 | 39.757
0.49 | 190.317 | 45.019 | 41.475 | 40.202 | 39.358 | 39.235
0.485 | 177.064 | 44.39 | 40.969 | 39.726 | 38.898 | 38.806
0.48 | 166.28 | 43.853 | 40.524 | 39.328 | 38.499 | 38.422
0.475 | 157.076 | 43.377 | 40.11 | 38.959 | 38.192 | 38.085
0.47 | 149.13 | 42.994 | 39.757 | 38.622 | 37.901 | 37.778
0.465 | 142.135 | 42.61 | 39.435 | 38.346 | 37.594 | 37.502
0.46 | 136.168 | 42.242 | 39.189 | 38.07 | 37.349 | 37.272
0.455 | 130.722 | 41.92 | 38.913 | 37.809 | 37.103 | 37.042
0.45 | 125.952 | 41.628 | 38.668 | 37.594 | 36.888 | 36.842
0.445 | 121.672 | 41.352 | 38.438 | 37.379 | 36.674 | 36.643
0.44 | 117.76 | 41.092 | 38.238 | 37.18 | 36.49 | 36.459
0.435 | 114.217 | 40.862 | 38.024 | 36.981 | 36.321 | 36.275
0.43 | 110.949 | 40.616 | 37.794 | 36.781 | 36.137 | 36.075
0.425 | 107.989 | 40.417 | 37.64 | 36.628 | 35.983 | 35.937
0.42 | 105.227 | 40.202 | 37.456 | 36.459 | 35.799 | 35.784
0.415 | 102.65 | 39.987 | 37.303 | 36.29 | 35.646 | 35.646
0.41 | 100.257 | 39.803 | 37.134 | 36.152 | 35.508 | 35.493
0.405 | 98.002 | 39.604 | 36.996 | 36.014 | 35.37 | 35.355
0.4 | 95.87 | 39.45 | 36.858 | 35.861 | 35.232 | 35.232
0.395 | 93.861 | 39.297 | 36.72 | 35.707 | 35.109 | 35.094
0.39 | 92.02 | 39.143 | 36.566 | 35.569 | 34.986 | 34.956
0.385 | 90.286 | 38.959 | 36.428 | 35.447 | 34.848 | 34.848
0.38 | 88.599 | 38.791 | 36.29 | 35.324 | 34.71 | 34.726
0.375 | 87.065 | 38.637 | 36.137 | 35.201 | 34.588 | 34.634
0.37 | 85.592 | 38.515 | 36.014 | 35.094 | 34.48 | 34.511
0.365 | 84.197 | 38.376 | 35.907 | 34.986 | 34.357 | 34.403
0.36 | 82.862 | 38.238 | 35.799 | 34.864 | 34.25 | 34.296
0.355 | 81.589 | 38.1 | 35.677 | 34.741 | 34.158 | 34.173
0.35 | 80.423 | 37.962 | 35.539 | 34.618 | 34.066 | 34.051
0.345 | 79.242 | 37.824 | 35.431 | 34.526 | 33.943 | 33.959
0.34 | 78.168 | 37.686 | 35.324 | 34.419 | 33.821 | 33.867
0.335 | 77.125 | 37.579 | 35.216 | 34.311 | 33.713 | 33.774
0.33 | 76.097 | 37.471 | 35.109 | 34.219 | 33.606 | 33.652
0.325 | 75.161 | 37.364 | 35.017 | 34.127 | 33.514 | 33.56
0.32 | 74.241 | 37.257 | 34.925 | 34.02 | 33.422 | 33.483
0.315 | 73.29 | 37.149 | 34.818 | 33.928 | 33.33 | 33.376
0.31 | 72.431 | 37.027 | 34.726 | 33.821 | 33.253 | 33.284
0.305 | 71.649 | 36.919 | 34.618 | 33.728 | 33.161 | 33.207
0.3 | 70.851 | 36.812 | 34.541 | 33.636 | 33.069 | 33.115
0.295 | 70.069 | 36.72 | 34.434 | 33.544 | 32.977 | 33.038
0.29 | 69.317 | 36.612 | 34.342 | 33.468 | 32.9 | 32.946
0.285 | 68.596 | 36.49 | 34.25 | 33.391 | 32.793 | 32.854
0.28 | 67.89 | 36.398 | 34.173 | 33.299 | 32.701 | 32.762
0.275 | 67.215 | 36.306 | 34.066 | 33.207 | 32.624 | 32.685
0.27 | 66.586 | 36.229 | 33.989 | 33.146 | 32.563 | 32.609
0.265 | 65.973 | 36.137 | 33.913 | 33.069 | 32.486 | 32.532
0.26 | 65.359 | 36.045 | 33.851 | 32.977 | 32.394 | 32.471
0.255 | 64.776 | 35.953 | 33.759 | 32.9 | 32.317 | 32.379
0.25 | 64.178 | 35.861 | 33.667 | 32.808 | 32.256 | 32.287
0.245 | 63.626 | 35.769 | 33.575 | 32.731 | 32.164 | 32.21
0.24 | 63.089 | 35.661 | 33.498 | 32.655 | 32.072 | 32.133
0.235 | 62.567 | 35.585 | 33.437 | 32.578 | 32.01 | 32.056
0.23 | 61.984 | 35.477 | 33.33 | 32.517 | 31.918 | 31.964
0.225 | 61.54 | 35.416 | 33.284 | 32.471 | 31.872 | 31.918
0.22 | 61.079 | 35.324 | 33.207 | 32.394 | 31.78 | 31.842
0.215 | 60.619 | 35.247 | 33.13 | 32.302 | 31.719 | 31.765
0.21 | 60.144 | 35.17 | 33.038 | 32.21 | 31.642 | 31.673
0.205 | 59.714 | 35.063 | 32.961 | 32.133 | 31.581 | 31.612
0.2 | 59.315 | 34.986 | 32.885 | 32.072 | 31.504 | 31.566
0.195 | 58.886 | 34.91 | 32.808 | 31.995 | 31.443 | 31.489
0.19 | 58.426 | 34.833 | 32.716 | 31.949 | 31.381 | 31.412
0.185 | 58.011 | 34.756 | 32.655 | 31.888 | 31.305 | 31.335
0.18 | 57.613 | 34.664 | 32.593 | 31.811 | 31.228 | 31.274
0.175 | 57.214 | 34.588 | 32.532 | 31.719 | 31.167 | 31.197
0.17 | 56.815 | 34.495 | 32.455 | 31.642 | 31.105 | 31.121
0.165 | 56.431 | 34.419 | 32.363 | 31.581 | 31.044 | 31.059
0.16 | 56.048 | 34.327 | 32.287 | 31.52 | 30.967 | 30.998
0.155 | 55.649 | 34.265 | 32.225 | 31.458 | 30.906 | 30.937
0.15 | 55.281 | 34.189 | 32.133 | 31.381 | 30.86 | 30.86
0.145 | 54.928 | 34.097 | 32.102 | 31.305 | 30.783 | 30.799
0.14 | 54.56 | 34.02 | 32.041 | 31.243 | 30.707 | 30.722
0.135 | 54.207 | 33.943 | 31.98 | 31.167 | 30.63 | 30.661
0.13 | 53.885 | 33.867 | 31.888 | 31.105 | 30.584 | 30.584
0.125 | 53.532 | 33.79 | 31.796 | 31.059 | 30.507 | 30.522
0.12 | 53.195 | 33.698 | 31.719 | 30.998 | 30.446 | 30.461
0.115 | 52.888 | 33.606 | 31.642 | 30.921 | 30.384 | 30.4
0.11 | 52.581 | 33.544 | 31.566 | 30.845 | 30.323 | 30.308
0.105 | 52.274 | 33.452 | 31.52 | 30.768 | 30.262 | 30.246
0.1 | 51.968 | 33.376 | 31.489 | 30.691 | 30.17 | 30.17
0.095 | 51.661 | 33.284 | 31.428 | 30.63 | 30.108 | 30.108
0.09 | 51.354 | 33.222 | 31.32 | 30.568 | 30.047 | 30.032
0.085 | 51.062 | 33.13 | 31.197 | 30.507 | 29.97 | 29.955
0.08 | 50.771 | 33.023 | 31.121 | 30.415 | 29.878 | 29.878
0.075 | 50.464 | 32.931 | 31.029 | 30.323 | 29.801 | 29.786
0.07 | 50.173 | 32.854 | 30.937 | 30.216 | 29.74 | 29.679
0.065 | 49.897 | 32.762 | 30.845 | 30.139 | 29.648 | 29.587
0.06 | 49.605 | 32.639 | 30.768 | 30.062 | 29.541 | 29.525
0.055 | 49.283 | 32.517 | 30.661 | 29.955 | 29.449 | 29.433
0.05 | 48.976 | 32.394 | 30.522 | 29.847 | 29.341 | 29.326
0.045 | 48.654 | 32.241 | 30.4 | 29.709 | 29.219 | 29.203
0.04 | 48.332 | 32.056 | 30.246 | 29.556 | 29.065 | 29.05
0.035 | 48.01 | 31.888 | 30.093 | 29.387 | 28.912 | 28.896
0.03 | 47.642 | 31.673 | 29.894 | 29.188 | 28.728 | 28.682
0.025 | 47.274 | 31.489 | 29.725 | 29.034 | 28.544 | 28.498
0.02 | 46.875 | 31.228 | 29.51 | 28.82 | 28.314 | 28.283
0.015 | 46.369 | 30.967 | 29.234 | 28.559 | 28.053 | 28.022
0.01 | 45.862 | 30.645 | 28.896 | 28.237 | 27.731 | 27.7
0.005 | 45.31 | 30.246 | 28.513 | 27.869 | 27.378 | 27.347
0 | 44.696 | 29.786 | 28.083 | 27.439 | 26.933 | 26.902
-0.005 | 43.991 | 29.28 | 27.577 | 26.918 | 26.427 | 26.381
-0.01 | 43.208 | 28.666 | 26.979 | 26.304 | 25.828 | 25.752
-0.015 | 42.288 | 27.961 | 26.273 | 25.598 | 25.107 | 25.031
-0.02 | 41.23 | 27.102 | 25.445 | 24.77 | 24.248 | 24.172
-0.025 | 39.987 | 26.074 | 24.433 | 23.742 | 23.236 | 23.175
-0.03 | 38.561 | 24.862 | 23.221 | 22.561 | 22.055 | 21.994
-0.035 | 36.888 | 23.435 | 21.794 | 21.134 | 20.644 | 20.567
-0.04 | 34.986 | 21.763 | 20.137 | 19.478 | 18.987 | 18.91
-0.045 | 32.823 | 19.846 | 18.251 | 17.56 | 17.1 | 16.993
-0.05 | 30.277 | 17.56 | 15.996 | 15.29 | 14.83 | 14.722
-0.055 | 27.393 | 14.953 | 13.388 | 12.698 | 12.237 | 12.099
-0.06 | 24.095 | 11.961 | 10.412 | 9.722 | 9.246 | 9.093
-0.065 | 20.429 | 8.571 | 7.037 | 6.362 | 5.887 | 5.733
-0.07 | 16.302 | 4.736 | 3.233 | 2.512 | 2.052 | 1.914
-0.075 | 11.777 | 0.487 | -1.001 | -1.707 | -2.151 | -2.32
-0.08 | 6.838 | -4.161 | -5.649 | -6.37 | -6.799 | -6.984
-0.085 | 1.469 | -9.269 | -10.726 | -11.447 | -11.892 | -12.076
-0.09 | -4.192 | -14.746 | -16.187 | -16.908 | -17.338 | -17.507
-0.095 | -10.266 | -20.544 | -22.001 | -22.722 | -23.136 | -23.32
-0.1 | -16.632 | -26.726 | -28.183 | -28.889 | -29.288 | -29.502
-0.105 | -23.228 | -33.199 | -34.611 | -35.316 | -35.684 | -35.884
-0.11 | -30.07 | -39.857 | -41.268 | -41.943 | -42.311 | -42.495
-0.115 | -37.05 | -46.714 | -48.11 | -48.785 | -49.122 | -49.306
-0.12 | -44.121 | -53.709 | -55.105 | -55.734 | -56.04 | -56.224
-0.125 | -51.101 | -60.688 | -62.084 | -62.683 | -62.943 | -63.127
-0.13 | -58.019 | -67.515 | -68.926 | -69.478 | -69.723 | -69.877
-0.135 | -64.784 | -74.31 | -75.721 | -76.258 | -76.442 | -76.611
-0.14 | -71.288 | -80.845 | -82.287 | -82.747 | -82.916 | -83.038
-0.145 | -77.424 | -87.073 | -88.545 | -88.914 | -89.036 | -89.159
-0.15 | -83.1 | -92.917 | -94.359 | -94.681 | -94.743 | -94.85
-0.155 | -88.269 | -98.24 | -99.698 | -99.958 | -99.943 | -100.02
-0.16 | -92.795 | -102.95 | -104.468 | -104.606 | -104.514 | -104.576
-0.165 | -96.538 | -106.953 | -108.472 | -108.503 | -108.364 | -108.411
-0.17 | -99.513 | -110.19 | -111.693 | -111.601 | -111.402 | -111.386
-0.175 | -101.569 | -112.491 | -114.025 | -113.825 | -113.534 | -113.473
-0.18 | -102.658 | -113.902 | -115.451 | -115.114 | -114.731 | -114.685
-0.185 | -102.857 | -114.332 | -115.912 | -115.467 | -115.007 | -114.899
-0.19 | -102.044 | -113.795 | -115.329 | -114.792 | -114.301 | -114.163
-0.195 | -100.51 | -112.46 | -114.01 | -113.381 | -112.844 | -112.69
-0.2 | -98.21 | -110.343 | -111.923 | -111.202 | -110.681 | -110.527
-0.205 | -95.387 | -107.659 | -109.239 | -108.487 | -107.92 | -107.782
-0.21 | -92.15 | -104.484 | -106.079 | -105.297 | -104.744 | -104.545
-0.215 | -88.73 | -101.001 | -102.597 | -101.845 | -101.247 | -101.078
-0.22 | -85.171 | -97.366 | -98.977 | -98.21 | -97.673 | -97.519
-0.225 | -81.643 | -93.715 | -95.31 | -94.605 | -94.098 | -93.945
-0.23 | -78.222 | -90.141 | -91.751 | -91.077 | -90.601 | -90.463
-0.235 | -74.939 | -86.705 | -88.331 | -87.671 | -87.242 | -87.119
-0.24 | -71.81 | -83.437 | -85.063 | -84.45 | -84.051 | -83.928
-0.245 | -68.88 | -80.339 | -81.949 | -81.382 | -81.029 | -80.937
-0.25 | -66.134 | -77.439 | -79.05 | -78.529 | -78.206 | -78.114
-0.255 | -63.557 | -74.694 | -76.32 | -75.813 | -75.537 | -75.461
-0.26 | -61.164 | -72.163 | -73.773 | -73.298 | -73.037 | -72.976
-0.265 | -58.909 | -69.785 | -71.365 | -70.935 | -70.705 | -70.644
-0.27 | -56.823 | -67.53 | -69.141 | -68.742 | -68.496 | -68.466
-0.275 | -54.859 | -65.459 | -67.054 | -66.656 | -66.456 | -66.441
-0.28 | -53.018 | -63.511 | -65.091 | -64.707 | -64.539 | -64.508
-0.285 | -51.3 | -61.67 | -63.25 | -62.897 | -62.759 | -62.729
-0.29 | -49.69 | -59.937 | -61.517 | -61.195 | -61.041 | -61.026
-0.295 | -48.186 | -58.311 | -59.891 | -59.569 | -59.43 | -59.43
-0.3 | -46.775 | -56.792 | -58.341 | -58.035 | -57.927 | -57.927
-0.305 | -45.441 | -55.35 | -56.899 | -56.608 | -56.501 | -56.501
-0.31 | -44.183 | -53.969 | -55.534 | -55.258 | -55.151 | -55.151
-0.315 | -42.986 | -52.681 | -54.23 | -53.954 | -53.877 | -53.893
-0.32 | -41.836 | -51.454 | -52.988 | -52.727 | -52.681 | -52.681
-0.325 | -40.777 | -50.303 | -51.807 | -51.561 | -51.515 | -51.515
-0.33 | -39.765 | -49.183 | -50.702 | -50.472 | -50.411 | -50.441
-0.335 | -38.814 | -48.14 | -49.659 | -49.414 | -49.368 | -49.398
-0.34 | -37.878 | -47.159 | -48.647 | -48.416 | -48.386 | -48.401
-0.345 | -37.019 | -46.208 | -47.68 | -47.481 | -47.45 | -47.465
-0.35 | -36.191 | -45.272 | -46.775 | -46.56 | -46.53 | -46.576
-0.355 | -35.362 | -44.382 | -45.885 | -45.671 | -45.64 | -45.701
-0.36 | -34.611 | -43.554 | -45.026 | -44.827 | -44.842 | -44.873
-0.365 | -33.874 | -42.756 | -44.198 | -44.014 | -44.029 | -44.06
-0.37 | -33.215 | -42.004 | -43.446 | -43.278 | -43.262 | -43.308
-0.375 | -32.509 | -41.222 | -42.695 | -42.511 | -42.511 | -42.557
-0.38 | -31.865 | -40.532 | -41.974 | -41.79 | -41.805 | -41.851
-0.385 | -31.267 | -39.841 | -41.283 | -41.099 | -41.115 | -41.161
-0.39 | -30.668 | -39.182 | -40.624 | -40.455 | -40.455 | -40.516
-0.395 | -30.101 | -38.538 | -39.98 | -39.826 | -39.826 | -39.888
-0.4 | -29.548 | -37.924 | -39.351 | -39.182 | -39.228 | -39.274
-0.405 | -29.027 | -37.341 | -38.752 | -38.599 | -38.63 | -38.676
-0.41 | -28.521 | -36.758 | -38.169 | -38.031 | -38.047 | -38.108
-0.415 | -28.03 | -36.206 | -37.617 | -37.464 | -37.494 | -37.571
-0.42 | -27.539 | -35.669 | -37.08 | -36.927 | -36.973 | -37.034
-0.425 | -27.094 | -35.163 | -36.559 | -36.405 | -36.451 | -36.497
-0.43 | -26.665 | -34.641 | -36.053 | -35.899 | -35.945 | -36.007
-0.435 | -26.22 | -34.166 | -35.546 | -35.408 | -35.439 | -35.516
-0.44 | -25.806 | -33.675 | -35.071 | -34.933 | -34.979 | -35.04
-0.445 | -25.407 | -33.23 | -34.595 | -34.473 | -34.519 | -34.58
-0.45 | -25.023 | -32.785 | -34.15 | -34.028 | -34.074 | -34.15
-0.455 | -24.64 | -32.356 | -33.706 | -33.598 | -33.629 | -33.721
-0.46 | -24.272 | -31.941 | -33.291 | -33.169 | -33.23 | -33.291
-0.465 | -23.919 | -31.527 | -32.877 | -32.754 | -32.816 | -32.893
-0.47 | -23.581 | -31.128 | -32.478 | -32.356 | -32.402 | -32.494
-0.475 | -23.244 | -30.73 | -32.08 | -31.957 | -32.018 | -32.11
-0.48 | -22.906 | -30.346 | -31.696 | -31.573 | -31.65 | -31.727
-0.485 | -22.6 | -29.993 | -31.328 | -31.22 | -31.282 | -31.359
-0.49 | -22.293 | -29.625 | -30.96 | -30.868 | -30.929 | -31.006
-0.495 | -22.001 | -29.272 | -30.607 | -30.5 | -30.576 | -30.684
-0.5 | -21.694 | -28.95 | -30.269 | -30.162 | -30.239 | -30.331
-0.495 | -20.881 | -28.06 | -29.38 | -29.272 | -29.349 | -29.426
-0.49 | -20.268 | -27.386 | -28.72 | -28.613 | -28.674 | -28.766
-0.485 | -19.746 | -26.818 | -28.153 | -28.045 | -28.107 | -28.214
-0.48 | -19.286 | -26.312 | -27.631 | -27.508 | -27.6 | -27.692
-0.475 | -18.857 | -25.852 | -27.155 | -27.048 | -27.14 | -27.217
-0.47 | -18.473 | -25.391 | -26.711 | -26.603 | -26.68 | -26.787
-0.465 | -18.09 | -24.977 | -26.281 | -26.189 | -26.25 | -26.373
-0.46 | -17.737 | -24.578 | -25.882 | -25.775 | -25.867 | -25.974
-0.455 | -17.415 | -24.21 | -25.483 | -25.391 | -25.483 | -25.575
-0.45 | -17.093 | -23.827 | -25.131 | -25.039 | -25.115 | -25.223
-0.445 | -16.786 | -23.474 | -24.778 | -24.686 | -24.747 | -24.87
-0.44 | -16.494 | -23.152 | -24.456 | -24.333 | -24.425 | -24.532
-0.435 | -16.218 | -22.814 | -24.103 | -24.011 | -24.087 | -24.195
-0.43 | -15.957 | -22.507 | -23.781 | -23.704 | -23.781 | -23.888
-0.425 | -15.681 | -22.17 | -23.459 | -23.382 | -23.443 | -23.581
-0.42 | -15.42 | -21.863 | -23.152 | -23.06 | -23.152 | -23.29
-0.415 | -15.16 | -21.572 | -22.83 | -22.768 | -22.845 | -22.983
-0.41 | -14.914 | -21.28 | -22.553 | -22.477 | -22.569 | -22.692
-0.405 | -14.669 | -20.989 | -22.277 | -22.185 | -22.262 | -22.415
-0.4 | -14.439 | -20.728 | -21.986 | -21.909 | -22.001 | -22.139
-0.395 | -14.209 | -20.452 | -21.71 | -21.633 | -21.725 | -21.863
-0.39 | -13.994 | -20.176 | -21.449 | -21.372 | -21.449 | -21.602
-0.385 | -13.764 | -19.9 | -21.188 | -21.112 | -21.188 | -21.357
-0.38 | -13.549 | -19.654 | -20.927 | -20.851 | -20.927 | -21.096
-0.375 | -13.334 | -19.424 | -20.651 | -20.59 | -20.682 | -20.851
-0.37 | -13.135 | -19.163 | -20.406 | -20.345 | -20.421 | -20.605
-0.365 | -12.935 | -18.918 | -20.176 | -20.099 | -20.16 | -20.36
-0.36 | -12.721 | -18.673 | -19.915 | -19.838 | -19.93 | -20.13
-0.355 | -12.521 | -18.442 | -19.67 | -19.608 | -19.7 | -19.869
-0.35 | -12.352 | -18.212 | -19.455 | -19.393 | -19.47 | -19.654
-0.345 | -12.153 | -17.967 | -19.225 | -19.163 | -19.225 | -19.44
-0.34 | -11.954 | -17.737 | -18.979 | -18.903 | -19.01 | -19.209
-0.335 | -11.77 | -17.537 | -18.734 | -18.688 | -18.765 | -18.979
-0.33 | -11.586 | -17.292 | -18.519 | -18.458 | -18.534 | -18.749
-0.325 | -11.401 | -17.046 | -18.274 | -18.228 | -18.304 | -18.519
-0.32 | -11.202 | -16.832 | -18.044 | -17.982 | -18.059 | -18.289
-0.315 | -11.003 | -16.602 | -17.798 | -17.737 | -17.844 | -18.059
-0.31 | -10.803 | -16.372 | -17.568 | -17.522 | -17.599 | -17.813
-0.305 | -10.604 | -16.126 | -17.323 | -17.277 | -17.353 | -17.583
-0.3 | -10.389 | -15.865 | -17.062 | -17.016 | -17.093 | -17.338
-0.295 | -10.159 | -15.62 | -16.786 | -16.74 | -16.847 | -17.077
-0.29 | -9.944 | -15.344 | -16.54 | -16.494 | -16.586 | -16.816
-0.285 | -9.699 | -15.052 | -16.264 | -16.218 | -16.295 | -16.556
-0.28 | -9.438 | -14.746 | -15.942 | -15.896 | -15.988 | -16.249
-0.275 | -9.131 | -14.439 | -15.605 | -15.589 | -15.666 | -15.927
-0.27 | -8.824 | -14.055 | -15.252 | -15.221 | -15.313 | -15.559
-0.265 | -8.471 | -13.656 | -14.853 | -14.822 | -14.914 | -15.19
-0.26 | -8.088 | -13.227 | -14.408 | -14.393 | -14.485 | -14.761
-0.255 | -7.643 | -12.736 | -13.902 | -13.886 | -14.009 | -14.285
-0.25 | -7.122 | -12.184 | -13.35 | -13.365 | -13.472 | -13.733
-0.245 | -6.554 | -11.539 | -12.721 | -12.736 | -12.828 | -13.135
-0.24 | -5.879 | -10.834 | -12.015 | -12.03 | -12.138 | -12.445
-0.235 | -5.081 | -9.99 | -11.156 | -11.187 | -11.309 | -11.601
-0.23 | -4.192 | -9.039 | -10.205 | -10.251 | -10.389 | -10.68
-0.225 | -3.087 | -7.873 | -9.039 | -9.116 | -9.254 | -9.561
-0.22 | -1.845 | -6.554 | -7.735 | -7.827 | -7.965 | -8.303
-0.215 | -0.418 | -5.02 | -6.186 | -6.309 | -6.477 | -6.799
-0.21 | 1.3 | -3.225 | -4.406 | -4.56 | -4.729 | -5.066
-0.205 | 3.279 | -1.154 | -2.336 | -2.535 | -2.719 | -3.072
-0.2 | 5.595 | 1.193 | 0.011 | -0.219 | -0.433 | -0.786
-0.195 | 8.218 | 3.938 | 2.727 | 2.451 | 2.22 | 1.852
-0.19 | 11.24 | 7.037 | 5.841 | 5.534 | 5.258 | 4.874
-0.185 | 14.615 | 10.489 | 9.307 | 8.924 | 8.648 | 8.249
-0.18 | 18.419 | 14.446 | 13.234 | 12.79 | 12.498 | 12.069
-0.175 | 22.684 | 18.772 | 17.545 | 17.085 | 16.747 | 16.302
-0.17 | 27.347 | 23.512 | 22.3 | 21.779 | 21.411 | 20.95
-0.165 | 32.379 | 28.682 | 27.454 | 26.872 | 26.473 | 26.028
-0.16 | 37.824 | 34.235 | 32.977 | 32.333 | 31.934 | 31.458
-0.155 | 43.623 | 40.141 | 38.852 | 38.192 | 37.763 | 37.257
-0.15 | 49.759 | 46.338 | 45.08 | 44.374 | 43.899 | 43.393
-0.145 | 56.171 | 52.781 | 51.538 | 50.756 | 50.265 | 49.774
-0.14 | 62.751 | 59.469 | 58.211 | 57.383 | 56.892 | 56.37
-0.135 | 69.547 | 66.341 | 65.037 | 64.193 | 63.687 | 63.135
-0.13 | 76.419 | 73.29 | 72.001 | 71.142 | 70.621 | 70.069
-0.125 | 83.276 | 80.162 | 78.92 | 78.015 | 77.447 | 76.925
-0.12 | 90.133 | 87.05 | 85.807 | 84.856 | 84.289 | 83.767
-0.115 | 96.867 | 93.784 | 92.541 | 91.575 | 91.023 | 90.471
-0.11 | 103.417 | 100.349 | 99.061 | 98.079 | 97.496 | 96.944
-0.105 | 109.569 | 106.547 | 105.258 | 104.261 | 103.663 | 103.111
-0.1 | 115.398 | 112.284 | 111.041 | 110.044 | 109.446 | 108.894
-0.095 | 120.736 | 117.576 | 116.318 | 115.352 | 114.769 | 114.201
-0.09 | 125.43 | 122.255 | 120.997 | 120.061 | 119.478 | 118.941
-0.085 | 129.434 | 126.228 | 125.016 | 124.065 | 123.528 | 122.976
-0.08 | 132.609 | 129.434 | 128.206 | 127.255 | 126.749 | 126.212
-0.075 | 134.925 | 131.704 | 130.507 | 129.618 | 129.066 | 128.559
-0.07 | 136.352 | 133.039 | 131.842 | 131.014 | 130.446 | 129.955
-0.065 | 136.781 | 133.391 | 132.226 | 131.413 | 130.86 | 130.385
-0.06 | 136.229 | 132.762 | 131.612 | 130.83 | 130.308 | 129.863
-0.055 | 134.895 | 131.366 | 130.17 | 129.434 | 128.958 | 128.483
-0.05 | 132.762 | 129.112 | 127.961 | 127.271 | 126.811 | 126.366
-0.045 | 129.986 | 126.304 | 125.154 | 124.464 | 124.049 | 123.62
-0.04 | 126.703 | 122.991 | 121.825 | 121.15 | 120.782 | 120.322
-0.035 | 123.298 | 119.524 | 118.328 | 117.714 | 117.331 | 116.886
-0.03 | 119.693 | 115.889 | 114.707 | 114.109 | 113.726 | 113.296
-0.025 | 116.195 | 112.33 | 111.149 | 110.55 | 110.213 | 109.768
-0.02 | 112.683 | 108.832 | 107.666 | 107.068 | 106.731 | 106.286
-0.015 | 109.354 | 105.519 | 104.307 | 103.724 | 103.371 | 102.926
-0.01 | 106.194 | 102.328 | 101.116 | 100.533 | 100.181 | 99.766
-0.005 | 103.172 | 99.337 | 98.11 | 97.527 | 97.205 | 96.745
0 | 100.365 | 96.53 | 95.287 | 94.704 | 94.413 | 93.922
0.005 | 97.742 | 93.891 | 92.649 | 92.081 | 91.805 | 91.299
0.01 | 95.287 | 91.437 | 90.194 | 89.627 | 89.366 | 88.845
0.015 | 92.986 | 89.151 | 87.893 | 87.326 | 87.065 | 86.544
0.02 | 90.839 | 87.019 | 85.731 | 85.178 | 84.902 | 84.396
0.025 | 88.845 | 85.04 | 83.721 | 83.169 | 82.877 | 82.402
0.03 | 86.942 | 83.184 | 81.865 | 81.282 | 80.991 | 80.5
0.035 | 85.163 | 81.435 | 80.101 | 79.518 | 79.257 | 78.751
0.04 | 83.506 | 79.779 | 78.459 | 77.877 | 77.677 | 77.11
0.045 | 81.957 | 78.229 | 76.941 | 76.358 | 76.143 | 75.56
0.05 | 80.484 | 76.787 | 75.499 | 74.885 | 74.686 | 74.118
0.055 | 79.104 | 75.422 | 74.118 | 73.505 | 73.321 | 72.753
0.06 | 77.8 | 74.134 | 72.799 | 72.216 | 72.001 | 71.449
0.065 | 76.588 | 72.876 | 71.541 | 71.004 | 70.744 | 70.237
0.07 | 75.422 | 71.741 | 70.391 | 69.838 | 69.593 | 69.071
0.075 | 74.302 | 70.651 | 69.302 | 68.734 | 68.519 | 67.952
0.08 | 73.259 | 69.624 | 68.274 | 67.706 | 67.491 | 66.893
0.085 | 72.277 | 68.627 | 67.292 | 66.724 | 66.525 | 65.911
0.09 | 71.311 | 67.676 | 66.372 | 65.773 | 65.589 | 64.976
0.095 | 70.406 | 66.801 | 65.451 | 64.853 | 64.7 | 64.071
0.1 | 69.547 | 65.942 | 64.577 | 63.994 | 63.825 | 63.227
0.105 | 68.734 | 65.098 | 63.733 | 63.166 | 62.982 | 62.414
0.11 | 67.936 | 64.316 | 62.951 | 62.399 | 62.184 | 61.632
0.115 | 67.169 | 63.58 | 62.199 | 61.662 | 61.463 | 60.865
0.12 | 66.433 | 62.843 | 61.509 | 60.941 | 60.742 | 60.128
0.125 | 65.743 | 62.153 | 60.849 | 60.251 | 60.052 | 59.438
0.13 | 65.068 | 61.509 | 60.205 | 59.576 | 59.423 | 58.794
0.135 | 64.408 | 60.88 | 59.545 | 58.932 | 58.794 | 58.134
0.14 | 63.779 | 60.266 | 58.916 | 58.303 | 58.165 | 57.521
0.145 | 63.181 | 59.668 | 58.318 | 57.72 | 57.551 | 56.922
0.15 | 62.598 | 59.085 | 57.735 | 57.137 | 56.968 | 56.355
0.155 | 62.015 | 58.548 | 57.168 | 56.585 | 56.416 | 55.787
0.16 | 61.494 | 57.996 | 56.631 | 56.048 | 55.879 | 55.235
0.165 | 60.987 | 57.475 | 56.125 | 55.526 | 55.358 | 54.729
0.17 | 60.466 | 56.938 | 55.634 | 55.005 | 54.867 | 54.223
0.175 | 59.975 | 56.477 | 55.189 | 54.529 | 54.422 | 53.747
0.18 | 59.499 | 56.002 | 54.713 | 54.069 | 53.946 | 53.271
0.185 | 59.039 | 55.511 | 54.238 | 53.624 | 53.471 | 52.827
0.19 | 58.594 | 55.082 | 53.793 | 53.179 | 53.026 | 52.382
0.195 | 58.15 | 54.652 | 53.348 | 52.765 | 52.596 | 51.952
0.2 | 57.72 | 54.253 | 52.949 | 52.351 | 52.198 | 51.523
0.205 | 57.321 | 53.824 | 52.55 | 51.937 | 51.799 | 51.124
0.21 | 56.953 | 53.409 | 52.167 | 51.553 | 51.415 | 50.74
0.215 | 56.554 | 53.041 | 51.799 | 51.155 | 51.047 | 50.357
0.22 | 56.155 | 52.673 | 51.415 | 50.802 | 50.664 | 49.973
0.225 | 55.803 | 52.305 | 51.062 | 50.449 | 50.296 | 49.605
0.23 | 55.434 | 51.952 | 50.71 | 50.096 | 49.943 | 49.268
0.235 | 55.097 | 51.599 | 50.372 | 49.743 | 49.636 | 48.93
0.24 | 54.759 | 51.277 | 50.019 | 49.406 | 49.298 | 48.577
0.245 | 54.453 | 50.955 | 49.728 | 49.099 | 48.992 | 48.271
0.25 | 54.13 | 50.633 | 49.436 | 48.792 | 48.669 | 47.964
0.255 | 53.808 | 50.311 | 49.16 | 48.47 | 48.363 | 47.642
0.26 | 53.502 | 50.004 | 48.838 | 48.179 | 48.071 | 47.32
0.265 | 53.21 | 49.713 | 48.547 | 47.887 | 47.764 | 47.043
0.27 | 52.934 | 49.421 | 48.255 | 47.611 | 47.473 | 46.783
0.275 | 52.612 | 49.16 | 47.979 | 47.304 | 47.197 | 46.476
0.28 | 52.351 | 48.9 | 47.718 | 47.043 | 46.936 | 46.215
0.285 | 52.121 | 48.639 | 47.458 | 46.798 | 46.675 | 45.954
0.29 | 51.891 | 48.363 | 47.228 | 46.537 | 46.399 | 45.694
0.295 | 51.615 | 48.117 | 46.982 | 46.292 | 46.184 | 45.448
0.3 | 51.369 | 47.872 | 46.737 | 46.062 | 45.954 | 45.203
0.305 | 51.139 | 47.626 | 46.491 | 45.832 | 45.709 | 44.973
0.31 | 50.909 | 47.396 | 46.276 | 45.586 | 45.479 | 44.742
0.315 | 50.679 | 47.197 | 46.077 | 45.356 | 45.279 | 44.512
0.32 | 50.48 | 46.997 | 45.862 | 45.141 | 45.065 | 44.282
0.325 | 50.296 | 46.767 | 45.648 | 44.957 | 44.819 | 44.068
0.33 | 50.096 | 46.553 | 45.433 | 44.742 | 44.604 | 43.853
0.335 | 49.897 | 46.369 | 45.249 | 44.528 | 44.42 | 43.653
0.34 | 49.713 | 46.169 | 45.049 | 44.328 | 44.221
0.345 | 49.529 | 45.97 | 44.85 | 44.129 | 44.037
0.35 | 49.36 | 45.786 | 44.681 | 43.945 | 43.837
0.355 | 49.206 | 45.617 | 44.497 | 43.761 | 43.669
0.36 | 49.053 | 45.448 | 44.313 | 43.577 | 43.485
0.365 | 48.93 | 45.279 | 44.16 | 43.423 | 43.301
0.37 | 48.746 | 45.095 | 43.991 | 43.255 | 43.101
0.375 | 48.623 | 44.988 | 43.868 | 43.086 | 42.963
0.38 | 48.47 | 44.835 | 43.699 | 42.917 | 42.81
0.385 | 48.347 | 44.681 | 43.531 | 42.764 | 42.641
0.39 | 48.24 | 44.528 | 43.408 | 42.61 | 42.503
0.395 | 48.133 | 44.39 | 43.27 | 42.457 | 42.365
0.4 | 48.041 | 44.282 | 43.132 | 42.334 | 42.227
0.405 | 47.918 | 44.16 | 43.009 | 42.196 | 42.073
0.41 | 47.81 | 44.037 | 42.902 | 42.073 | 41.935
0.415 | 47.718 | 43.929 | 42.779 | 41.935 | 41.797
0.42 | 47.626 | 43.837 | 42.626 | 41.797 | 41.675
0.425 | 47.55 | 43.73 | 42.503 | 41.69 | 41.567
0.43 | 47.488 | 43.623 | 42.395 | 41.582 | 41.46
0.435 | 47.381 | 43.546 | 42.303 | 41.49 | 41.352
0.44 | 47.304 | 43.469 | 42.211 | 41.398 | 41.276
0.445 | 47.243 | 43.377 | 42.135 | 41.306 | 41.168
0.45 | 47.166 | 43.301 | 42.073 | 41.23 | 41.061
0.455 | 47.105 | 43.239 | 41.997 | 41.138 | 40.984
0.46 | 47.059 | 43.208 | 41.92 | 41.061 | 40.908
0.465 | 47.013 | 43.162 | 41.843 | 41.015 | 40.846
0.47 | 46.982 | 43.132 | 41.813 | 40.954 | 40.785
0.475 | 46.967 | 43.086 | 41.767 | 40.877 | 40.723
0.48 | 46.921 | 43.055 | 41.721 | 40.831 | 40.693
0.485 | 46.89 | 43.024 | 41.675 | 40.8 | 40.631
0.49 | 46.859 | 42.978 | 41.644 | 40.785 | 40.585
0.495 | 46.829 | 42.963 | 41.628 | 40.739 | 40.555