## Exps
Exp. | Cathode | Anode | Membrane | Time / hrs | Condition | Anode medium | Cathode medium | Sampling
CO1 | Graphite felt | Graphite felt | FAD AEM | 22 | open circuit (OCP) | 1 g/L acetate + 3 g/L NaCl | Industrial WW1 (high [Zn]) | 1 hr | 11h-17h, 22h
CL1 | Graphite felt | Graphite felt | FAD AEM | 22 | 10 ohm (load) | 1 g/L acetate + 3 g/L NaCl | Industrial WW1 (high [Zn]) | 1 hr | 11h-17h, 22h
CO2 | Graphite felt | Graphite felt | FAD AEM | 22 | open circuit (OCP) | 1 g/L acetate + 3 g/L NaCl | Industrial WW1 (high [Zn]) | 1 hr | 11h-17h, 22h
CL2 | Graphite felt | Graphite felt | FAD AEM | 22 | 10 ohm (load) | 1 g/L acetate + 3 g/L NaCl | Industrial WW1 (high [Zn]) | 1 hr | 11h-17h, 22h
1: 1st time; 2: 2nd time
ms pH every 10 min.
ms cathode potential
ms Zn (&VFA) in samples

## CO1
Exp | Condition | Time (min) | Ecell (mV) | Ecat (mV) | pHc | Time (h) | Zn(c) (mg/L) | Notes
CO1 | OCP | 0 | 404.145 | 6.041 | 6 | 0 | 99.64584 | Sep 18 11.03 = 9.22 pH meter
|  | 10 | 421.988 | 14.942 | 6.99 | 1 | 74.41793
|  | 20 | 433.923 | 20.208 | 7.17 | 2 | 66.24346
|  | 30 | 441.888 | 23.37 | 7.33 | 3 | 60.60096
|  | 40 | 447.419 | 25.287 | 7.46 | 4.5 | 55.10463
|  | 50 | 451.51 | 26.407 | 7.54 | 6 | 50.88227
|  | 60 | 454.531 | 26.973 | 7.6 | 22 | 31.69753
|  | 70 | 456.817 | 27.214 | 7.63
|  | 80 | 458.668 | 27.239 | 7.68
|  | 90 | 460.142 | 27.154 | 7.71
|  | 100 | 461.418 | 27.13 | 7.74
|  | 110 | 462.507 | 27.089 | 7.76
|  | 120 | 463.452 | 27.029 | 7.79
|  | 130 | 464.111 | 26.932 | 7.79
|  | 140 | 464.68 | 26.817 | 7.81
|  | 150 | 465.096 | 26.729 | 7.81
|  | 160 | 465.555 | 26.644 | 7.81
|  | 170 | 465.853 | 26.536 | 7.82
|  | 180 | 466.201 | 26.438 | 7.83
|  | 190 | 466.475 | 26.358 | 7.83
|  | 200 | 466.747 | 26.266 | 7.83
|  | 210 | 466.97 | 26.153 | 7.82
|  | 220 | 467.133 | 26.117 | 7.8
|  | 230 | 467.364 | 26.008 | 7.79
|  | 240 | 467.46 | 25.854 | 7.77
|  | 250 | 467.516 | 25.657 | 7.76
|  | 260 | 467.772 | 25.597 | 7.76
|  | 270 | 467.965 | 25.531 | 7.76
|  | 280 | 468.068 | 25.45 | 7.74
|  | 290 | 468.097 | 25.345 | 7.74
|  | 300 | 468.181 | 25.18 | 7.74
|  | 310 | 468.338 | 24.92 | 7.74
|  | 320 | 468.24 | 24.556 | 7.74
|  | 330 | 468.036 | 24.322 | 7.75
|  | 340 | 467.513 | 23.915 | 7.75
|  | 350 | 468.449 | 23.957 | 7.75
|  | 360 | 468.841 | 24.029 | 7.75
|  | 370 | 469.176 | 24.029 | 7.75
|  | 380 | 469.413 | 23.959 | 7.75
|  | 390 | 469.531 | 23.893 | 7.75
|  | 400 | 469.676 | 23.734 | 7.75
|  | 410 | 469.786 | 23.647 | 7.75
|  | 420 | 469.886 | 23.603 | 7.75
|  | 430 | 470.005 | 23.467 | 7.75
|  | 440 | 470.108 | 23.28 | 7.75
|  | 450 | 470.196 | 23.286 | 7.75
|  | 460 | 470.24 | 23.433 | 7.75
|  | 470 | 470.28 | 23.15 | 7.75
|  | 480 | 470.298 | 23.299 | 7.75
|  | 490 | 470.303 | 23.49 | 7.75
|  | 500 | 470.328 | 23.519 | 7.75
|  | 510 | 470.306 | 23.482 | 7.75
|  | 520 | 470.307 | 23.399 | 7.75
|  | 530 | 470.295 | 23.249 | 7.75
|  | 540 | 470.27 | 23.117 | 7.75
|  | 550 | 470.279 | 22.861 | 7.75
|  | 560 | 470.263 | 22.664 | 7.75
|  | 570 | 470.225 | 22.454 | 7.75
|  | 580 | 470.21 | 22.216 | 7.76
|  | 590 | 470.192 | 22.017 | 7.76
|  | 600 | 470.158 | 21.804 | 7.76
|  | 610 | 470.105 | 21.565 | 7.76
|  | 620 | 470.039 | 21.389 | 7.76
|  | 630 | 469.95 | 21.239 | 7.76
|  | 640 | 469.92 | 21.048 | 7.76
|  | 650 | 470.017 | 20.829 | 7.77
|  | 660 | 470.176 | 20.658 | 7.77
|  | 670 | 470.276 | 20.505 | 7.77
|  | 680 | 470.358 | 20.355 | 7.77
|  | 690 | 470.496 | 20.21 | 7.77
|  | 700 | 470.585 | 20.051 | 7.77
|  | 710 | 470.772 | 19.806 | 7.79
|  | 720 | 470.909 | 19.603 | 7.79
|  | 730 | 471.029 | 19.431 | 7.79
|  | 740 | 471.15 | 19.267 | 7.79
|  | 750 | 471.29 | 19.063 | 7.79
|  | 760 | 471.393 | 18.933 | 7.79
|  | 770 | 471.498 | 18.786 | 7.79
|  | 780 | 471.616 | 18.616 | 7.8
|  | 790 | 471.723 | 18.425 | 7.8
|  | 800 | 471.853 | 18.326 | 7.8
|  | 810 | 471.974 | 18.112 | 7.8
|  | 820 | 472.113 | 17.967 | 7.8
|  | 830 | 472.211 | 17.803 | 7.8
|  | 840 | 472.369 | 17.607 | 7.8
|  | 850 | 472.498 | 17.462 | 7.82
|  | 860 | 472.596 | 17.333 | 7.82
|  | 870 | 472.725 | 17.205 | 7.82
|  | 880 | 472.84 | 17.091 | 7.82
|  | 890 | 472.971 | 16.919 | 7.82
|  | 900 | 473.133 | 16.733 | 7.82
|  | 910 | 473.262 | 16.568 | 7.82
|  | 920 | 473.393 | 16.427 | 7.82
|  | 930 | 473.544 | 16.274 | 7.83
|  | 940 | 473.633 | 16.132 | 7.83
|  | 950 | 473.739 | 15.993 | 7.83
|  | 960 | 473.863 | 15.832 | 7.83
|  | 970 | 473.966 | 15.714 | 7.83
|  | 980 | 474.061 | 15.59 | 7.83
|  | 990 | 474.158 | 15.477 | 7.83
|  | 1000 | 474.286 | 15.364 | 7.85
|  | 1010 | 474.386 | 15.235 | 7.85
|  | 1020 | 474.498 | 15.109 | 7.85
|  | 1030 | 474.6 | 14.98 | 7.85
|  | 1040 | 474.674 | 14.843 | 7.85
|  | 1050 | 474.782 | 14.77 | 7.85
|  | 1060 | 474.886 | 14.697 | 7.85
|  | 1070 | 474.964 | 14.648 | 7.85
|  | 1080 | 475.04 | 14.482 | 7.85
|  | 1090 | 475.165 | 14.371 | 7.86
|  | 1100 | 475.247 | 14.286 | 7.86
|  | 1110 | 475.338 | 14.175 | 7.86
|  | 1120 | 475.422 | 14.079 | 7.86
|  | 1130 | 475.508 | 14.015 | 7.86
|  | 1140 | 475.646 | 13.875 | 7.86
|  | 1150 | 475.738 | 13.755 | 7.86
|  | 1160 | 475.852 | 13.712 | 7.86
|  | 1170 | 475.967 | 13.657 | 7.86
|  | 1180 | 476.051 | 13.491 | 7.86
|  | 1190 | 476.131 | 13.38 | 7.88
|  | 1200 | 476.242 | 13.215 | 7.88
|  | 1210 | 476.354 | 13.099 | 7.88
|  | 1220 | 476.46 | 12.915 | 7.88
|  | 1230 | 476.55 | 12.82 | 7.88
|  | 1240 | 476.614 | 12.743 | 7.88
|  | 1250 | 476.709 | 12.547 | 7.88
|  | 1260 | 476.797 | 12.181 | 7.88
|  | 1270 | 476.873 | 11.526 | 7.88
|  | 1280 | 476.972 | 10.967 | 7.88
|  | 1290 | 477.066 | 10.571 | 7.88
|  | 1300 | 477.121 | 10.556 | 7.89
|  | 1310 | 477.193 | 10.754 | 7.89
|  | 1320 | 477.272 | 10.466 | 7.89

## CO2
Exp | Condition | Time (min) | Ecell (mV) | Ecat (mV) | pHc | Time (h) | Zn(c) (mg/L) | Notes
CO2 | OCP | 0 | 149.344 | 40.601 | 6.6 | 0 | 96.86901 | Sep 19 11.34 = 9.54 pH meter
|  | 10 | 281.365 | 55.403 | 7.15 | 1 | 73.71446
|  | 20 | 421.966 | 56.848 | 7.33 | 2 | 65.0471
|  | 30 | 441.889 | 54.592 | 7.45 | 3 | 58.62493
|  | 40 | 450.825 | 51.797 | 7.55 | 4.5 | 52.45852
|  | 50 | 480.377 | 48.765 | 7.62 | 6 | 48.98134
|  | 60 | 488.644 | 45.509 | 7.68 | 22 | 29.19142
|  | 70 | 490.277 | 42.536 | 7.75
|  | 80 | 491.02 | 40.112 | 7.78
|  | 90 | 491.395 | 38.135 | 7.79
|  | 100 | 491.912 | 36.573 | 7.78
|  | 110 | 492.531 | 35.466 | 7.78
|  | 120 | 493.09 | 34.601 | 7.76
|  | 130 | 493.411 | 34.092 | 7.75
|  | 140 | 493.973 | 33.665 | 7.73
|  | 150 | 494.31 | 33.214 | 7.72
|  | 160 | 494.472 | 32.836 | 7.72
|  | 170 | 494.946 | 32.46 | 7.72
|  | 180 | 495.025 | 31.958 | 7.72
|  | 190 | 495.136 | 31.34 | 7.73
|  | 200 | 495.493 | 30.681 | 7.74
|  | 210 | 495.8 | 30.11 | 7.74
|  | 220 | 496.052 | 29.601 | 7.76
|  | 230 | 496.395 | 29.119 | 7.76
|  | 240 | 496.437 | 28.658 | 7.76
|  | 250 | 496.215 | 28.245 | 7.77
|  | 260 | 495.755 | 27.764 | 7.77
|  | 270 | 495.249 | 27.312 | 7.78
|  | 280 | 494.915 | 26.976 | 7.8
|  | 290 | 494.481 | 26.537 | 7.8
|  | 300 | 494.165 | 26.107 | 7.81
|  | 310 | 494.09 | 25.757 | 7.81
|  | 320 | 493.812 | 25.354 | 7.83
|  | 330 | 493.504 | 24.965 | 7.83
|  | 340 | 493.124 | 24.552 | 7.84
|  | 350 | 492.509 | 24.101 | 7.84
|  | 360 | 492.519 | 23.716 | 7.86
|  | 370 | 492.842 | 23.558 | 7.86
|  | 380 | 492.771 | 23.315 | 7.86
|  | 390 | 492.839 | 22.999 | 7.87
|  | 400 | 492.695 | 22.616 | 7.87
|  | 410 | 492.431 | 22.195 | 7.87
|  | 420 | 492.213 | 21.685 | 7.89
|  | 430 | 491.784 | 21.253 | 7.89
|  | 440 | 491.671 | 20.849 | 7.89
|  | 450 | 491.431 | 20.479 | 7.89
|  | 460 | 491.001 | 20.132 | 7.89
|  | 470 | 490.377 | 19.805 | 7.89
|  | 480 | 489.718 | 19.455 | 7.91
|  | 490 | 489.017 | 19.116 | 7.91
|  | 500 | 488.315 | 18.828 | 7.91
|  | 510 | 487.762 | 18.642 | 7.91
|  | 520 | 487.24 | 18.378 | 7.92
|  | 530 | 486.694 | 18.314 | 7.92
|  | 540 | 486.263 | 18.457 | 7.92
|  | 550 | 485.847 | 18.336 | 7.92
|  | 560 | 485.459 | 18.064 | 7.92
|  | 570 | 485.09 | 17.711 | 7.94
|  | 580 | 484.675 | 17.434 | 7.94
|  | 590 | 484.245 | 17.101 | 7.94
|  | 600 | 483.814 | 16.932 | 7.94
|  | 610 | 483.379 | 16.623 | 7.94
|  | 620 | 482.906 | 16.346 | 7.94
|  | 630 | 482.428 | 15.969 | 7.95
|  | 640 | 481.962 | 15.645 | 7.95
|  | 650 | 482.22 | 15.339 | 7.95
|  | 660 | 481.959 | 15.087 | 7.95
|  | 670 | 481.617 | 14.82 | 7.95
|  | 680 | 481.319 | 14.548 | 7.95
|  | 690 | 481.026 | 14.256 | 7.95
|  | 700 | 480.746 | 13.994 | 7.95
|  | 710 | 480.469 | 13.67 | 7.95
|  | 720 | 480.195 | 13.342 | 7.97
|  | 730 | 479.918 | 13.133 | 7.97
|  | 740 | 479.664 | 12.941 | 7.97
|  | 750 | 479.442 | 12.652 | 7.97
|  | 760 | 479.207 | 12.398 | 7.97
|  | 770 | 478.947 | 12.118 | 7.97
|  | 780 | 478.713 | 11.952 | 7.97
|  | 790 | 478.421 | 11.616 | 7.97
|  | 800 | 478.146 | 11.412 | 7.97
|  | 810 | 477.877 | 11.219 | 7.97
|  | 820 | 477.594 | 11.003 | 7.97
|  | 830 | 477.305 | 10.69 | 7.97
|  | 840 | 477.045 | 10.402 | 7.97
|  | 850 | 476.745 | 10.264 | 7.97
|  | 860 | 476.434 | 10.005 | 7.97
|  | 870 | 476.094 | 9.807 | 7.97
|  | 880 | 476.395 | 9.417 | 7.97
|  | 890 | 476.633 | 9.236 | 7.97
|  | 900 | 476.515 | 9.095 | 7.97
|  | 910 | 476.355 | 8.777 | 7.97
|  | 920 | 476.188 | 8.498 | 7.97
|  | 930 | 476.037 | 8.188 | 7.97
|  | 940 | 475.91 | 7.82 | 7.97
|  | 950 | 475.815 | 7.699 | 7.97
|  | 960 | 475.696 | 7.482 | 7.97
|  | 970 | 475.554 | 7.396 | 7.97
|  | 980 | 475.403 | 7.161 | 7.97
|  | 990 | 475.245 | 6.934 | 7.97
|  | 1000 | 475.087 | 6.644 | 7.97
|  | 1010 | 474.939 | 6.501 | 7.97
|  | 1020 | 474.77 | 6.432 | 7.97
|  | 1030 | 474.596 | 6.147 | 7.97
|  | 1040 | 474.421 | 5.839 | 7.97
|  | 1050 | 474.246 | 5.691 | 7.97
|  | 1060 | 474.051 | 5.724 | 7.97
|  | 1070 | 473.867 | 5.618 | 7.97
|  | 1080 | 473.682 | 5.345 | 7.97
|  | 1090 | 473.498 | 5.087 | 7.97
|  | 1100 | 473.289 | 4.963 | 7.97
|  | 1110 | 473.041 | 4.839 | 7.97
|  | 1120 | 472.765 | 4.709 | 7.97
|  | 1130 | 472.691 | 4.509 | 7.97
|  | 1140 | 473.512 | 4.343 | 7.97
|  | 1150 | 473.433 | 4.065 | 7.97
|  | 1160 | 473.46 | 3.883 | 7.97
|  | 1170 | 473.473 | 3.647 | 7.97
|  | 1180 | 473.399 | 3.741 | 7.97
|  | 1190 | 473.319 | 3.424 | 7.98
|  | 1200 | 473.226 | 3.125 | 7.98
|  | 1210 | 473.117 | 2.729 | 7.98
|  | 1220 | 473.02 | 2.295 | 7.98
|  | 1230 | 472.882 | 1.918 | 7.98
|  | 1240 | 472.768 | 1.794 | 7.98
|  | 1250 | 472.69 | 1.764 | 7.98
|  | 1260 | 472.5691 | 1.228 | 7.98
|  | 1270 | 472.4606 | 0.9261 | 7.98
|  | 1280 | 472.3521 | 0.6242 | 7.98
|  | 1290 | 472.2436 | 0.3223 | 7.98
|  | 1300 | 472.1351 | 0.0204 | 7.98
|  | 1310 | 472.0266 | -0.2815 | 7.98
|  | 1320 | 471.9181 | -0.5834 | 7.98

## CL1
Exp | Condition | Time (min) | Ecell (mV) | Ecat (mV) | pHc | Time (h) | Zn(c) (mg/L) | Notes
CL1 | 10 ohm | 0 | 1.103 | -257.63 | 6.6 | 0 | 94.84992 | Sep 20 11.46 = 10.06 pH meter
|  | 10 | 1.494 | -353.366 | 7.21 | 1 | 73.17731
|  | 20 | 1.499 | -356.733 | 7.39 | 2 | 61.34895
|  | 30 | 1.484 | -360.767 | 7.51 | 3 | 47.38041
|  | 40 | 1.485 | -364.814 | 7.61 | 4.5 | 35.65717
|  | 50 | 1.503 | -368.855 | 7.67 | 6 | 25.9972
|  | 60 | 1.544 | -372.224 | 7.72 | 22 | 2.547107
|  | 70 | 1.648 | -373.671 | 7.75
|  | 80 | 1.665 | -375.322 | 7.75
|  | 90 | 1.66 | -376.857 | 7.75
|  | 100 | 1.65 | -378.174 | 7.75
|  | 110 | 1.641 | -379.191 | 7.75
|  | 120 | 1.617 | -380.164 | 7.74
|  | 130 | 1.599 | -381.149 | 7.74
|  | 140 | 1.594 | -381.837 | 7.72
|  | 150 | 1.591 | -382.304 | 7.72
|  | 160 | 1.58 | -382.821 | 7.72
|  | 170 | 1.574 | -382.977 | 7.72
|  | 180 | 1.584 | -382.926 | 7.72
|  | 190 | 1.61 | -382.53 | 7.72
|  | 200 | 1.609 | -382.311 | 7.72
|  | 210 | 1.6 | -382.276 | 7.72
|  | 220 | 1.59 | -382.376 | 7.74
|  | 230 | 1.582 | -382.382 | 7.74
|  | 240 | 1.572 | -382.269 | 7.74
|  | 250 | 1.561 | -382.067 | 7.75
|  | 260 | 1.547 | -381.917 | 7.75
|  | 270 | 1.528 | -382.019 | 7.75
|  | 280 | 1.509 | -382.556 | 7.77
|  | 290 | 1.479 | -383.123 | 7.77
|  | 300 | 1.452 | -383.272 | 7.77
|  | 310 | 1.445 | -383.071 | 7.78
|  | 320 | 1.442 | -382.685 | 7.78
|  | 330 | 1.434 | -382.206 | 7.8
|  | 340 | 1.426 | -381.611 | 7.8
|  | 350 | 1.417 | -381.08 | 7.81
|  | 360 | 1.405 | -380.546 | 7.81
|  | 370 | 1.461 | -379.569 | 7.83
|  | 380 | 1.498 | -378.558 | 7.83
|  | 390 | 1.489 | -377.773 | 7.84
|  | 400 | 1.485 | -376.897 | 7.84
|  | 410 | 1.477 | -376.092 | 7.86
|  | 420 | 1.47 | -375.398 | 7.87
|  | 430 | 1.468 | -374.646 | 7.87
|  | 440 | 1.462 | -373.898 | 7.89
|  | 450 | 1.453 | -373.269 | 7.89
|  | 460 | 1.448 | -372.644 | 7.9
|  | 470 | 1.44 | -372.092 | 7.9
|  | 480 | 1.434 | -371.612 | 7.9
|  | 490 | 1.426 | -371.179 | 7.92
|  | 500 | 1.42 | -370.763 | 7.93
|  | 510 | 1.412 | -370.408 | 7.95
|  | 520 | 1.405 | -370.121 | 7.95
|  | 530 | 1.396 | -369.783 | 7.96
|  | 540 | 1.391 | -369.484 | 7.96
|  | 550 | 1.382 | -369.253 | 7.98
|  | 560 | 1.377 | -369.004 | 7.98
|  | 570 | 1.373 | -368.709 | 7.99
|  | 580 | 1.369 | -368.482 | 7.99
|  | 590 | 1.364 | -368.323 | 8.01
|  | 600 | 1.361 | -368.123 | 8.01
|  | 610 | 1.359 | -368.018 | 8.01
|  | 620 | 1.353 | -367.894 | 8.02
|  | 630 | 1.347 | -367.77 | 8.02
|  | 640 | 1.338 | -367.764 | 8.04
|  | 650 | 1.336 | -367.772 | 8.04
|  | 660 | 1.335 | -367.567 | 8.05
|  | 670 | 1.333 | -367.248 | 8.05
|  | 680 | 1.33 | -367.207 | 8.07
|  | 690 | 1.327 | -367.407 | 8.07
|  | 700 | 1.325 | -367.363 | 8.07
|  | 710 | 1.323 | -367.695 | 8.08
|  | 720 | 1.322 | -367.181 | 8.08
|  | 730 | 1.321 | -367.583 | 8.1
|  | 740 | 1.321 | -368.073 | 8.1
|  | 750 | 1.321 | -367.003 | 8.11
|  | 760 | 1.318 | -366.377 | 8.11
|  | 770 | 1.316 | -366.8 | 8.11
|  | 780 | 1.316 | -368.502 | 8.13
|  | 790 | 1.317 | -367.387 | 8.13
|  | 800 | 1.317 | -366.77 | 8.14
|  | 810 | 1.315 | -367.75 | 8.14
|  | 820 | 1.315 | -368.685 | 8.14
|  | 830 | 1.316 | -368.008 | 8.16
|  | 840 | 1.321 | -368.293 | 8.16
|  | 850 | 1.322 | -368.963 | 8.16
|  | 860 | 1.325 | -369.369 | 8.17
|  | 870 | 1.325 | -370.783 | 8.17
|  | 880 | 1.329 | -371.409 | 8.17
|  | 890 | 1.332 | -371.382 | 8.17
|  | 900 | 1.337 | -370.642 | 8.19
|  | 910 | 1.339 | -371.188 | 8.19
|  | 920 | 1.344 | -373.039 | 8.19
|  | 930 | 1.349 | -372.939 | 8.2
|  | 940 | 1.352 | -372.84 | 8.2
|  | 950 | 1.357 | -374.058 | 8.2
|  | 960 | 1.361 | -375.408 | 8.2
|  | 970 | 1.364 | -374.311 | 8.22
|  | 980 | 1.368 | -374.211 | 8.22
|  | 990 | 1.373 | -375.304 | 8.22
|  | 1000 | 1.378 | -376.848 | 8.23
|  | 1010 | 1.384 | -377.318 | 8.23
|  | 1020 | 1.389 | -377.491 | 8.23
|  | 1030 | 1.389 | -378.383 | 8.23
|  | 1040 | 1.391 | -377.622 | 8.25
|  | 1050 | 1.393 | -378.047 | 8.25
|  | 1060 | 1.396 | -378.844 | 8.25
|  | 1070 | 1.398 | -380.305 | 8.25
|  | 1080 | 1.402 | -380.313 | 8.26
|  | 1090 | 1.402 | -379.162 | 8.26
|  | 1100 | 1.407 | -379.041 | 8.26
|  | 1110 | 1.41 | -379.804 | 8.28
|  | 1120 | 1.412 | -380.226 | 8.28
|  | 1130 | 1.416 | -380.292 | 8.28
|  | 1140 | 1.417 | -381.457 | 8.28
|  | 1150 | 1.413 | -381.247 | 8.29
|  | 1160 | 1.413 | -382.577 | 8.29
|  | 1170 | 1.418 | -381.831 | 8.29
|  | 1180 | 1.422 | -380.936 | 8.29
|  | 1190 | 1.42 | -381.3 | 8.31
|  | 1200 | 1.416 | -382.648 | 8.31
|  | 1210 | 1.418 | -383.249 | 8.31
|  | 1220 | 1.425 | -382.254 | 8.31
|  | 1230 | 1.425 | -382.488 | 8.31
|  | 1240 | 1.423 | -383.646 | 8.31
|  | 1250 | 1.421 | -384.295 | 8.31
|  | 1260 | 1.424 | -383.338 | 8.32
|  | 1270 | 1.421 | -384.747 | 8.32
|  | 1280 | 1.42 | -385.793 | 8.32
|  | 1290 | 1.402 | -386.122 | 8.32
|  | 1300 | 1.4 | -387.3495 | 8.32
|  | 1310 | 1.3933 | -388.2893 | 8.32
|  | 1320 | 1.3866 | -389.2291 | 8.33

## CL2
Exp | Condition | Time (min) | Ecell (mV) | Ecat (mV) | pHc | Time (h) | Zn(c) (mg/L) | Notes
CL2 | 10 ohm | 0 | 1.68 | -223.058 | 6.6 | 0 | 93.54416 | Sep 22 11.48 = 10.07 of pH meter
|  | 10 | 1.717 | -365.332 | 7.24 | 1 | 71.18555
|  | 20 | 1.599 | -366.21 | 7.42 | 2 | 53.40091
|  | 30 | 1.6 | -367.992 | 7.54 | 3 | 42.73953
|  | 40 | 1.62 | -369.324 | 7.63 | 4.5 | 25.80461
|  | 50 | 1.641 | -370.761 | 7.69 | 6 | 20.51364
|  | 60 | 1.668 | -372.145 | 7.71 | 22 | 1.954859
|  | 70 | 1.676 | -373.549 | 7.71
|  | 80 | 1.678 | -374.465 | 7.71
|  | 90 | 1.682 | -374.995 | 7.71
|  | 100 | 1.678 | -375.462 | 7.71
|  | 110 | 1.674 | -375.705 | 7.71
|  | 120 | 1.769 | -374.379 | 7.71
|  | 130 | 1.85 | -372.128 | 7.72
|  | 140 | 1.84 | -371.099 | 7.74
|  | 150 | 1.831 | -370.183 | 7.74
|  | 160 | 1.826 | -369.326 | 7.74
|  | 170 | 1.793 | -368.883 | 7.75
|  | 180 | 1.787 | -368.147 | 7.75
|  | 190 | 1.865 | -366.193 | 7.75
|  | 200 | 1.86 | -365.1 | 7.75
|  | 210 | 1.76 | -364.991 | 7.78
|  | 220 | 1.832 | -364.178 | 7.78
|  | 230 | 1.813 | -363.262 | 7.78
|  | 240 | 1.792 | -362.52 | 7.78
|  | 250 | 1.771 | -361.997 | 7.8
|  | 260 | 1.755 | -361.726 | 7.8
|  | 270 | 1.737 | -360.976 | 7.8
|  | 280 | 1.716 | -359.427 | 7.81
|  | 290 | 1.691 | -357.827 | 7.81
|  | 300 | 1.608 | -359.528 | 7.83
|  | 310 | 1.498 | -362.537 | 7.83
|  | 320 | 1.357 | -363.268 | 7.84
|  | 330 | 1.457 | -362.574 | 7.85
|  | 340 | 1.441 | -361.619 | 7.85
|  | 350 | 1.434 | -362.018 | 7.87
|  | 360 | 1.392 | -361.411 | 7.88
|  | 370 | 1.419 | -360.508 | 7.88
|  | 380 | 1.426 | -358.948 | 7.9
|  | 390 | 1.418 | -358.499 | 7.9
|  | 400 | 1.409 | -359.021 | 7.91
|  | 410 | 1.398 | -357.851 | 7.93
|  | 420 | 1.388 | -356.258 | 7.93
|  | 430 | 1.378 | -355.475 | 7.94
|  | 440 | 1.367 | -355.047 | 7.96
|  | 450 | 1.36 | -354.39 | 7.96
|  | 460 | 1.351 | -353.996 | 7.97
|  | 470 | 1.344 | -353.707 | 7.99
|  | 480 | 1.338 | -353.219 | 7.99
|  | 490 | 1.333 | -352.796 | 8
|  | 500 | 1.332 | -352.356 | 8
|  | 510 | 1.328 | -351.913 | 8.02
|  | 520 | 1.324 | -351.674 | 8.03
|  | 530 | 1.324 | -351.241 | 8.03
|  | 540 | 1.323 | -350.964 | 8.05
|  | 550 | 1.329 | -350.596 | 8.05
|  | 560 | 1.332 | -350.386 | 8.06
|  | 570 | 1.34 | -350.027 | 8.06
|  | 580 | 1.346 | -349.881 | 8.08
|  | 590 | 1.36 | -349.68 | 8.08
|  | 600 | 1.359 | -349.662 | 8.09
|  | 610 | 1.358 | -349.785 | 8.09
|  | 620 | 1.359 | -349.934 | 8.11
|  | 630 | 1.366 | -350.154 | 8.11
|  | 640 | 1.368 | -350.441 | 8.12
|  | 650 | 1.37 | -350.849 | 8.12
|  | 660 | 1.369 | -351.289 | 8.14
|  | 670 | 1.377 | -351.939 | 8.15
|  | 680 | 1.374 | -352.659 | 8.15
|  | 690 | 1.377 | -353.361 | 8.17
|  | 700 | 1.377 | -353.874 | 8.17
|  | 710 | 1.375 | -354.448 | 8.18
|  | 720 | 1.375 | -354.921 | 8.18
|  | 730 | 1.376 | -355.434 | 8.2
|  | 740 | 1.371 | -355.998 | 8.2
|  | 750 | 1.367 | -356.507 | 8.2
|  | 760 | 1.367 | -356.93 | 8.21
|  | 770 | 1.363 | -357.344 | 8.21
|  | 780 | 1.36 | -357.634 | 8.21
|  | 790 | 1.353 | -357.919 | 8.23
|  | 800 | 1.349 | -358.32 | 8.23
|  | 810 | 1.347 | -358.605 | 8.24
|  | 820 | 1.34 | -359.036 | 8.24
|  | 830 | 1.334 | -359.348 | 8.24
|  | 840 | 1.329 | -359.714 | 8.26
|  | 850 | 1.32 | -360.225 | 8.26
|  | 860 | 1.31 | -360.745 | 8.26
|  | 870 | 1.303 | -361.064 | 8.27
|  | 880 | 1.294 | -361.654 | 8.27
|  | 890 | 1.293 | -362.194 | 8.29
|  | 900 | 1.28 | -362.77 | 8.29
|  | 910 | 1.276 | -363.067 | 8.29
|  | 920 | 1.264 | -363.602 | 8.29
|  | 930 | 1.259 | -364.154 | 8.3
|  | 940 | 1.249 | -364.67 | 8.3
|  | 950 | 1.237 | -365.337 | 8.3
|  | 960 | 1.226 | -366.09 | 8.3
|  | 970 | 1.219 | -366.711 | 8.32
|  | 980 | 1.209 | -367.345 | 8.32
|  | 990 | 1.196 | -367.922 | 8.32
|  | 1000 | 1.179 | -368.715 | 8.32
|  | 1010 | 1.165 | -369.539 | 8.32
|  | 1020 | 1.151 | -370.225 | 8.32
|  | 1030 | 1.139 | -370.953 | 8.32
|  | 1040 | 1.123 | -371.911 | 8.33
|  | 1050 | 1.115 | -372.785 | 8.33
|  | 1060 | 1.107 | -373.601 | 8.33
|  | 1070 | 1.099 | -374.599 | 8.33
|  | 1080 | 1.095 | -375.486 | 8.33
|  | 1090 | 1.089 | -376.513 | 8.33
|  | 1100 | 1.083 | -377.517 | 8.33
|  | 1110 | 1.082 | -378.529 | 8.33
|  | 1120 | 1.08 | -379.699 | 8.33
|  | 1130 | 1.077 | -380.688 | 8.33
|  | 1140 | 1.076 | -381.347 | 8.33
|  | 1150 | 1.069 | -382.351 | 8.33
|  | 1160 | 1.073 | -383.31 | 8.35
|  | 1170 | 1.068 | -384.121 | 8.35
|  | 1180 | 1.062 | -384.455 | 8.35
|  | 1190 | 1.062 | -385.089 | 8.35
|  | 1200 | 1.057 | -385.898 | 8.35
|  | 1210 | 1.047 | -386.774 | 8.35
|  | 1220 | 1.038 | -387.475 | 8.36
|  | 1230 | 1.031 | -388.15 | 8.36
|  | 1240 | 1.026 | -388.821 | 8.36
|  | 1250 | 1.023 | -389.718 | 8.36
|  | 1260 | 1.019 | -390.111 | 8.36
|  | 1270 | 1.019 | -390.482 | 8.36
|  | 1280 | 1.008 | -391.747 | 8.36
|  | 1290 | 0.984 | -392.789 | 8.38
|  | 1300 | 0.972 | -393.416 | 8.38
|  | 1310 | 0.956 | -394.551 | 8.38
|  | 1320 | 0.938 | -395.3855 | 8.38