## Exps
Exp. | Cathode | Anode | Membrane | Time / hrs | Condition | Anode medium | Cathode medium | Sampling
SO1 | Graphite felt | Graphite felt | FAD AEM | 22 | open circuit (OCP) | 1 g/L acetate + 3 g/L NaCl | 2.2 mM ZnCl2 + 3 g/L NaCl | 1 hr | 11h-17h, 22h
SL1 | Graphite felt | Graphite felt | FAD AEM | 22 | 10 ohm (load) | 1 g/L acetate + 3 g/L NaCl | 2.2 mM ZnCl2 + 3 g/L NaCl | 1 hr | 11h-17h, 22h
SO2 | Graphite felt | Graphite felt | FAD AEM | 22 | open circuit (OCP) | 1 g/L acetate + 3 g/L NaCl | 2.2 mM ZnCl2 + 3 g/L NaCl | 1 hr | 11h-17h, 22h
SL2 | Graphite felt | Graphite felt | FAD AEM | 22 | 10 ohm (load) | 1 g/L acetate + 3 g/L NaCl | 2.2 mM ZnCl2 + 3 g/L NaCl | 1 hr | 11h-17h, 22h
SO3 | Graphite felt | Graphite felt | FAD AEM | 22 | open circuit (OCP) | 1 g/L acetate + 3 g/L NaCl | 2.2 mM ZnCl2 + 3 g/L NaCl | 1 hr | 11h-17h, 22h | redo to calculate mass balance
SL3 | Graphite felt | Graphite felt | FAD AEM | 22 | 10 ohm (load) | 1 g/L acetate + 3 g/L NaCl | 2.2 mM ZnCl2 + 3 g/L NaCl | 1 hr | 11h-17h, 22h | redo to calculate mass balance
cell 1
ms pH every 10 min.
ms cathode potential
ms Zn (&VFA) in samples

## SO1
Exp | Condition | Time (min) | Ecell | Ecat | pHc | Time (h) | Zn(c) | Notes
SO1 | OCP | 0 | 427.441 | 95.318 | 5.83 | 0 | 124.0589 | Aug 7 11.27 = 9.48 of pH meter
|  | 10 | 476.361 | 112.814 | 5.9 | 1 | 109.9617
|  | 20 | 498.157 | 122.683 | 6.04 | 2 | 106.9405
|  | 30 | 511.907 | 128.867 | 6.11 | 3 | 103.1195
|  | 40 | 522.507 | 133.058 | 6.17 | 4 | 100.2407
|  | 50 | 531.382 | 136.021 | 6.21 | 5 | 99.3799
|  | 60 | 538.819 | 138.309 | 6.24 | 6 | 94.0463
|  | 70 | 544.798 | 140.271 | 6.26 | 22 | 54.585
|  | 80 | 549.423 | 141.943 | 6.27
|  | 90 | 552.856 | 143.351 | 6.27
|  | 100 | 555.825 | 144.608 | 6.27
|  | 110 | 558.623 | 145.725 | 6.27
|  | 120 | 560.928 | 146.76 | 6.27
|  | 130 | 562.308 | 147.709 | 6.26
|  | 140 | 563.325 | 148.507 | 6.24
|  | 150 | 564.621 | 149.144 | 6.23
|  | 160 | 565.499 | 149.627 | 6.21
|  | 170 | 565.98 | 150.332 | 6.21
|  | 180 | 566.805 | 150.981 | 6.21
|  | 190 | 567.41 | 151.423 | 6.2
|  | 200 | 567.763 | 151.702 | 6.2
|  | 210 | 567.966 | 151.922 | 6.2
|  | 220 | 567.989 | 152.05 | 6.2
|  | 230 | 564.282 | 152.037 | 6.2
|  | 240 | 562.581 | 151.435 | 6.2
|  | 250 | 562.627 | 150.925 | 6.2
|  | 260 | 562.74 | 150.57 | 6.2
|  | 270 | 562.495 | 150.153 | 6.2
|  | 280 | 562.672 | 149.753 | 6.2
|  | 290 | 562.8 | 149.216 | 6.22
|  | 300 | 562.092 | 147.895 | 6.22
|  | 310 | 561.686 | 146.719 | 6.22
|  | 320 | 562.25 | 146.468 | 6.22
|  | 330 | 562.114 | 145.773 | 6.22
|  | 340 | 561.578 | 144.909 | 6.22
|  | 350 | 549.143 | 132.055 | 6.22
|  | 360 | 533.44 | 116.168 | 6.22
|  | 370 | 528.347 | 110.968 | 6.22
|  | 380 | 526.344 | 108.689 | 6.23
|  | 390 | 525.313 | 107.532 | 6.23
|  | 400 | 524.705 | 106.831 | 6.23
|  | 410 | 523.811 | 105.978 | 6.23
|  | 420 | 523.098 | 105.332 | 6.23
|  | 430 | 522.574 | 104.789 | 6.23
|  | 440 | 521.335 | 103.745 | 6.23
|  | 450 | 520.062 | 102.764 | 6.24
|  | 460 | 518.413 | 101.88 | 6.24
|  | 470 | 517.279 | 100.956 | 6.24
|  | 480 | 516.722 | 100.3 | 6.24
|  | 490 | 516.308 | 99.766 | 6.24
|  | 500 | 516.063 | 99.486 | 6.24
|  | 510 | 515.777 | 99.318 | 6.26
|  | 520 | 515.5 | 99.216 | 6.26
|  | 530 | 515.138 | 99.107 | 6.26
|  | 540 | 514.669 | 98.957 | 6.26
|  | 550 | 514.096 | 98.604 | 6.27
|  | 560 | 513.459 | 98.122 | 6.27
|  | 570 | 516.305 | 101.138 | 6.27
|  | 580 | 537.658 | 122.684 | 6.29
|  | 590 | 547.632 | 133.078 | 6.29
|  | 600 | 552.096 | 137.88 | 6.29
|  | 610 | 554.396 | 140.481 | 6.3
|  | 620 | 555.716 | 141.985 | 6.3
|  | 630 | 556.448 | 142.879 | 6.3
|  | 640 | 556.79 | 143.445 | 6.3
|  | 650 | 556.922 | 143.768 | 6.32
|  | 660 | 556.809 | 143.946 | 6.32
|  | 670 | 556.627 | 144.017 | 6.32
|  | 680 | 556.556 | 144.042 | 6.33
|  | 690 | 556.389 | 144.007 | 6.33
|  | 700 | 556.014 | 143.925 | 6.33
|  | 710 | 555.656 | 143.811 | 6.35
|  | 720 | 555.302 | 143.647 | 6.35
|  | 730 | 554.878 | 143.302 | 6.35
|  | 740 | 552.198 | 140.686 | 6.36
|  | 750 | 546.431 | 135.06 | 6.36
|  | 760 | 535.631 | 124.664 | 6.38
|  | 770 | 529.592 | 119.062 | 6.38
|  | 780 | 530.31 | 120.076 | 6.39
|  | 790 | 523.239 | 113.295 | 6.39
|  | 800 | 522.527 | 112.673 | 6.41
|  | 810 | 520.032 | 110.379 | 6.41
|  | 820 | 513.616 | 104.182 | 6.42
|  | 830 | 508.752 | 99.516 | 6.42
|  | 840 | 507.037 | 98.015 | 6.44
|  | 850 | 506.074 | 97.287 | 6.44
|  | 860 | 504.311 | 95.758 | 6.45
|  | 870 | 503.123 | 94.685 | 6.45
|  | 880 | 502.387 | 94.003 | 6.46
|  | 890 | 501.871 | 93.559 | 6.46
|  | 900 | 501.269 | 93.092 | 6.48
|  | 910 | 500.435 | 92.405 | 6.48
|  | 920 | 499.866 | 91.923 | 6.49
|  | 930 | 499.354 | 91.513 | 6.49
|  | 940 | 498.826 | 91.054 | 6.51
|  | 950 | 498.524 | 90.817 | 6.51
|  | 960 | 498.099 | 90.534 | 6.52
|  | 970 | 497.328 | 89.933 | 6.52
|  | 980 | 496.994 | 89.59 | 6.54
|  | 990 | 496.745 | 89.282 | 6.54
|  | 1000 | 496.271 | 88.878 | 6.55
|  | 1010 | 495.973 | 88.733 | 6.57
|  | 1020 | 495.634 | 88.498 | 6.57
|  | 1030 | 495.255 | 88.188 | 6.58
|  | 1040 | 494.853 | 87.772 | 6.58
|  | 1050 | 494.393 | 87.261 | 6.6
|  | 1060 | 493.995 | 86.816 | 6.6
|  | 1070 | 493.607 | 86.573 | 6.61
|  | 1080 | 492.953 | 86.061 | 6.61
|  | 1090 | 492.314 | 85.443 | 6.63
|  | 1100 | 491.975 | 85.059 | 6.64
|  | 1110 | 491.682 | 84.676 | 6.64
|  | 1120 | 491.451 | 84.389 | 6.66
|  | 1130 | 491.198 | 84.129 | 6.67
|  | 1140 | 490.713 | 83.707 | 6.67
|  | 1150 | 490.059 | 83.041 | 6.69
|  | 1160 | 489.393 | 82.363 | 6.69
|  | 1170 | 488.858 | 81.802 | 6.7
|  | 1180 | 488.46 | 81.346 | 6.72
|  | 1190 | 488.133 | 80.971 | 6.72
|  | 1200 | 488.091 | 80.752 | 6.73
|  | 1210 | 487.871 | 80.246 | 6.75
|  | 1220 | 487.814 | 79.781 | 6.75
|  | 1230 | 488.019 | 79.438 | 6.76
|  | 1240 | 488.361 | 79.102 | 6.76
|  | 1250 | 488.933 | 78.846 | 6.78
|  | 1260 | 489.626 | 78.63 | 6.79
|  | 1270 | 489.918 | 78.017 | 6.79
|  | 1280 | 489.783 | 77.094 | 6.81
|  | 1290 | 489.973 | 76.604 | 6.82
|  | 1300 | 490.183 | 76.204 | 6.84
|  | 1310 | 495.994 | 81.488 | 6.84
|  | 1320 | 515.042 | 100.141 | 6.85

## SL1
Exp | Condition | Time (min) | Ecell | Ecat | pHc | Time (h) | Zn(c) | Notes
SL1 | 10 ohm | 0 | 3.207 | -335.488 | 6.02 | 0 | 126.0479 | Aug 10 11.39 = 10.00 of pH meter
|  | 10 | 2.715 | -350.12 | 6.12 | 1 | 102.0661
|  | 20 | 2.604 | -350.026 | 6.2 | 2 | 92.9768
|  | 30 | 2.529 | -349.762 | 6.26 | 3 | 84.4276
|  | 40 | 2.471 | -350.178 | 6.3 | 4 | 75.8504
|  | 50 | 2.44 | -350.206 | 6.33 | 5 | 68.4399
|  | 60 | 2.412 | -350.235 | 6.34 | 6 | 62.8449
|  | 70 | 2.363 | -350.287 | 6.37 | 22 | 1.5439
|  | 80 | 2.342 | -349.865 | 6.39
|  | 90 | 2.35 | -348.193 | 6.4
|  | 100 | 2.338 | -346.957 | 6.42
|  | 110 | 2.319 | -346.042 | 6.43
|  | 120 | 2.284 | -345.962 | 6.46
|  | 130 | 2.236 | -346.142 | 6.48
|  | 140 | 2.229 | -346.096 | 6.49
|  | 150 | 2.198 | -346.226 | 6.51
|  | 160 | 2.194 | -346.625 | 6.52
|  | 170 | 2.184 | -347.078 | 6.54
|  | 180 | 2.172 | -347.487 | 6.55
|  | 190 | 2.119 | -348.673 | 6.55
|  | 200 | 2.119 | -349.292 | 6.57
|  | 210 | 2.109 | -349.618 | 6.57
|  | 220 | 2.107 | -349.436 | 6.58
|  | 230 | 2.089 | -349.279 | 6.58
|  | 240 | 2.175 | -347.603 | 6.6
|  | 250 | 2.341 | -343.571 | 6.6
|  | 260 | 2.162 | -345.642 | 6.6
|  | 270 | 2.116 | -346.889 | 6.61
|  | 280 | 2.114 | -346.779 | 6.61
|  | 290 | 2.104 | -346.593 | 6.61
|  | 300 | 2.047 | -347.291 | 6.61
|  | 310 | 2.016 | -347.922 | 6.61
|  | 320 | 2.084 | -346.67 | 6.61
|  | 330 | 2.117 | -345.401 | 6.61
|  | 340 | 2.1 | -345.053 | 6.61
|  | 350 | 2.084 | -344.853 | 6.61
|  | 360 | 2.299 | -340.379 | 6.61
|  | 370 | 2.457 | -334.81 | 6.61
|  | 380 | 2.421 | -332.583 | 6.63
|  | 390 | 2.377 | -331.242 | 6.63
|  | 400 | 2.344 | -330.57 | 6.63
|  | 410 | 2.29 | -330.478 | 6.63
|  | 420 | 2.244 | -330.406 | 6.63
|  | 430 | 2.199 | -330.725 | 6.63
|  | 440 | 2.156 | -330.921 | 6.63
|  | 450 | 2.123 | -330.799 | 6.63
|  | 460 | 2.09 | -330.927 | 6.63
|  | 470 | 2.065 | -331.297 | 6.63
|  | 480 | 2.038 | -331.489 | 6.63
|  | 490 | 1.993 | -331.84 | 6.63
|  | 500 | 1.973 | -331.565 | 6.63
|  | 510 | 1.93 | -331.861 | 6.63
|  | 520 | 1.926 | -331.18 | 6.63
|  | 530 | 1.937 | -329.817 | 6.63
|  | 540 | 1.894 | -329.723 | 6.63
|  | 550 | 1.842 | -330.413 | 6.63
|  | 560 | 1.815 | -330.486 | 6.63
|  | 570 | 1.778 | -330.638 | 6.63
|  | 580 | 1.768 | -329.847 | 6.63
|  | 590 | 1.749 | -329.218 | 6.63
|  | 600 | 1.726 | -329.345 | 6.63
|  | 610 | 1.719 | -329.025 | 6.63
|  | 620 | 1.69 | -329.231 | 6.63
|  | 630 | 1.676 | -328.85 | 6.63
|  | 640 | 1.656 | -328.389 | 6.63
|  | 650 | 1.628 | -328.092 | 6.63
|  | 660 | 1.606 | -327.611 | 6.63
|  | 670 | 1.592 | -326.763 | 6.63
|  | 680 | 1.577 | -325.823 | 6.63
|  | 690 | 1.553 | -325.187 | 6.63
|  | 700 | 1.537 | -324.458 | 6.64
|  | 710 | 1.533 | -323.492 | 6.64
|  | 720 | 1.518 | -323.061 | 6.64
|  | 730 | 1.507 | -322.484 | 6.64
|  | 740 | 1.493 | -322.019 | 6.64
|  | 750 | 1.485 | -321.489 | 6.66
|  | 760 | 1.475 | -320.98 | 6.66
|  | 770 | 1.464 | -320.461 | 6.66
|  | 780 | 1.456 | -320.073 | 6.66
|  | 790 | 1.448 | -319.696 | 6.67
|  | 800 | 1.437 | -319.195 | 6.67
|  | 810 | 1.429 | -318.558 | 6.67
|  | 820 | 1.42 | -318.008 | 6.67
|  | 830 | 1.411 | -317.533 | 6.69
|  | 840 | 1.403 | -316.983 | 6.69
|  | 850 | 1.392 | -316.254 | 6.69
|  | 860 | 1.382 | -315.448 | 6.7
|  | 870 | 1.37 | -314.487 | 6.7
|  | 880 | 1.357 | -313.539 | 6.72
|  | 890 | 1.345 | -312.6 | 6.72
|  | 900 | 1.334 | -311.68 | 6.73
|  | 910 | 1.324 | -310.83 | 6.73
|  | 920 | 1.317 | -309.913 | 6.75
|  | 930 | 1.308 | -309.058 | 6.75
|  | 940 | 1.297 | -308.266 | 6.76
|  | 950 | 1.287 | -307.507 | 6.78
|  | 960 | 1.279 | -306.951 | 6.78
|  | 970 | 1.273 | -306.376 | 6.79
|  | 980 | 1.266 | -305.856 | 6.81
|  | 990 | 1.258 | -305.433 | 6.82
|  | 1000 | 1.251 | -305.029 | 6.84
|  | 1010 | 1.245 | -304.688 | 6.84
|  | 1020 | 1.24 | -304.415 | 6.85
|  | 1030 | 1.235 | -304.386 | 6.87
|  | 1040 | 1.233 | -304.318 | 6.88
|  | 1050 | 1.23 | -304.247 | 6.9
|  | 1060 | 1.226 | -304.143 | 6.91
|  | 1070 | 1.223 | -304.032 | 6.94
|  | 1080 | 1.219 | -304.019 | 6.96
|  | 1090 | 1.214 | -304.103 | 6.97
|  | 1100 | 1.21 | -304.042 | 6.99
|  | 1110 | 1.206 | -303.949 | 7
|  | 1120 | 1.2 | -303.956 | 7.02
|  | 1130 | 1.199 | -303.734 | 7.05
|  | 1140 | 1.197 | -303.459 | 7.06
|  | 1150 | 1.191 | -303.317 | 7.08
|  | 1160 | 1.188 | -303.009 | 7.11
|  | 1170 | 1.182 | -302.723 | 7.12
|  | 1180 | 1.178 | -302.307 | 7.15
|  | 1190 | 1.172 | -301.964 | 7.17
|  | 1200 | 1.167 | -301.629 | 7.18
|  | 1210 | 1.16 | -301.326 | 7.22
|  | 1220 | 1.156 | -300.858 | 7.23
|  | 1230 | 1.152 | -300.335 | 7.26
|  | 1240 | 1.145 | -300.071 | 7.29
|  | 1250 | 1.141 | -299.945 | 7.31
|  | 1260 | 1.138 | -299.807 | 7.34
|  | 1270 | 1.137 | -299.771 | 7.35
|  | 1280 | 1.136 | -299.862 | 7.38
|  | 1290 | 1.138 | -300.083 | 7.4
|  | 1300 | 1.138 | -300.495 | 7.43
|  | 1310 | 1.138 | -300.933 | 7.44
|  | 1320 | 1.157 | -300.416 | 7.47

## SO2
Exp | Condition | Time (min) | Ecell | Ecat | pHc | Time (h) | Zn(c) | Notes
SO2 | OCP | 0 | 274.345 | 0 | 5.98 | 0 | 125.309 | Aug 14 11.33 = 9.55 of pH meter
|  | 10 | 458.533 | 24.81 | 6.15 | 1 | 107.9657
|  | 20 | 504.26 | 64.738 | 6.23 | 2 | 104.0007
|  | 30 | 529.962 | 87.981 | 6.3 | 3 | 100.4299
|  | 40 | 546.512 | 103.525 | 6.33 | 4 | 98.8947
|  | 50 | 557.62 | 114.216 | 6.36 | 5 | 99.1231
|  | 60 | 564.346 | 121.357 | 6.39 | 6 | 98.806
|  | 70 | 569.372 | 126.656 | 6.4 | 22 | 78.767
|  | 80 | 573.238 | 130.621 | 6.43
|  | 90 | 575.246 | 133.29 | 6.45
|  | 100 | 576.481 | 135.138 | 6.48
|  | 110 | 577.188 | 136.373 | 6.49
|  | 120 | 577.392 | 137.215 | 6.51
|  | 130 | 577.079 | 137.346 | 6.52
|  | 140 | 576.658 | 137.264 | 6.53
|  | 150 | 576.187 | 137.109 | 6.55
|  | 160 | 575.54 | 136.881 | 6.56
|  | 170 | 574.839 | 136.586 | 6.59
|  | 180 | 574.275 | 136.261 | 6.61
|  | 190 | 573.868 | 135.956 | 6.61
|  | 200 | 573.094 | 135.52 | 6.62
|  | 210 | 572.417 | 135.036 | 6.64
|  | 220 | 572.073 | 134.541 | 6.65
|  | 230 | 571.793 | 133.96 | 6.67
|  | 240 | 571.338 | 133.404 | 6.68
|  | 250 | 570.83 | 132.893 | 6.7
|  | 260 | 570.143 | 132.327 | 6.71
|  | 270 | 569.574 | 131.746 | 6.73
|  | 280 | 569.062 | 131.093 | 6.74
|  | 290 | 568.509 | 130.362 | 6.76
|  | 300 | 567.797 | 129.715 | 6.77
|  | 310 | 567.545 | 129.661 | 6.79
|  | 320 | 567.003 | 129.391 | 6.8
|  | 330 | 566.182 | 128.82 | 6.82
|  | 340 | 565.211 | 128.196 | 6.83
|  | 350 | 564.33 | 127.575 | 6.83
|  | 360 | 563.578 | 126.868 | 6.85
|  | 370 | 562.868 | 126.002 | 6.86
|  | 380 | 562.109 | 125.15 | 6.86
|  | 390 | 562.163 | 125.17 | 6.88
|  | 400 | 562.037 | 125.523 | 6.89
|  | 410 | 561.716 | 125.341 | 6.91
|  | 420 | 561.334 | 124.934 | 6.91
|  | 430 | 560.756 | 124.39 | 6.92
|  | 440 | 560.131 | 123.722 | 6.94
|  | 450 | 559.447 | 123.021 | 6.94
|  | 460 | 558.445 | 122.363 | 6.95
|  | 470 | 557.417 | 121.702 | 6.97
|  | 480 | 556.437 | 121.022 | 6.97
|  | 490 | 555.57 | 120.339 | 6.98
|  | 500 | 554.876 | 119.613 | 7
|  | 510 | 554.199 | 118.935 | 7.01
|  | 520 | 553.287 | 118.325 | 7.01
|  | 530 | 552.31 | 117.742 | 7.03
|  | 540 | 551.456 | 117.128 | 7.04
|  | 550 | 550.812 | 116.515 | 7.04
|  | 560 | 550.465 | 115.918 | 7.06
|  | 570 | 549.966 | 115.351 | 7.06
|  | 580 | 549.299 | 114.811 | 7.07
|  | 590 | 548.576 | 114.319 | 7.08
|  | 600 | 547.865 | 113.805 | 7.08
|  | 610 | 547.357 | 113.273 | 7.1
|  | 620 | 547.034 | 112.77 | 7.1
|  | 630 | 546.543 | 112.274 | 7.12
|  | 640 | 545.944 | 111.787 | 7.12
|  | 650 | 545.276 | 111.312 | 7.13
|  | 660 | 544.744 | 110.823 | 7.13
|  | 670 | 544.406 | 110.321 | 7.15
|  | 680 | 544.066 | 109.845 | 7.15
|  | 690 | 543.59 | 109.377 | 7.16
|  | 700 | 542.975 | 108.904 | 7.16
|  | 710 | 542.551 | 108.44 | 7.18
|  | 720 | 542.205 | 107.972 | 7.18
|  | 730 | 541.892 | 107.491 | 7.19
|  | 740 | 541.531 | 106.992 | 7.19
|  | 750 | 541.062 | 106.522 | 7.19
|  | 760 | 540.46 | 106.029 | 7.2
|  | 770 | 539.89 | 105.55 | 7.2
|  | 780 | 539.461 | 105.054 | 7.22
|  | 790 | 539.321 | 104.587 | 7.22
|  | 800 | 539.089 | 104.108 | 7.22
|  | 810 | 538.589 | 103.644 | 7.23
|  | 820 | 537.983 | 103.179 | 7.23
|  | 830 | 537.417 | 102.699 | 7.25
|  | 840 | 537.055 | 102.192 | 7.25
|  | 850 | 536.9 | 101.694 | 7.25
|  | 860 | 536.584 | 101.234 | 7.26
|  | 870 | 535.94 | 100.771 | 7.26
|  | 880 | 535.366 | 100.326 | 7.26
|  | 890 | 534.986 | 99.885 | 7.28
|  | 900 | 534.714 | 99.38 | 7.28
|  | 910 | 534.386 | 98.947 | 7.29
|  | 920 | 533.958 | 98.5 | 7.29
|  | 930 | 533.609 | 98.062 | 7.29
|  | 940 | 533.173 | 97.633 | 7.31
|  | 950 | 532.946 | 97.185 | 7.31
|  | 960 | 533.018 | 96.749 | 7.32
|  | 970 | 533.001 | 96.314 | 7.32
|  | 980 | 532.686 | 95.9 | 7.32
|  | 990 | 532.314 | 95.506 | 7.34
|  | 1000 | 531.795 | 95.127 | 7.34
|  | 1010 | 531.427 | 94.756 | 7.34
|  | 1020 | 531.465 | 94.391 | 7.35
|  | 1030 | 531.536 | 94.051 | 7.35
|  | 1040 | 531.143 | 93.693 | 7.35
|  | 1050 | 530.822 | 93.328 | 7.37
|  | 1060 | 530.53 | 92.95 | 7.37
|  | 1070 | 530.34 | 92.6 | 7.38
|  | 1080 | 530.404 | 92.26 | 7.38
|  | 1090 | 530.164 | 91.959 | 7.38
|  | 1100 | 529.84 | 91.66 | 7.4
|  | 1110 | 529.629 | 91.354 | 7.4
|  | 1120 | 529.508 | 91.033 | 7.4
|  | 1130 | 529.422 | 90.71 | 7.41
|  | 1140 | 529.598 | 90.398 | 7.41
|  | 1150 | 529.539 | 90.171 | 7.43
|  | 1160 | 529.157 | 89.915 | 7.43
|  | 1170 | 529.036 | 89.669 | 7.43
|  | 1180 | 528.998 | 89.435 | 7.44
|  | 1190 | 529 | 89.18 | 7.44
|  | 1200 | 529.073 | 88.93 | 7.44
|  | 1210 | 529.048 | 88.724 | 7.46
|  | 1220 | 528.922 | 88.491 | 7.46
|  | 1230 | 528.774 | 88.275 | 7.46
|  | 1240 | 528.701 | 88.073 | 7.47
|  | 1250 | 528.699 | 87.849 | 7.47
|  | 1260 | 528.794 | 87.653 | 7.47
|  | 1270 | 528.795 | 87.466 | 7.49
|  | 1280 | 528.755 | 87.289 | 7.49
|  | 1290 | 528.711 | 87.12 | 7.49
|  | 1300 | 528.669 | 86.943 | 7.49
|  | 1310 | 528.692 | 86.745 | 7.5
|  | 1320 | 497.566 | 77.694 | 7.5

## SL2
Exp | Condition | Time (min) | Ecell | Ecat | pHc | Time (h) | Zn(c) | Notes
SL2 | 10 ohm | 0 | 3.452 | -273.8 | 5.7 | 0 | 128.4391 | Aug 17 11.30 = 9.51 of pH meter
|  | 10 | 2.928 | -348.917 | 6.06 | 1 | 103.4654
|  | 20 | 2.775 | -348.368 | 6.2 | 2 | 93.6071
|  | 30 | 2.682 | -347.756 | 6.3 | 3 | 86.7888
|  | 40 | 2.615 | -347.58 | 6.36 | 4 | 83.3853
|  | 50 | 2.542 | -347.698 | 6.43 | 5 | 76.0414
|  | 60 | 2.54 | -347.257 | 6.47 | 6 | 70.5035
|  | 70 | 2.666 | -344.67 | 6.52 | 22 | 4.7855
|  | 80 | 2.623 | -343.528 | 6.57
|  | 90 | 2.57 | -343.045 | 6.62
|  | 100 | 2.499 | -342.931 | 6.65
|  | 110 | 2.486 | -342.313 | 6.68
|  | 120 | 2.377 | -342.995 | 6.69
|  | 130 | 2.141 | -346.406 | 6.72
|  | 140 | 2.137 | -347.929 | 6.74
|  | 150 | 2.134 | -348.983 | 6.74
|  | 160 | 2.127 | -350.085 | 6.75
|  | 170 | 2.122 | -351.205 | 6.77
|  | 180 | 2.118 | -351.93 | 6.78
|  | 190 | 2.169 | -351.711 | 6.78
|  | 200 | 2.16 | -351.86 | 6.8
|  | 210 | 2.153 | -352.079 | 6.8
|  | 220 | 2.139 | -352.323 | 6.81
|  | 230 | 2.127 | -352.566 | 6.81
|  | 240 | 2.174 | -352.158 | 6.83
|  | 250 | 2.18 | -351.697 | 6.84
|  | 260 | 2.156 | -351.607 | 6.84
|  | 270 | 2.144 | -351.527 | 6.86
|  | 280 | 2.132 | -351.354 | 6.86
|  | 290 | 2.121 | -351.179 | 6.87
|  | 300 | 2.116 | -351.006 | 6.87
|  | 310 | 2.152 | -350.255 | 6.89
|  | 320 | 2.15 | -349.75 | 6.89
|  | 330 | 2.138 | -349.458 | 6.9
|  | 340 | 2.127 | -349.237 | 6.9
|  | 350 | 2.115 | -349.006 | 6.92
|  | 360 | 2.119 | -348.55 | 6.92
|  | 370 | 2.161 | -347.641 | 6.92
|  | 380 | 2.156 | -346.968 | 6.93
|  | 390 | 2.024 | -348.447 | 6.93
|  | 400 | 2.012 | -348.906 | 6.93
|  | 410 | 2.003 | -348.889 | 6.93
|  | 420 | 1.997 | -348.663 | 6.93
|  | 430 | 2.002 | -348.46 | 6.95
|  | 440 | 1.994 | -348.351 | 6.95
|  | 450 | 1.968 | -348.356 | 6.95
|  | 460 | 1.959 | -348.269 | 6.96
|  | 470 | 1.961 | -347.928 | 6.96
|  | 480 | 1.943 | -347.568 | 6.98
|  | 490 | 1.934 | -347.175 | 6.98
|  | 500 | 1.92 | -346.899 | 6.98
|  | 510 | 1.901 | -346.664 | 6.99
|  | 520 | 1.897 | -346.132 | 6.99
|  | 530 | 1.884 | -345.662 | 6.99
|  | 540 | 1.871 | -345.306 | 6.99
|  | 550 | 1.861 | -345.001 | 7.01
|  | 560 | 1.856 | -344.515 | 7.01
|  | 570 | 1.831 | -344.147 | 7.01
|  | 580 | 1.839 | -343.344 | 7.02
|  | 590 | 1.824 | -342.687 | 7.02
|  | 600 | 1.802 | -342.2 | 7.02
|  | 610 | 1.78 | -341.828 | 7.04
|  | 620 | 1.767 | -341.402 | 7.04
|  | 630 | 1.76 | -340.974 | 7.04
|  | 640 | 1.744 | -340.658 | 7.04
|  | 650 | 1.731 | -340.364 | 7.05
|  | 660 | 1.718 | -340.144 | 7.05
|  | 670 | 1.71 | -339.828 | 7.05
|  | 680 | 1.697 | -339.429 | 7.05
|  | 690 | 1.691 | -338.996 | 7.05
|  | 700 | 1.687 | -338.569 | 7.07
|  | 710 | 1.67 | -338.202 | 7.07
|  | 720 | 1.659 | -337.938 | 7.07
|  | 730 | 1.657 | -337.675 | 7.07
|  | 740 | 1.644 | -337.443 | 7.08
|  | 750 | 1.639 | -337.132 | 7.08
|  | 760 | 1.635 | -336.777 | 7.08
|  | 770 | 1.623 | -336.574 | 7.08
|  | 780 | 1.61 | -336.518 | 7.1
|  | 790 | 1.606 | -336.394 | 7.1
|  | 800 | 1.59 | -336.304 | 7.1
|  | 810 | 1.586 | -335.997 | 7.1
|  | 820 | 1.58 | -335.776 | 7.1
|  | 830 | 1.565 | -335.799 | 7.1
|  | 840 | 1.565 | -335.62 | 7.11
|  | 850 | 1.556 | -335.579 | 7.11
|  | 860 | 1.548 | -335.447 | 7.11
|  | 870 | 1.536 | -335.199 | 7.11
|  | 880 | 1.533 | -334.875 | 7.11
|  | 890 | 1.52 | -334.907 | 7.11
|  | 900 | 1.517 | -334.824 | 7.13
|  | 910 | 1.516 | -334.771 | 7.13
|  | 920 | 1.508 | -334.891 | 7.13
|  | 930 | 1.499 | -334.898 | 7.13
|  | 940 | 1.496 | -334.841 | 7.13
|  | 950 | 1.494 | -334.895 | 7.14
|  | 960 | 1.49 | -335.001 | 7.14
|  | 970 | 1.484 | -335.143 | 7.14
|  | 980 | 1.481 | -335.268 | 7.14
|  | 990 | 1.474 | -335.294 | 7.16
|  | 1000 | 1.466 | -335.283 | 7.16
|  | 1010 | 1.464 | -335.271 | 7.16
|  | 1020 | 1.46 | -335.403 | 7.16
|  | 1030 | 1.449 | -335.755 | 7.16
|  | 1040 | 1.443 | -335.774 | 7.17
|  | 1050 | 1.434 | -335.725 | 7.17
|  | 1060 | 1.435 | -335.661 | 7.17
|  | 1070 | 1.429 | -335.702 | 7.17
|  | 1080 | 1.424 | -335.944 | 7.19
|  | 1090 | 1.425 | -336.006 | 7.19
|  | 1100 | 1.419 | -335.809 | 7.2
|  | 1110 | 1.41 | -335.793 | 7.2
|  | 1120 | 1.407 | -335.806 | 7.2
|  | 1130 | 1.404 | -335.852 | 7.22
|  | 1140 | 1.396 | -335.89 | 7.22
|  | 1150 | 1.393 | -335.874 | 7.23
|  | 1160 | 1.391 | -335.728 | 7.25
|  | 1170 | 1.384 | -335.69 | 7.25
|  | 1180 | 1.377 | -335.94 | 7.26
|  | 1190 | 1.368 | -336.502 | 7.26
|  | 1200 | 1.368 | -336.708 | 7.28
|  | 1210 | 1.372 | -336.795 | 7.29
|  | 1220 | 1.376 | -336.966 | 7.29
|  | 1230 | 1.375 | -337.215 | 7.31
|  | 1240 | 1.364 | -337.594 | 7.32
|  | 1250 | 1.365 | -337.705 | 7.32
|  | 1260 | 1.362 | -337.888 | 7.34
|  | 1270 | 1.357 | -338.021 | 7.35
|  | 1280 | 1.353 | -338.106 | 7.37
|  | 1290 | 1.353 | -338.271 | 7.37
|  | 1300 | 1.352 | -338.201 | 7.38
|  | 1310 | 1.345 | -338.113 | 7.4
|  | 1320 | 1.352 | -337.907 | 7.41

## SO3
Exp | Condition | Time (min) | Ecell | Ecat | pHc | Time (h) | Zn(c) (F then A) | Zn(c) (A then F) | Notes
SO3 | OCP | 0 | 364.63 | -9.574 | 5.91 | 0 | 127.7425 | 126.1863 | Sep 6 11.31 = 9.51 of pH meter
|  | 10 | 467.276 | 61.422 | 6.35 | 1 | 108.1095 | 105.595
|  | 20 | 503.24 | 88.235 | 6.41 | 2 | 104.0817 | 101.8248
|  | 30 | 530.85 | 110.446 | 6.47 | 3 | 98.6387 | 97.247
|  | 40 | 555.437 | 131.005 | 6.48 | 4 | 95.9854 | 94.1298
|  | 50 | 574.443 | 146.961 | 6.51 | 5 | 91.8433 | 90.909
|  | 60 | 586.392 | 156.833 | 6.51 | 6 | 87.9253 | 86.2867
|  | 70 | 593.682 | 162.181 | 6.51 | 22 | 45.9472 | 45.101
|  | 80 | 598.883 | 165.769 | 6.51
|  | 90 | 603.179 | 168.667 | 6.5
|  | 100 | 606.686 | 170.916 | 6.48
|  | 110 | 609.983 | 172.842 | 6.47
|  | 120 | 613.305 | 174.565 | 6.45
|  | 130 | 616.56 | 176.329 | 6.45
|  | 140 | 619.017 | 177.818 | 6.44
|  | 150 | 621.269 | 179.022 | 6.44
|  | 160 | 623.322 | 180.086 | 6.42
|  | 170 | 624.899 | 181.005 | 6.41
|  | 180 | 626.207 | 181.663 | 6.41
|  | 190 | 626.982 | 182.104 | 6.39
|  | 200 | 627.762 | 182.528 | 6.39
|  | 210 | 628.532 | 182.972 | 6.39
|  | 220 | 629.262 | 183.357 | 6.38
|  | 230 | 629.999 | 183.733 | 6.38
|  | 240 | 630.793 | 184.081 | 6.38
|  | 250 | 631.546 | 184.345 | 6.36
|  | 260 | 632.201 | 184.547 | 6.36
|  | 270 | 632.808 | 184.708 | 6.36
|  | 280 | 633.244 | 184.801 | 6.36
|  | 290 | 633.751 | 185.102 | 6.36
|  | 300 | 634.67 | 185.6 | 6.36
|  | 310 | 635.432 | 185.965 | 6.36
|  | 320 | 636.095 | 186.257 | 6.36
|  | 330 | 636.593 | 186.458 | 6.36
|  | 340 | 636.948 | 186.613 | 6.36
|  | 350 | 637.344 | 186.722 | 6.36
|  | 360 | 637.732 | 186.722 | 6.36
|  | 370 | 636.912 | 186.024 | 6.36
|  | 380 | 636.369 | 185.299 | 6.38
|  | 390 | 636.276 | 184.813 | 6.38
|  | 400 | 636.149 | 184.52 | 6.38
|  | 410 | 636.043 | 184.299 | 6.38
|  | 420 | 636.054 | 184.167 | 6.39
|  | 430 | 636.059 | 184.098 | 6.39
|  | 440 | 635.975 | 184.093 | 6.39
|  | 450 | 635.82 | 184.086 | 6.39
|  | 460 | 635.638 | 184.032 | 6.41
|  | 470 | 635.448 | 183.969 | 6.41
|  | 480 | 635.256 | 183.874 | 6.41
|  | 490 | 635.05 | 183.769 | 6.42
|  | 500 | 634.807 | 183.609 | 6.42
|  | 510 | 634.556 | 183.547 | 6.42
|  | 520 | 634.307 | 183.393 | 6.44
|  | 530 | 634.082 | 183.273 | 6.44
|  | 540 | 633.857 | 183.152 | 6.45
|  | 550 | 633.638 | 183.005 | 6.45
|  | 560 | 633.428 | 182.847 | 6.45
|  | 570 | 633.169 | 182.739 | 6.47
|  | 580 | 632.912 | 182.589 | 6.47
|  | 590 | 632.688 | 182.425 | 6.48
|  | 600 | 632.466 | 182.317 | 6.48
|  | 610 | 632.325 | 182.136 | 6.5
|  | 620 | 632.155 | 181.988 | 6.5
|  | 630 | 631.938 | 181.833 | 6.51
|  | 640 | 631.706 | 181.68 | 6.51
|  | 650 | 631.51 | 181.48 | 6.53
|  | 660 | 631.318 | 181.361 | 6.54
|  | 670 | 631.161 | 181.212 | 6.54
|  | 680 | 630.997 | 181.032 | 6.56
|  | 690 | 630.836 | 180.867 | 6.56
|  | 700 | 630.687 | 180.731 | 6.57
|  | 710 | 630.569 | 180.568 | 6.59
|  | 720 | 630.476 | 180.377 | 6.59
|  | 730 | 630.354 | 180.217 | 6.6
|  | 740 | 630.247 | 180.031 | 6.62
|  | 750 | 629.615 | 179.887 | 6.62
|  | 760 | 629.336 | 179.735 | 6.63
|  | 770 | 629.202 | 179.555 | 6.65
|  | 780 | 629.101 | 179.388 | 6.66
|  | 790 | 628.971 | 179.208 | 6.66
|  | 800 | 628.838 | 179.013 | 6.68
|  | 810 | 628.667 | 178.849 | 6.69
|  | 820 | 628.401 | 178.698 | 6.71
|  | 830 | 628.203 | 178.5 | 6.72
|  | 840 | 628.06 | 178.294 | 6.72
|  | 850 | 627.9 | 178.055 | 6.73
|  | 860 | 627.703 | 177.829 | 6.75
|  | 870 | 627.435 | 177.64 | 6.76
|  | 880 | 627.137 | 177.364 | 6.78
|  | 890 | 626.814 | 177.132 | 6.79
|  | 900 | 626.459 | 176.837 | 6.81
|  | 910 | 626.076 | 176.606 | 6.81
|  | 920 | 625.635 | 176.35 | 6.83
|  | 930 | 625.179 | 176.058 | 6.84
|  | 940 | 624.701 | 175.758 | 6.85
|  | 950 | 624.164 | 175.419 | 6.87
|  | 960 | 623.599 | 175.04 | 6.89
|  | 970 | 622.996 | 174.768 | 6.9
|  | 980 | 622.371 | 174.465 | 6.9
|  | 990 | 621.726 | 174.114 | 6.91
|  | 1000 | 621.054 | 173.753 | 6.93
|  | 1010 | 620.328 | 173.323 | 6.94
|  | 1020 | 619.567 | 172.889 | 6.96
|  | 1030 | 618.768 | 172.523 | 6.97
|  | 1040 | 617.974 | 172.141 | 6.97
|  | 1050 | 617.205 | 171.748 | 6.99
|  | 1060 | 616.443 | 171.233 | 7
|  | 1070 | 615.683 | 170.73 | 7.02
|  | 1080 | 614.957 | 170.333 | 7.03
|  | 1090 | 614.28 | 169.897 | 7.03
|  | 1100 | 613.633 | 169.411 | 7.05
|  | 1110 | 613.017 | 168.932 | 7.06
|  | 1120 | 612.339 | 168.299 | 7.06
|  | 1130 | 611.624 | 167.71 | 7.08
|  | 1140 | 610.892 | 167.153 | 7.08
|  | 1150 | 610.176 | 166.642 | 7.09
|  | 1160 | 609.425 | 166.025 | 7.11
|  | 1170 | 608.654 | 165.412 | 7.11
|  | 1180 | 607.855 | 164.663 | 7.12
|  | 1190 | 607.069 | 163.986 | 7.14
|  | 1200 | 606.261 | 163.398 | 7.14
|  | 1210 | 605.443 | 162.764 | 7.15
|  | 1220 | 604.642 | 162.094 | 7.15
|  | 1230 | 603.829 | 161.263 | 7.17
|  | 1240 | 603.194 | 160.468 | 7.17
|  | 1250 | 602.332 | 159.619 | 7.18
|  | 1260 | 601.446 | 158.716 | 7.18
|  | 1270 | 600.541 | 157.99 | 7.2
|  | 1280 | 599.611 | 157.195 | 7.2
|  | 1290 | 598.731 | 156.158 | 7.21
|  | 1300 | 598.006 | 155.281 | 7.21
|  | 1310 | 597.306 | 154.493 | 7.21
|  | 1320 | 596.559 | 153.663 | 7.23

## SL3
Exp | Condition | Time (min) | Ecell | Ecat | pHc | Time (h) | Zn(c) (F then A) | Zn(c) (A then F) | Notes
SL3 | 10 ohm | 0 | 3.112 | -332.396 | 5.82 | 0 | 125.195 | 123.2676 | Sep 8 11.38 = 9.58 of pH meter
|  | 10 | 2.517 | -338.249 | 6.72 | 1 | 106.2515 | 106.1207
|  | 20 | 2.399 | -337.787 | 6.88 | 2 | 96.5358 | 96.9252
|  | 30 | 2.367 | -338.214 | 6.99 | 3 | 88.4666 | 87.907
|  | 40 | 2.334 | -339.483 | 7.05 | 4 | 82.5103 | 82.0155
|  | 50 | 2.336 | -340.385 | 7.1 | 5 | 75.0796 | 74.5547
|  | 60 | 2.475 | -338.555 | 7.15 | 6 | 66.6239 | 65.4402
|  | 70 | 2.607 | -334.92 | 7.16 | 22 | 7.1766 | 7.1763
|  | 80 | 2.592 | -333.587 | 7.19
|  | 90 | 2.559 | -332.939 | 7.21
|  | 100 | 2.548 | -332.116 | 7.22
|  | 110 | 2.526 | -331.753 | 7.24
|  | 120 | 2.41 | -333.207 | 7.25
|  | 130 | 2.365 | -334.914 | 7.27
|  | 140 | 2.358 | -335.472 | 7.28
|  | 150 | 2.326 | -335.993 | 7.28
|  | 160 | 2.309 | -335.97 | 7.3
|  | 170 | 2.243 | -336.582 | 7.3
|  | 180 | 2.183 | -337.382 | 7.31
|  | 190 | 2.144 | -338.595 | 7.33
|  | 200 | 2.142 | -338.885 | 7.34
|  | 210 | 2.108 | -339.23 | 7.36
|  | 220 | 2.097 | -339.34 | 7.37
|  | 230 | 2.079 | -339.458 | 7.37
|  | 240 | 2.11 | -338.687 | 7.39
|  | 250 | 2.095 | -338.361 | 7.39
|  | 260 | 2.092 | -337.926 | 7.4
|  | 270 | 2.076 | -337.758 | 7.4
|  | 280 | 2.058 | -337.49 | 7.4
|  | 290 | 2.044 | -337.217 | 7.42
|  | 300 | 2.336 | -331.213 | 7.42
|  | 310 | 2.417 | -326.181 | 7.42
|  | 320 | 2.403 | -323.561 | 7.42
|  | 330 | 2.379 | -321.788 | 7.42
|  | 340 | 2.364 | -320.591 | 7.43
|  | 350 | 2.344 | -319.755 | 7.43
|  | 360 | 2.481 | -315.301 | 7.43
|  | 370 | 2.49 | -312.753 | 7.43
|  | 380 | 2.336 | -314.549 | 7.43
|  | 390 | 1.813 | -327.216 | 7.44
|  | 400 | 1.776 | -330.781 | 7.44
|  | 410 | 1.746 | -332.609 | 7.44
|  | 420 | 1.733 | -333.47 | 7.44
|  | 430 | 1.717 | -333.54 | 7.44
|  | 440 | 1.69 | -333.301 | 7.44
|  | 450 | 1.672 | -332.706 | 7.44
|  | 460 | 1.653 | -332.068 | 7.44
|  | 470 | 1.633 | -331.465 | 7.44
|  | 480 | 1.619 | -330.813 | 7.44
|  | 490 | 1.603 | -330.342 | 7.44
|  | 500 | 1.589 | -329.948 | 7.44
|  | 510 | 1.571 | -329.734 | 7.45
|  | 520 | 1.562 | -329.487 | 7.45
|  | 530 | 1.551 | -329.307 | 7.45
|  | 540 | 1.534 | -329.277 | 7.45
|  | 550 | 1.529 | -329.107 | 7.47
|  | 560 | 1.516 | -329.069 | 7.47
|  | 570 | 1.504 | -329.059 | 7.47
|  | 580 | 1.49 | -329.014 | 7.47
|  | 590 | 1.481 | -328.897 | 7.48
|  | 600 | 1.472 | -328.672 | 7.48
|  | 610 | 1.457 | -328.463 | 7.48
|  | 620 | 1.442 | -328.213 | 7.48
|  | 630 | 1.43 | -327.951 | 7.5
|  | 640 | 1.419 | -327.59 | 7.5
|  | 650 | 1.407 | -327.284 | 7.5
|  | 660 | 1.397 | -327.063 | 7.51
|  | 670 | 1.391 | -326.628 | 7.51
|  | 680 | 1.376 | -326.223 | 7.51
|  | 690 | 1.368 | -325.388 | 7.52
|  | 700 | 1.36 | -325.037 | 7.52
|  | 710 | 1.347 | -324.792 | 7.54
|  | 720 | 1.342 | -324.859 | 7.54
|  | 730 | 1.332 | -324.53 | 7.54
|  | 740 | 1.322 | -325.219 | 7.55
|  | 750 | 1.311 | -324.742 | 7.55
|  | 760 | 1.304 | -324.057 | 7.57
|  | 770 | 1.296 | -323.816 | 7.57
|  | 780 | 1.289 | -324.226 | 7.57
|  | 790 | 1.281 | -324.114 | 7.58
|  | 800 | 1.276 | -323.962 | 7.58
|  | 810 | 1.266 | -324.457 | 7.6
|  | 820 | 1.26 | -324.758 | 7.6
|  | 830 | 1.254 | -324.441 | 7.6
|  | 840 | 1.247 | -324.016 | 7.61
|  | 850 | 1.241 | -323.858 | 7.61
|  | 860 | 1.233 | -323.982 | 7.63
|  | 870 | 1.228 | -324.451 | 7.63
|  | 880 | 1.222 | -324.928 | 7.64
|  | 890 | 1.216 | -325.083 | 7.64
|  | 900 | 1.211 | -324.874 | 7.64
|  | 910 | 1.205 | -324.725 | 7.66
|  | 920 | 1.199 | -324.537 | 7.66
|  | 930 | 1.195 | -324.508 | 7.67
|  | 940 | 1.19 | -325.154 | 7.67
|  | 950 | 1.185 | -325.34 | 7.69
|  | 960 | 1.18 | -325.275 | 7.69
|  | 970 | 1.173 | -325.014 | 7.69
|  | 980 | 1.165 | -324.774 | 7.7
|  | 990 | 1.164 | -324.829 | 7.7
|  | 1000 | 1.159 | -325.288 | 7.72
|  | 1010 | 1.154 | -325.48 | 7.72
|  | 1020 | 1.149 | -325.288 | 7.73
|  | 1030 | 1.145 | -325.517 | 7.73
|  | 1040 | 1.14 | -325.766 | 7.75
|  | 1050 | 1.134 | -325.938 | 7.75
|  | 1060 | 1.129 | -326.014 | 7.75
|  | 1070 | 1.128 | -326.837 | 7.76
|  | 1080 | 1.122 | -326.318 | 7.76
|  | 1090 | 1.118 | -325.965 | 7.78
|  | 1100 | 1.114 | -325.536 | 7.78
|  | 1110 | 1.111 | -325.894 | 7.79
|  | 1120 | 1.108 | -326.724 | 7.79
|  | 1130 | 1.104 | -327.2 | 7.79
|  | 1140 | 1.099 | -327.211 | 7.81
|  | 1150 | 1.098 | -327.144 | 7.81
|  | 1160 | 1.096 | -326.837 | 7.82
|  | 1170 | 1.092 | -326.444 | 7.82
|  | 1180 | 1.089 | -326.068 | 7.84
|  | 1190 | 1.088 | -325.998 | 7.84
|  | 1200 | 1.085 | -327.958 | 7.84
|  | 1210 | 1.085 | -328.741 | 7.85
|  | 1220 | 1.083 | -328.821 | 7.85
|  | 1230 | 1.08 | -328.765 | 7.85
|  | 1240 | 1.078 | -328.456 | 7.87
|  | 1250 | 1.076 | -328.55 | 7.87
|  | 1260 | 1.074 | -328.652 | 7.88
|  | 1270 | 1.073 | -329.123 | 7.88
|  | 1280 | 1.073 | -329.523 | 7.9
|  | 1290 | 1.073 | -329.906 | 7.9
|  | 1300 | 1.072 | -330.146 | 7.9
|  | 1310 | 1.071 | -330.063 | 7.91
|  | 1320 | 0.975 | -269.528 | 7.91