## Zn ppm
| Cu |  | Zn
Input | mM | ppm (mg/L) | mM | ppm (mg/L)
| 0.2 | 800 | 2.2 | 20
Output | ppm (mg/L) | mM | ppm (mg/L) | mM
| 13.1092 | 12.20517 | 143.836 | 0.3059039
Mr (g mol-1)
Cu | 65.546
Zn | 65.38

## Zn standards
[Zn2+] standard
Atomic mass (Zn) / g mol-1 | 65.38 |  | ppm (mg/L) | M | ml of stock in 1000 ml | ul | ml of stock in 100 ml | ul
ZnSO4.7H2O | 287.56 |  | 1 | 1.52952e-05 | 0.152952 | 152.952 | 0.0152952 | 15.2952
|  |  | 2 | 3.059039e-05 | 0.3059039 | 305.9039 | 0.03059039 | 30.59039
Zn(2+) / M | 0.1 |  | 4 | 6.118079e-05 | 0.6118079 | 611.8079 | 0.06118079 | 61.18079
|  |  | 6 | 9.177118e-05 | 0.9177118 | 917.7118 | 0.09177118 | 91.77118
Volumetric flask | 1000 |  | 10 | 0.000152952 | 1.52952 | 1529.52 | 0.152952 | 152.952
Volumetric flask | 100 |  | 20 | 0.0003059039 | 3.059039 | 3059.039 | 0.3059039 | 305.9039
|  |  | 40 | 0.0006118079 | 6.118079 | 6118.079 | 0.6118079 | 611.8079
|  |  | 60 | 0.0009177118 | 9.177118 | 9177.118 | 0.9177118 | 917.7118
|  |  | 100 | 0.00152952 | 15.2952 | 15295.2 | 1.52952 | 1529.52
|  |  | 150 | 0.00229428 | 22.9428 | 22942.8 | 2.29428 | 2294.28
ZnSO4.7H2O (g) in 200 ml stock | 5.7512
[Zn2+] standard
Atomic mass (Zn) / g mol-1 | 65.38 |  | ppm (mg/L) | M | ml of stock in 1000 ml | ul | ml of stock in 100 ml | ul
ZnCl2 | 136.286 |  | 1 | 1.52952e-05 | 0.152952 | 152.952 | 0.0152952 | 15.2952
|  |  | 2 | 3.059039e-05 | 0.3059039 | 305.9039 | 0.03059039 | 30.59039
Zn(2+) / M | 0.1 |  | 4 | 6.118079e-05 | 0.6118079 | 611.8079 | 0.06118079 | 61.18079
|  |  | 6 | 9.177118e-05 | 0.9177118 | 917.7118 | 0.09177118 | 91.77118
|  |  | 8 | 0.0001223616 | 1.223616 | 1223.616 | 0.1223616 | 122.3616
Volumetric flask | 1000 |  | 10 | 0.000152952 | 1.52952 | 1529.52 | 0.152952 | 152.952
Volumetric flask | 100 |  | 20 | 0.0003059039 | 3.059039 | 3059.039 | 0.3059039 | 305.9039
|  |  | 30 | 0.0004588559 | 4.588559 | 4588.559 | 0.4588559 | 458.8559
|  |  | 40 | 0.0006118079 | 6.118079 | 6118.079 | 0.6118079 | 611.8079
|  |  | 50 | 0.0007647599 | 7.647599 | 7647.599 | 0.7647599 | 764.7599
|  |  | 100 | 0.00152952 | 15.2952 | 15295.2 | 1.52952 | 1529.52
|  |  | 150 | 0.00229428 | 22.9428 | 22942.8 | 2.29428 | 2294.28
ZnCl2 (g) in 200 ml stock | 2.72572
For experimental:
1. Prepare ZnCl2 0.1M stock: | 2.72572 | g/200 mL DI water |  |  |  | 2.732 | g
2. Prepare ZnCl2 50ppm: | 0.7647599 | mL/100mL DI water |  | + 3.0g/L NaCl |  | 7.65 | mL
For STD: | 2 | 10 | 30 | 50 | ppm
1. Prepare 100mL STDs with stock solution + 2% HNO3 (2mL concentrated HNO3)

## Zn electroppt
At 25 deg. C
| Ks / (mol dm-3)^3 |  | 5e-17 | At 298 | [7 empty] | Zn2+ + 2OH- <=> Zn(OH)2 | Ks = [Zn2+][OH-]2
| Kw / (mol dm-3)^2 |  | 1e-14 | At 298 | [8 empty] | Kw = [OH-][H+]
| WE volume / ml |  | 50 | [7 empty] | Alkali | O2 + 2H2O + 4e- <=> 4OH- | i.e. 1:1 for mols and electrons
| Current / mA |  | 5 | m2 | 0.02 | 0.05 | 0.2 | 0.5 | 2 | 5 | Acid | O2 + 4H+ + 4e- <=> 2H2O
| Current / A |  | 0.005 | 0.0009 | 0.02222222 | 0.05555556 | 0.2222222 | 0.5555556 | 2.222222 | 5.555556 | A/m2
[Zn] | [Zn] | [Zn] | [OH-] | pH | xss [OH-] | xss n(OH-) | Q | Time | Time | Zn(OH)2 (s)
ppm | mM | M | M |  | M | mols | C | s | hrs | mg
3.269 | 0.05 | 5e-05 | 1e-06 | 8 | 0.0001009 | 5.045e-06 | 0.4867685 | 97.3537 | 0.0270427 | 0.24856 |  | ZnSO4.7H2O (g/L) | 0.6327917
6.538 | 0.1 | 0.0001 | 7.071068e-07 | 7.849485 | 0.0002006071 | 1.003036e-05 | 0.9677822 | 193.5564 | 0.05376568 | 0.49712 |  | ZnSO4.7H2O (g/mol) | 287.53
13.076 | 0.2 | 0.0002 | 5e-07 | 7.69897 | 0.0004004 | 2.002e-05 | 1.931636 | 386.3273 | 0.1073131 | 0.99424 |  | ZnCl2 (g/L) | 0.3
19.614 | 0.3 | 0.0003 | 4.082483e-07 | 7.610924 | 0.0006003082 | 3.001541e-05 | 2.896047 | 579.2094 | 0.1608915 | 1.49136 |  | ZnCl2 (g/mol) | 136.315
26.152 | 0.4 | 0.0004 | 3.535534e-07 | 7.548455 | 0.0008002536 | 4.001268e-05 | 3.860637 | 772.1273 | 0.2144798 | 1.98848 |  | Zn (g/mol) | 65.38
32.69 | 0.5 | 0.0005 | 3.162278e-07 | 7.5 | 0.001000216 | 5.001081e-05 | 4.82531 | 965.062 | 0.2680728 | 2.4856 |  | [Zn] (mM) | 2.200785
39.228 | 0.6 | 0.0006 | 2.886751e-07 | 7.460409 | 0.001200189 | 6.000943e-05 | 5.79003 | 1158.006 | 0.3216684 | 2.98272
45.766 | 0.7 | 0.0007 | 2.672612e-07 | 7.426936 | 0.001400167 | 7.000836e-05 | 6.75478 | 1350.956 | 0.3752656 | 3.47984 |  | Zn(OH)2 (g/mol) | 99.424
52.304 | 0.8 | 0.0008 | 2.5e-07 | 7.39794 | 0.00160015 | 8.00075e-05 | 7.719551 | 1543.91 | 0.4288639 | 3.97696
58.842 | 0.9 | 0.0009 | 2.357023e-07 | 7.372364 | 0.001800136 | 9.000679e-05 | 8.684335 | 1736.867 | 0.4824631 | 4.47408
65.38 | 1 | 0.001 | 2.236068e-07 | 7.349485 | 0.002000124 | 0.0001000062 | 9.64913 | 1929.826 | 0.5360628 | 4.9712 |  | Electrochemical
71.918 | 1.1 | 0.0011 | 2.132007e-07 | 7.328789 | 0.002200113 | 0.0001100057 | 10.61393 | 2122.787 | 0.589663 | 5.46832 |  |  | s A / mol
78.456 | 1.2 | 0.0012 | 2.041241e-07 | 7.309894 | 0.002400104 | 0.0001200052 | 11.57874 | 2315.749 | 0.6432635 | 5.96544 |  | F | 96485.3365
84.994 | 1.3 | 0.0013 | 1.961161e-07 | 7.292513 | 0.002600096 | 0.0001300048 | 12.54356 | 2508.711 | 0.6968643 | 6.46256
91.532 | 1.4 | 0.0014 | 1.889822e-07 | 7.276421 | 0.002800089 | 0.0001400044 | 13.50838 | 2701.675 | 0.7504654 | 6.95968 |  |  | * I = Q/t
98.07 | 1.5 | 0.0015 | 1.825742e-07 | 7.261439 | 0.003000083 | 0.0001500041 | 14.4732 | 2894.64 | 0.8040666 | 7.4568
104.608 | 1.6 | 0.0016 | 1.767767e-07 | 7.247425 | 0.003200077 | 0.0001600038 | 15.43802 | 3087.605 | 0.857668 | 7.95392 |  | Sodium sulphate as background electrolyte
111.146 | 1.7 | 0.0017 | 1.714986e-07 | 7.234261 | 0.003400071 | 0.0001700036 | 16.40285 | 3280.57 | 0.9112696 | 8.45104 |  | Na2SO4 (g/mol) | 142.04
117.684 | 1.8 | 0.0018 | 1.666667e-07 | 7.221849 | 0.003600067 | 0.0001800033 | 17.36768 | 3473.536 | 0.9648712 | 8.94816 |  | Conc. (g/L) | 9.72
124.222 | 1.9 | 0.0019 | 1.622214e-07 | 7.210108 | 0.003800062 | 0.0001900031 | 18.33251 | 3666.503 | 1.018473 | 9.44528 |  | Conc. (mM) | 68.43143
130.76 | 2 | 0.002 | 1.581139e-07 | 7.19897 | 0.004000058 | 0.0002000029 | 19.29735 | 3859.47 | 1.072075 | 9.9424
137.298 | 2.1 | 0.0021 | 1.543033e-07 | 7.188375 | 0.004200054 | 0.0002100027 | 20.26218 | 4052.437 | 1.125677 | 10.43952
143.836 | 2.2 | 0.0022 | 1.507557e-07 | 7.178274 | 0.004400051 | 0.0002200025 | 21.22702 | 4245.404 | 1.179279 | 10.93664 |  | Salt as background electrolyte
150.374 | 2.3 | 0.0023 | 1.47442e-07 | 7.168621 | 0.004600047 | 0.0002300024 | 22.19186 | 4438.371 | 1.232881 | 11.43376 |  | NaCl (g/mol) | 58.44
156.912 | 2.4 | 0.0024 | 1.443376e-07 | 7.159379 | 0.004800044 | 0.0002400022 | 23.15669 | 4631.339 | 1.286483 | 11.93088 |  | Conc. (g/L) | 4
163.45 | 2.5 | 0.0025 | 1.414214e-07 | 7.150515 | 0.005000041 | 0.0002500021 | 24.12153 | 4824.307 | 1.340085 | 12.428 |  | Conc. (mM) | 68.44627
|  |  | 1e-07 | 7

## Zn nernst
[7 empty] | [Zn2+] | [Zn2+] | [Zn2+] | Zn2+ + 2e- -> Zn(s)
| E(0)/V vs SHE | E(0) vs Ag/AgCl | n | RT/nF @ T = 25°C | RT/nF @ T = 10°C |  | ppm | M | mM | E/V @ T = 25°C | E/mV @ T = 25°C | E/V @ T = 10°C | E/mV @ T = 10°C | ∆ | ∆ %
Zn2+ + 2e- -> Zn(s) | -0.768 | -0.973 | 2 | 0.01283984 | 0.01219354 | ln[Zn(s)/[Zn2+]] | 1 | 1.52952e-05 | 0.0152952 | -0.9103678 | -910.3678 | -0.9032016 | -903.2016 | 0.007166162 | -0.7871722
[7 empty] | 2 | 3.059039e-05 | 0.03059039 | -0.9014679 | -901.4679 | -0.8947497 | -894.7497 | 0.006718181 | -0.7452491
[7 empty] | 5 | 7.647599e-05 | 0.07647599 | -0.8897028 | -889.7028 | -0.8835769 | -883.5769 | 0.006125981 | -0.6885424
[7 empty] | 10 | 0.000152952 | 0.152952 | -0.8808029 | -880.8029 | -0.8751249 | -875.1249 | 0.005678 | -0.6446391
[7 empty] | 20 | 0.0003059039 | 0.3059039 | -0.871903 | -871.903 | -0.866673 | -866.673 | 0.005230019 | -0.5998395
R/JK-1mol-1 | 8.31447 | [5 empty] | 30 | 0.0004588559 | 0.4588559 | -0.8666969 | -866.6969 | -0.861729 | -861.729 | 0.004967966 | -0.5732069
T/K | 298 | 283 |  |  |  |  | 40 | 0.0006118079 | 0.6118079 | -0.8630031 | -863.0031 | -0.8582211 | -858.2211 | 0.004782037 | -0.5541159
F/Cmol-1 | 96485.34 | [5 empty] | 50 | 0.0007647599 | 0.7647599 | -0.860138 | -860.138 | -0.8555002 | -855.5002 | 0.004637819 | -0.5391948
Atomic mass (Zn) / g mol-1 | 65.38 | [5 empty] | 100 | 0.00152952 | 1.52952 | -0.8512381 | -851.2381 | -0.8470483 | -847.0483 | 0.004189838 | -0.4922052
[7 empty] | 250 | 0.003823799 | 3.823799 | -0.8394731 | -839.4731 | -0.8358755 | -835.8755 | 0.003597639 | -0.4285592
RE adjustment | 0.205 | [5 empty] | 500 | 0.007647599 | 7.647599 | -0.8305732 | -830.5732 | -0.8274235 | -827.4235 | 0.003149658 | -0.3792149
(0V for SHE, 0.205V for 3.5M KCl Ag/AgCl) | [6 empty] | 1000 | 0.0152952 | 15.2952 | -0.8216733 | -821.6733 | -0.8189716 | -818.9716 | 0.002701676 | -0.3288017
[7 empty] | 2000 | 0.03059039 | 30.59039 | -0.8127734 | -812.7734 | -0.8105197 | -810.5197 | 0.002253695 | -0.2772845
All E/V in table reported against 3.5M KCl Ag/AgCl (-205mV vs SHE) | [6 empty] | 5000 | 0.07647599 | 76.47599 | -0.8010084 | -801.0084 | -0.7993469 | -799.3469 | 0.001661496 | -0.2074255
Kinetics
Exchange current density | i(0) = FAk(0)C
pg 99 of B&F
i(0) | Exchange current density
A | Electrode area
k(0) | Standard rate constant
C | Concentration
F | Faraday's constant
My thesis, page 58, shows that the current can be predicted from the Butler-Volmer equation;
BV equation | i = Ai(0)[e^(-αnfη) - e^((1-α)nfη)]
i | Current
i(0) | Exchange current density
A | Electrode area
f | F/RT
α | Symmetry of the transition state (between 0 and 1, and usually set to 0.5)
η | Overpotential
n | Number of electrons transferred

## Zn HRT
HRT calculator |  | HRT = Volume / Flow rate
Flow rate = Volume / HRT
HRT (hrs)
5
Flow rate (ml/min) | Flow rate (ml/hr)
0.2 | 12
Cathode volume (ml)
60