## Sheet1
cm-1 | Thiophene | cm-1 | Triphenylamine | cm-1 | CAD acceptor | cm-1 | CAD3 precursor | cm-1 | CAD3 | cm-1 | CAD4
1091.70729 | 94.11496 | 1091.70729 | 96.98849 | 1091.70729 | 87.17771 | 1091.70729 | 96.91392 | 1091.70729 | 91.75335 | 1091.70729 | 94.75509
1093.6361 | 94.94156 | 1093.6361 | 96.87329 | 1093.6361 | 86.98293 | 1093.6361 | 96.66116 | 1093.6361 | 91.81403 | 1093.6361 | 94.70411
1095.56491 | 95.58488 | 1095.56491 | 96.69616 | 1095.56491 | 86.73008 | 1095.56491 | 96.34668 | 1095.56491 | 91.70944 | 1095.56491 | 94.67706
1097.49372 | 96.07455 | 1097.49372 | 96.53373 | 1097.49372 | 86.58958 | 1097.49372 | 96.17008 | 1097.49372 | 91.5122 | 1097.49372 | 94.68567
1099.42253 | 96.48135 | 1099.42253 | 96.44537 | 1099.42253 | 86.55118 | 1099.42253 | 96.06226 | 1099.42253 | 91.27755 | 1099.42253 | 94.70699
1101.35135 | 96.78721 | 1101.35135 | 96.25535 | 1101.35135 | 86.58979 | 1101.35135 | 95.85485 | 1101.35135 | 91.1306 | 1101.35135 | 94.76639
1103.28016 | 97.00081 | 1103.28016 | 96.11507 | 1103.28016 | 86.60713 | 1103.28016 | 95.42363 | 1103.28016 | 90.91865 | 1103.28016 | 94.73067
1105.20897 | 97.17049 | 1105.20897 | 96.05423 | 1105.20897 | 86.5823 | 1105.20897 | 94.96742 | 1105.20897 | 90.6511 | 1105.20897 | 94.68405
1107.13778 | 97.25868 | 1107.13778 | 95.98873 | 1107.13778 | 86.57273 | 1107.13778 | 94.48268 | 1107.13778 | 90.39032 | 1107.13778 | 94.68263
1109.06659 | 97.32214 | 1109.06659 | 95.94048 | 1109.06659 | 86.56326 | 1109.06659 | 94.12701 | 1109.06659 | 90.14579 | 1109.06659 | 94.62984
1110.9954 | 97.37124 | 1110.9954 | 95.9458 | 1110.9954 | 86.58958 | 1110.9954 | 93.6781 | 1110.9954 | 89.8538 | 1110.9954 | 94.59835
1112.92421 | 97.35102 | 1112.92421 | 95.90793 | 1112.92421 | 86.46438 | 1112.92421 | 93.46952 | 1112.92421 | 89.53414 | 1112.92421 | 94.60801
1114.85302 | 97.29421 | 1114.85302 | 95.99369 | 1114.85302 | 86.19497 | 1114.85302 | 94.26751 | 1114.85302 | 89.32755 | 1114.85302 | 94.59396
1116.78184 | 97.21642 | 1116.78184 | 96.20639 | 1116.78184 | 85.87068 | 1116.78184 | 95.81089 | 1116.78184 | 89.13144 | 1116.78184 | 94.50843
1118.71065 | 97.13345 | 1118.71065 | 96.4301 | 1118.71065 | 85.24549 | 1118.71065 | 97.64922 | 1118.71065 | 89.09528 | 1118.71065 | 94.4629
1120.63946 | 97.05628 | 1120.63946 | 96.76929 | 1120.63946 | 84.20055 | 1120.63946 | 99.73426 | 1120.63946 | 89.29333 | 1120.63946 | 94.51929
1122.56827 | 96.96076 | 1122.56827 | 96.89371 | 1122.56827 | 83.13093 | 1122.56827 | 102.10005 | 1122.56827 | 89.59712 | 1122.56827 | 94.6401
1124.49708 | 96.84355 | 1124.49708 | 96.7073 | 1124.49708 | 82.70035 | 1124.49708 | 104.46384 | 1124.49708 | 89.99464 | 1124.49708 | 94.81829
1126.42589 | 96.72364 | 1126.42589 | 96.47719 | 1126.42589 | 83.03835 | 1126.42589 | 106.14439 | 1126.42589 | 90.28834 | 1126.42589 | 94.92698
1128.35471 | 96.61 | 1128.35471 | 96.65342 | 1128.35471 | 83.96969 | 1128.35471 | 105.76803 | 1128.35471 | 90.41081 | 1128.35471 | 94.97737
1130.28352 | 96.53734 | 1130.28352 | 97.14294 | 1130.28352 | 85.24618 | 1130.28352 | 103.03609 | 1130.28352 | 90.40535 | 1130.28352 | 95.0266
1132.21233 | 96.49253 | 1132.21233 | 97.41723 | 1132.21233 | 86.29554 | 1132.21233 | 99.94517 | 1132.21233 | 90.28983 | 1132.21233 | 95.01891
1134.14114 | 96.36693 | 1134.14114 | 97.2604 | 1134.14114 | 86.7932 | 1134.14114 | 97.84063 | 1134.14114 | 90.09356 | 1134.14114 | 94.97478
1136.06995 | 96.14582 | 1136.06995 | 96.89638 | 1136.06995 | 86.87358 | 1136.06995 | 96.87493 | 1136.06995 | 89.88829 | 1136.06995 | 94.95368
1137.99876 | 95.98352 | 1137.99876 | 96.84109 | 1137.99876 | 86.85784 | 1137.99876 | 96.64649 | 1137.99876 | 89.77955 | 1137.99876 | 94.95145
1139.92757 | 95.93381 | 1139.92757 | 96.93907 | 1139.92757 | 86.99579 | 1139.92757 | 97.11538 | 1139.92757 | 89.7146 | 1139.92757 | 94.93626
1141.85639 | 95.84218 | 1141.85639 | 96.91112 | 1141.85639 | 87.21738 | 1141.85639 | 97.7958 | 1141.85639 | 89.67825 | 1141.85639 | 94.95681
1143.7852 | 95.68702 | 1143.7852 | 96.60722 | 1143.7852 | 87.3532 | 1143.7852 | 98.27495 | 1143.7852 | 89.72433 | 1143.7852 | 95.03328
1145.71401 | 95.52136 | 1145.71401 | 96.23067 | 1145.71401 | 87.40472 | 1145.71401 | 98.8862 | 1145.71401 | 89.81516 | 1145.71401 | 95.0961
1147.64282 | 95.36847 | 1147.64282 | 95.59006 | 1147.64282 | 87.36084 | 1147.64282 | 99.25809 | 1147.64282 | 89.82155 | 1147.64282 | 95.11495
1149.57163 | 95.26502 | 1149.57163 | 94.16562 | 1149.57163 | 87.07266 | 1149.57163 | 99.29824 | 1149.57163 | 89.71538 | 1149.57163 | 95.1408
1151.50044 | 95.22302 | 1151.50044 | 92.13169 | 1151.50044 | 86.71088 | 1151.50044 | 99.00502 | 1151.50044 | 89.46964 | 1151.50044 | 95.12286
1153.42926 | 95.26084 | 1153.42926 | 90.39821 | 1153.42926 | 86.67477 | 1153.42926 | 98.07389 | 1153.42926 | 89.03924 | 1153.42926 | 95.02104
1155.35807 | 95.30993 | 1155.35807 | 90.37615 | 1155.35807 | 86.85656 | 1155.35807 | 95.84173 | 1155.35807 | 88.48864 | 1155.35807 | 94.90713
1157.28688 | 95.38222 | 1157.28688 | 91.57157 | 1157.28688 | 86.81964 | 1157.28688 | 92.42992 | 1157.28688 | 87.79752 | 1157.28688 | 94.75982
1159.21569 | 95.48241 | 1159.21569 | 92.69931 | 1159.21569 | 86.52359 | 1159.21569 | 89.1884 | 1159.21569 | 87.07457 | 1159.21569 | 94.59769
1161.1445 | 95.5953 | 1161.1445 | 93.22106 | 1161.1445 | 86.41773 | 1161.1445 | 86.63186 | 1161.1445 | 86.49187 | 1161.1445 | 94.44763
1163.07331 | 95.74834 | 1163.07331 | 93.23639 | 1163.07331 | 86.61599 | 1163.07331 | 84.65303 | 1163.07331 | 86.12356 | 1163.07331 | 94.39366
1165.00212 | 95.91288 | 1165.00212 | 92.706 | 1165.00212 | 86.66801 | 1165.00212 | 82.89465 | 1165.00212 | 85.86275 | 1165.00212 | 94.44562
1166.93094 | 96.10014 | 1166.93094 | 91.03144 | 1166.93094 | 86.40334 | 1166.93094 | 81.04548 | 1166.93094 | 85.47952 | 1166.93094 | 94.41014
1168.85975 | 96.28792 | 1168.85975 | 87.33309 | 1168.85975 | 85.99942 | 1168.85975 | 78.89985 | 1168.85975 | 85.02215 | 1168.85975 | 94.33387
1170.78856 | 96.50031 | 1170.78856 | 81.23528 | 1170.78856 | 85.86273 | 1170.78856 | 76.95649 | 1170.78856 | 84.5497 | 1170.78856 | 94.2551
1172.71737 | 96.71606 | 1172.71737 | 77.67498 | 1172.71737 | 86.24264 | 1172.71737 | 75.68141 | 1172.71737 | 84.16962 | 1172.71737 | 94.11551
1174.64618 | 96.91246 | 1174.64618 | 80.9672 | 1174.64618 | 86.69176 | 1174.64618 | 74.97615 | 1174.64618 | 84.07494 | 1174.64618 | 94.01171
1176.57499 | 97.09774 | 1176.57499 | 87.33577 | 1176.57499 | 86.86253 | 1176.57499 | 75.2633 | 1176.57499 | 84.2263 | 1176.57499 | 93.98352
1178.5038 | 97.26172 | 1178.5038 | 91.8264 | 1178.5038 | 86.80752 | 1178.5038 | 77.1455 | 1178.5038 | 84.52093 | 1178.5038 | 94.01057
1180.43261 | 97.47675 | 1180.43261 | 93.49854 | 1180.43261 | 86.61177 | 1180.43261 | 80.10882 | 1180.43261 | 84.87809 | 1180.43261 | 94.04688
1182.36143 | 97.72868 | 1182.36143 | 93.85217 | 1182.36143 | 86.34136 | 1182.36143 | 83.2343 | 1182.36143 | 85.3114 | 1182.36143 | 94.09073
1184.29024 | 97.99697 | 1184.29024 | 93.72947 | 1184.29024 | 85.96144 | 1184.29024 | 86.91987 | 1184.29024 | 85.92682 | 1184.29024 | 94.23857
1186.21905 | 98.23296 | 1186.21905 | 93.44654 | 1186.21905 | 85.49853 | 1186.21905 | 90.82979 | 1186.21905 | 86.78378 | 1186.21905 | 94.46264
1188.14786 | 98.44005 | 1188.14786 | 93.47378 | 1188.14786 | 85.16997 | 1188.14786 | 94.1793 | 1188.14786 | 87.74842 | 1188.14786 | 94.62931
1190.07667 | 98.62328 | 1190.07667 | 93.51488 | 1190.07667 | 85.18296 | 1190.07667 | 96.71943 | 1190.07667 | 88.59967 | 1190.07667 | 94.76482
1192.00548 | 98.74734 | 1192.00548 | 93.46685 | 1192.00548 | 85.37215 | 1192.00548 | 98.21934 | 1192.00548 | 89.25102 | 1192.00548 | 94.90921
1193.9343 | 98.86348 | 1193.9343 | 93.33121 | 1193.9343 | 85.47531 | 1193.9343 | 98.64658 | 1193.9343 | 89.62152 | 1193.9343 | 95.01261
1195.86311 | 98.93747 | 1195.86311 | 93.16327 | 1195.86311 | 85.66417 | 1195.86311 | 97.88159 | 1195.86311 | 89.75206 | 1195.86311 | 95.09667
1197.79192 | 98.99152 | 1197.79192 | 92.98172 | 1197.79192 | 86.13688 | 1197.79192 | 96.28788 | 1197.79192 | 89.74991 | 1197.79192 | 95.16168
1199.72073 | 99.02547 | 1199.72073 | 92.75827 | 1199.72073 | 86.61557 | 1199.72073 | 94.43909 | 1199.72073 | 89.67261 | 1199.72073 | 95.19614
1201.64954 | 99.05514 | 1201.64954 | 92.46029 | 1201.64954 | 86.87067 | 1201.64954 | 92.54674 | 1201.64954 | 89.58997 | 1201.64954 | 95.192
1203.57835 | 99.09077 | 1203.57835 | 92.15056 | 1203.57835 | 87.026 | 1203.57835 | 90.57334 | 1203.57835 | 89.49726 | 1203.57835 | 95.10731
1205.50716 | 99.09808 | 1205.50716 | 91.90355 | 1205.50716 | 87.1366 | 1205.50716 | 88.52231 | 1205.50716 | 89.35361 | 1205.50716 | 94.98911
1207.43598 | 99.08977 | 1207.43598 | 91.59662 | 1207.43598 | 87.21338 | 1207.43598 | 86.61212 | 1207.43598 | 89.12095 | 1207.43598 | 94.91748
1209.36479 | 99.03402 | 1209.36479 | 91.37529 | 1209.36479 | 87.25963 | 1209.36479 | 84.74022 | 1209.36479 | 88.83163 | 1209.36479 | 94.80901
1211.2936 | 99.00717 | 1211.2936 | 91.15982 | 1211.2936 | 87.27145 | 1211.2936 | 82.79231 | 1211.2936 | 88.47665 | 1211.2936 | 94.62352
1213.22241 | 98.95726 | 1213.22241 | 90.84028 | 1213.22241 | 87.325 | 1213.22241 | 80.62977 | 1213.22241 | 88.00894 | 1213.22241 | 94.50729
1215.15122 | 98.88868 | 1215.15122 | 90.45533 | 1215.15122 | 87.36766 | 1215.15122 | 78.37345 | 1215.15122 | 87.56075 | 1215.15122 | 94.40394
1217.08003 | 98.83089 | 1217.08003 | 90.05704 | 1217.08003 | 87.32961 | 1217.08003 | 75.94766 | 1217.08003 | 87.34434 | 1217.08003 | 94.3054
1219.00884 | 98.72583 | 1219.00884 | 89.81112 | 1219.00884 | 87.27759 | 1219.00884 | 73.24942 | 1219.00884 | 87.50091 | 1219.00884 | 94.4175
1220.93766 | 98.59597 | 1220.93766 | 89.79622 | 1220.93766 | 87.20689 | 1220.93766 | 70.65024 | 1220.93766 | 87.9279 | 1220.93766 | 94.66277
1222.86647 | 98.41363 | 1222.86647 | 89.88455 | 1222.86647 | 87.06538 | 1222.86647 | 68.3601 | 1222.86647 | 88.42735 | 1222.86647 | 94.92484
1224.79528 | 98.24811 | 1224.79528 | 89.84788 | 1224.79528 | 87.0053 | 1224.79528 | 66.89495 | 1224.79528 | 88.85954 | 1224.79528 | 95.17702
1226.72409 | 98.03483 | 1226.72409 | 89.73077 | 1226.72409 | 87.12385 | 1226.72409 | 66.39185 | 1226.72409 | 89.08679 | 1226.72409 | 95.34084
1228.6529 | 97.79454 | 1228.6529 | 89.49334 | 1228.6529 | 87.32156 | 1228.6529 | 66.59454 | 1228.6529 | 89.20096 | 1228.6529 | 95.46354
1230.58171 | 97.50084 | 1230.58171 | 89.19301 | 1230.58171 | 87.47255 | 1230.58171 | 66.93951 | 1230.58171 | 89.25324 | 1230.58171 | 95.51383
1232.51052 | 97.15231 | 1232.51052 | 88.85701 | 1232.51052 | 87.4867 | 1232.51052 | 67.22298 | 1232.51052 | 89.14276 | 1232.51052 | 95.48882
1234.43934 | 96.81638 | 1234.43934 | 88.45933 | 1234.43934 | 87.42369 | 1234.43934 | 67.95586 | 1234.43934 | 88.93536 | 1234.43934 | 95.47852
1236.36815 | 96.37757 | 1236.36815 | 88.14061 | 1236.36815 | 87.24877 | 1236.36815 | 69.62023 | 1236.36815 | 88.69658 | 1236.36815 | 95.41055
1238.29696 | 95.92023 | 1238.29696 | 87.78407 | 1238.29696 | 87.06597 | 1238.29696 | 72.41905 | 1238.29696 | 88.41607 | 1238.29696 | 95.29248
1240.22577 | 95.20482 | 1240.22577 | 87.40915 | 1240.22577 | 87.12412 | 1240.22577 | 75.48503 | 1240.22577 | 88.12007 | 1240.22577 | 95.19476
1242.15458 | 94.05444 | 1242.15458 | 86.99307 | 1242.15458 | 87.36315 | 1242.15458 | 77.97557 | 1242.15458 | 87.85409 | 1242.15458 | 95.11582
1244.08339 | 92.05335 | 1244.08339 | 86.46873 | 1244.08339 | 87.70514 | 1244.08339 | 79.51235 | 1244.08339 | 87.53423 | 1244.08339 | 95.00601
1246.01221 | 88.27154 | 1246.01221 | 85.79934 | 1246.01221 | 88.00927 | 1246.01221 | 80.11009 | 1246.01221 | 87.12093 | 1246.01221 | 94.87618
1247.94102 | 81.29877 | 1247.94102 | 84.92691 | 1247.94102 | 88.18382 | 1247.94102 | 79.98129 | 1247.94102 | 86.76371 | 1247.94102 | 94.80079
1249.86983 | 73.50864 | 1249.86983 | 83.79861 | 1249.86983 | 88.3201 | 1249.86983 | 79.38689 | 1249.86983 | 86.44998 | 1249.86983 | 94.71346
1251.79864 | 73.55636 | 1251.79864 | 82.57885 | 1251.79864 | 88.45077 | 1251.79864 | 78.54711 | 1251.79864 | 86.14163 | 1251.79864 | 94.63971
1253.72745 | 81.75364 | 1253.72745 | 81.51524 | 1253.72745 | 88.57243 | 1253.72745 | 77.0419 | 1253.72745 | 85.88682 | 1253.72745 | 94.59727
1255.65626 | 89.12407 | 1255.65626 | 80.20735 | 1255.65626 | 88.62947 | 1255.65626 | 75.14147 | 1255.65626 | 85.63932 | 1255.65626 | 94.59635
1257.58507 | 92.71307 | 1257.58507 | 78.48204 | 1257.58507 | 88.63344 | 1257.58507 | 73.43201 | 1257.58507 | 85.38058 | 1257.58507 | 94.64
1259.51389 | 94.32625 | 1259.51389 | 76.40265 | 1259.51389 | 88.5181 | 1259.51389 | 71.89244 | 1259.51389 | 85.21447 | 1259.51389 | 94.63521
1261.4427 | 95.11698 | 1261.4427 | 73.88156 | 1261.4427 | 88.38564 | 1261.4427 | 70.17299 | 1261.4427 | 85.1851 | 1261.4427 | 94.69949
1263.37151 | 95.6334 | 1263.37151 | 70.72333 | 1263.37151 | 88.46931 | 1263.37151 | 68.38831 | 1263.37151 | 85.21425 | 1263.37151 | 94.77145
1265.30032 | 95.9877 | 1265.30032 | 66.68544 | 1265.30032 | 88.69323 | 1265.30032 | 67.10649 | 1265.30032 | 85.38574 | 1265.30032 | 94.83558
1267.22913 | 96.33398 | 1267.22913 | 62.02668 | 1267.22913 | 89.11916 | 1267.22913 | 66.39699 | 1267.22913 | 85.68407 | 1267.22913 | 94.9887
1269.15794 | 96.61206 | 1269.15794 | 57.26737 | 1269.15794 | 89.68061 | 1269.15794 | 66.28793 | 1269.15794 | 85.88898 | 1269.15794 | 95.05378
1271.08675 | 96.86991 | 1271.08675 | 52.77737 | 1271.08675 | 90.16466 | 1271.08675 | 66.51172 | 1271.08675 | 86.0007 | 1271.08675 | 95.02446
1273.01556 | 97.06366 | 1273.01556 | 49.44125 | 1273.01556 | 90.58911 | 1273.01556 | 67.03471 | 1273.01556 | 86.12463 | 1273.01556 | 94.97088
1274.94438 | 97.18469 | 1274.94438 | 48.45625 | 1274.94438 | 90.9075 | 1274.94438 | 67.64926 | 1274.94438 | 86.22371 | 1274.94438 | 94.87234
1276.87319 | 97.30394 | 1276.87319 | 50.39795 | 1276.87319 | 91.12444 | 1276.87319 | 68.20898 | 1276.87319 | 86.1958 | 1276.87319 | 94.75619
1278.802 | 97.37852 | 1278.802 | 54.50462 | 1278.802 | 91.27992 | 1278.802 | 68.95411 | 1278.802 | 86.08095 | 1278.802 | 94.71846
1280.73081 | 97.41486 | 1280.73081 | 59.37206 | 1280.73081 | 91.30795 | 1280.73081 | 69.82362 | 1280.73081 | 85.97778 | 1280.73081 | 94.67284
1282.65962 | 97.42902 | 1282.65962 | 64.51758 | 1282.65962 | 91.15928 | 1282.65962 | 70.83828 | 1282.65962 | 85.89539 | 1282.65962 | 94.52526
1284.58843 | 97.50306 | 1284.58843 | 70.08546 | 1284.58843 | 90.77759 | 1284.58843 | 71.90265 | 1284.58843 | 85.86023 | 1284.58843 | 94.40149
1286.51725 | 97.61958 | 1286.51725 | 75.3133 | 1286.51725 | 90.15366 | 1286.51725 | 73.32997 | 1286.51725 | 85.87322 | 1286.51725 | 94.23571
1288.44606 | 97.80041 | 1288.44606 | 78.60098 | 1288.44606 | 89.7945 | 1288.44606 | 75.34565 | 1288.44606 | 85.91359 | 1288.44606 | 94.00237
1290.37487 | 98.03934 | 1290.37487 | 79.92021 | 1290.37487 | 90.27054 | 1290.37487 | 77.92882 | 1290.37487 | 86.00118 | 1290.37487 | 93.76119
1292.30368 | 98.2729 | 1292.30368 | 81.17558 | 1292.30368 | 91.12247 | 1292.30368 | 80.68948 | 1292.30368 | 86.18723 | 1292.30368 | 93.54765
1294.23249 | 98.48832 | 1294.23249 | 83.53225 | 1294.23249 | 91.68389 | 1294.23249 | 83.04371 | 1294.23249 | 86.45636 | 1294.23249 | 93.40659
1296.1613 | 98.66765 | 1296.1613 | 86.13511 | 1296.1613 | 91.93275 | 1296.1613 | 85.17189 | 1296.1613 | 86.73884 | 1296.1613 | 93.27638
1298.09011 | 98.81823 | 1298.09011 | 88.11688 | 1298.09011 | 91.96105 | 1298.09011 | 87.35104 | 1298.09011 | 87.10583 | 1298.09011 | 93.23111
1300.01893 | 98.92048 | 1300.01893 | 89.36909 | 1300.01893 | 91.74155 | 1300.01893 | 89.53237 | 1300.01893 | 87.5448 | 1300.01893 | 93.31256
1301.94774 | 98.99967 | 1301.94774 | 90.15162 | 1301.94774 | 91.48038 | 1301.94774 | 91.42754 | 1301.94774 | 87.9687 | 1301.94774 | 93.45475
1303.87655 | 99.05009 | 1303.87655 | 90.32883 | 1303.87655 | 91.55426 | 1303.87655 | 93.09927 | 1303.87655 | 88.38445 | 1303.87655 | 93.67705
1305.80536 | 99.07393 | 1305.80536 | 89.51055 | 1305.80536 | 91.80857 | 1305.80536 | 94.07797 | 1305.80536 | 88.66941 | 1305.80536 | 93.96494
1307.73417 | 99.06718 | 1307.73417 | 87.52378 | 1307.73417 | 92.04737 | 1307.73417 | 93.36647 | 1307.73417 | 88.76233 | 1307.73417 | 94.29424
1309.66298 | 99.04374 | 1309.66298 | 84.31176 | 1309.66298 | 92.38426 | 1309.66298 | 90.89763 | 1309.66298 | 88.68064 | 1309.66298 | 94.64146
1311.59179 | 99.01551 | 1311.59179 | 80.82673 | 1311.59179 | 92.66483 | 1311.59179 | 87.47691 | 1311.59179 | 88.41051 | 1311.59179 | 94.94213
1313.52061 | 98.96384 | 1313.52061 | 79.0002 | 1313.52061 | 92.84091 | 1313.52061 | 84.2838 | 1313.52061 | 88.0013 | 1313.52061 | 95.17591
1315.44942 | 98.93218 | 1315.44942 | 80.56868 | 1315.44942 | 92.93787 | 1315.44942 | 82.08947 | 1315.44942 | 87.5371 | 1315.44942 | 95.33151
1317.37823 | 98.8791 | 1317.37823 | 84.32008 | 1317.37823 | 92.91706 | 1317.37823 | 80.98169 | 1317.37823 | 87.21518 | 1317.37823 | 95.4473
1319.30704 | 98.82377 | 1319.30704 | 87.36082 | 1319.30704 | 92.81536 | 1319.30704 | 81.11941 | 1319.30704 | 87.1458 | 1319.30704 | 95.63859
1321.23585 | 98.77945 | 1321.23585 | 87.53044 | 1321.23585 | 92.57299 | 1321.23585 | 82.53658 | 1321.23585 | 87.25017 | 1321.23585 | 95.81653
1323.16466 | 98.73018 | 1323.16466 | 84.12703 | 1323.16466 | 92.18126 | 1323.16466 | 85.11743 | 1323.16466 | 87.53603 | 1323.16466 | 95.88469
1325.09347 | 98.70625 | 1325.09347 | 77.55384 | 1325.09347 | 91.69134 | 1325.09347 | 88.27181 | 1325.09347 | 88.00528 | 1325.09347 | 95.92178
1327.02229 | 98.67395 | 1327.02229 | 71.74349 | 1327.02229 | 91.18319 | 1327.02229 | 91.54978 | 1327.02229 | 88.55551 | 1327.02229 | 95.95175
1328.9511 | 98.61753 | 1328.9511 | 70.54342 | 1328.9511 | 90.69186 | 1328.9511 | 94.61194 | 1328.9511 | 89.03793 | 1328.9511 | 95.90359
1330.87991 | 98.54919 | 1330.87991 | 73.7627 | 1330.87991 | 90.49322 | 1330.87991 | 97.44645 | 1330.87991 | 89.39111 | 1330.87991 | 95.69535
1332.80872 | 98.49412 | 1332.80872 | 79.37829 | 1332.80872 | 90.96944 | 1332.80872 | 99.75938 | 1332.80872 | 89.62049 | 1332.80872 | 95.40111
1334.73753 | 98.44704 | 1334.73753 | 84.59252 | 1334.73753 | 91.68783 | 1334.73753 | 100.94638 | 1334.73753 | 89.68549 | 1334.73753 | 95.0915
1336.66634 | 98.38663 | 1336.66634 | 88.03451 | 1336.66634 | 91.92725 | 1336.66634 | 101.26451 | 1336.66634 | 89.70573 | 1336.66634 | 94.89076
1338.59516 | 98.30163 | 1338.59516 | 90.60922 | 1338.59516 | 91.59712 | 1338.59516 | 100.98235 | 1338.59516 | 89.89079 | 1338.59516 | 94.93005
1340.52397 | 98.22622 | 1340.52397 | 92.85593 | 1340.52397 | 91.13175 | 1340.52397 | 100.57655 | 1340.52397 | 90.39635 | 1340.52397 | 95.11886
1342.45278 | 98.1666 | 1342.45278 | 94.55804 | 1342.45278 | 91.08999 | 1342.45278 | 100.33107 | 1342.45278 | 90.97953 | 1342.45278 | 95.32509
1344.38159 | 98.11211 | 1344.38159 | 95.58833 | 1344.38159 | 91.52497 | 1344.38159 | 99.93951 | 1344.38159 | 91.26484 | 1344.38159 | 95.42135
1346.3104 | 98.04333 | 1346.3104 | 96.1325 | 1346.3104 | 92.02536 | 1346.3104 | 99.23333 | 1346.3104 | 91.28103 | 1346.3104 | 95.39492
1348.23921 | 97.952 | 1348.23921 | 96.33525 | 1348.23921 | 92.26553 | 1348.23921 | 98.54295 | 1348.23921 | 91.07308 | 1348.23921 | 95.28882
1350.16802 | 97.87503 | 1350.16802 | 96.43056 | 1350.16802 | 92.23042 | 1350.16802 | 98.45219 | 1350.16802 | 90.68109 | 1350.16802 | 95.10732
1352.09684 | 97.74412 | 1352.09684 | 96.52911 | 1352.09684 | 92.03398 | 1352.09684 | 98.68675 | 1352.09684 | 90.28407 | 1352.09684 | 94.92325
1354.02565 | 97.5758 | 1354.02565 | 96.40074 | 1354.02565 | 91.90056 | 1354.02565 | 99.12991 | 1354.02565 | 89.95759 | 1354.02565 | 94.8087
1355.95446 | 97.39364 | 1355.95446 | 96.38206 | 1355.95446 | 91.82307 | 1355.95446 | 99.79952 | 1355.95446 | 89.7397 | 1355.95446 | 94.71101
1357.88327 | 97.22257 | 1357.88327 | 96.36953 | 1357.88327 | 91.63106 | 1357.88327 | 100.4022 | 1357.88327 | 89.65357 | 1357.88327 | 94.52435
1359.81208 | 97.06295 | 1359.81208 | 96.44893 | 1359.81208 | 91.30075 | 1359.81208 | 100.72706 | 1359.81208 | 89.70352 | 1359.81208 | 94.38316
1361.74089 | 96.89567 | 1361.74089 | 96.76066 | 1361.74089 | 90.87118 | 1361.74089 | 100.34053 | 1361.74089 | 89.82975 | 1361.74089 | 94.35063
1363.6697 | 96.74513 | 1363.6697 | 97.31219 | 1363.6697 | 90.23989 | 1363.6697 | 99.51309 | 1363.6697 | 89.99507 | 1363.6697 | 94.33133
1365.59851 | 96.52868 | 1365.59851 | 97.69816 | 1365.59851 | 89.26807 | 1365.59851 | 98.45048 | 1365.59851 | 90.17576 | 1365.59851 | 94.30164
1367.52733 | 96.2616 | 1367.52733 | 97.75541 | 1367.52733 | 88.22872 | 1367.52733 | 97.1528 | 1367.52733 | 90.31968 | 1367.52733 | 94.22751
1369.45614 | 95.89145 | 1369.45614 | 97.84286 | 1369.45614 | 87.91306 | 1369.45614 | 95.20576 | 1369.45614 | 90.45691 | 1369.45614 | 94.16649
1371.38495 | 95.48818 | 1371.38495 | 97.73558 | 1371.38495 | 88.42936 | 1371.38495 | 93.05621 | 1371.38495 | 90.47539 | 1371.38495 | 94.09014
1373.31376 | 95.06306 | 1373.31376 | 97.77556 | 1373.31376 | 89.03893 | 1373.31376 | 90.89251 | 1373.31376 | 90.39756 | 1373.31376 | 93.95897
1375.24257 | 94.63203 | 1375.24257 | 97.89568 | 1375.24257 | 89.46339 | 1375.24257 | 88.93569 | 1375.24257 | 90.36501 | 1375.24257 | 93.89275
1377.17138 | 94.24685 | 1377.17138 | 97.98767 | 1377.17138 | 89.55311 | 1377.17138 | 87.50473 | 1377.17138 | 90.44823 | 1377.17138 | 93.97531
1379.1002 | 93.82968 | 1379.1002 | 98.13518 | 1379.1002 | 89.59582 | 1379.1002 | 86.17854 | 1379.1002 | 90.78724 | 1379.1002 | 94.20094
1381.02901 | 93.47371 | 1381.02901 | 98.1706 | 1381.02901 | 89.97287 | 1381.02901 | 85.05916 | 1381.02901 | 91.25632 | 1381.02901 | 94.46825
1382.95782 | 93.2524 | 1382.95782 | 98.17075 | 1382.95782 | 90.51959 | 1382.95782 | 84.44014 | 1382.95782 | 91.55921 | 1382.95782 | 94.64509
1384.88663 | 93.16586 | 1384.88663 | 97.81053 | 1384.88663 | 90.98478 | 1384.88663 | 84.33462 | 1384.88663 | 91.65449 | 1384.88663 | 94.70859
1386.81544 | 92.9844 | 1386.81544 | 97.60827 | 1386.81544 | 91.21441 | 1386.81544 | 84.37261 | 1386.81544 | 91.54202 | 1386.81544 | 94.79523
1388.74425 | 92.78298 | 1388.74425 | 97.50109 | 1388.74425 | 91.05796 | 1388.74425 | 84.72021 | 1388.74425 | 91.23733 | 1388.74425 | 94.91404
1390.67306 | 92.5125 | 1390.67306 | 97.47063 | 1390.67306 | 90.30285 | 1390.67306 | 84.58255 | 1390.67306 | 90.79866 | 1390.67306 | 94.95936
1392.60188 | 92.13163 | 1392.60188 | 97.48179 | 1392.60188 | 88.96547 | 1392.60188 | 84.04517 | 1392.60188 | 90.12122 | 1392.60188 | 94.92184
1394.53069 | 91.77154 | 1394.53069 | 97.53802 | 1394.53069 | 88.40852 | 1394.53069 | 83.56429 | 1394.53069 | 89.10151 | 1394.53069 | 94.81155
1396.4595 | 91.28133 | 1396.4595 | 97.91659 | 1396.4595 | 89.57473 | 1396.4595 | 83.39398 | 1396.4595 | 87.80644 | 1396.4595 | 94.62526
1398.38831 | 90.60464 | 1398.38831 | 98.06393 | 1398.38831 | 90.84795 | 1398.38831 | 83.95253 | 1398.38831 | 86.52887 | 1398.38831 | 94.3434
1400.31712 | 89.17645 | 1400.31712 | 98.55589 | 1400.31712 | 91.6146 | 1400.31712 | 85.22176 | 1400.31712 | 85.56861 | 1400.31712 | 94.19249
1402.24593 | 87.32529 | 1402.24593 | 98.54621 | 1402.24593 | 91.9226 | 1402.24593 | 86.26261 | 1402.24593 | 85.34946 | 1402.24593 | 94.25953
1404.17475 | 84.66138 | 1404.17475 | 98.46612 | 1404.17475 | 92.0022 | 1404.17475 | 86.86992 | 1404.17475 | 85.71362 | 1404.17475 | 94.4043
1406.10356 | 82.25725 | 1406.10356 | 98.08286 | 1406.10356 | 92.00371 | 1406.10356 | 86.77222 | 1406.10356 | 86.30204 | 1406.10356 | 94.61114
1408.03237 | 82.83376 | 1408.03237 | 97.29423 | 1408.03237 | 91.95178 | 1408.03237 | 86.0344 | 1408.03237 | 86.45273 | 1408.03237 | 94.74143
1409.96118 | 86.06098 | 1409.96118 | 96.69033 | 1409.96118 | 91.92782 | 1409.96118 | 85.10168 | 1409.96118 | 86.07935 | 1409.96118 | 94.67369
1411.88999 | 89.97 | 1411.88999 | 96.07195 | 1411.88999 | 91.85598 | 1411.88999 | 83.73247 | 1411.88999 | 85.38227 | 1411.88999 | 94.38114
1413.8188 | 92.58695 | 1413.8188 | 95.87698 | 1413.8188 | 91.75951 | 1413.8188 | 81.95793 | 1413.8188 | 84.60612 | 1413.8188 | 94.00893
1415.74761 | 94.19469 | 1415.74761 | 95.77034 | 1415.74761 | 91.62998 | 1415.74761 | 80.30828 | 1415.74761 | 83.95971 | 1415.74761 | 93.56803
1417.67643 | 95.2077 | 1417.67643 | 95.82762 | 1417.67643 | 91.49486 | 1417.67643 | 78.85307 | 1417.67643 | 83.46103 | 1417.67643 | 93.09531
1419.60524 | 96.18786 | 1419.60524 | 95.87519 | 1419.60524 | 91.45065 | 1419.60524 | 77.2921 | 1419.60524 | 83.43024 | 1419.60524 | 92.63632
1421.53405 | 96.71297 | 1421.53405 | 95.75778 | 1421.53405 | 91.37253 | 1421.53405 | 75.92709 | 1421.53405 | 83.58391 | 1421.53405 | 92.31277
1423.46286 | 97.04669 | 1423.46286 | 95.61084 | 1423.46286 | 91.24083 | 1423.46286 | 74.35087 | 1423.46286 | 83.79723 | 1423.46286 | 92.19738
1425.39167 | 97.31267 | 1425.39167 | 95.22943 | 1425.39167 | 91.07609 | 1425.39167 | 72.80046 | 1425.39167 | 84.52281 | 1425.39167 | 92.39037
1427.32048 | 97.4985 | 1427.32048 | 95.01268 | 1427.32048 | 90.86354 | 1427.32048 | 71.49021 | 1427.32048 | 85.27002 | 1427.32048 | 92.77875
1429.24929 | 97.59671 | 1429.24929 | 94.59997 | 1429.24929 | 90.49675 | 1429.24929 | 70.71475 | 1429.24929 | 86.23464 | 1429.24929 | 93.42893
1431.17811 | 97.63547 | 1431.17811 | 94.36932 | 1431.17811 | 89.92141 | 1431.17811 | 70.14353 | 1431.17811 | 87.51615 | 1431.17811 | 94.20407
1433.10692 | 97.63733 | 1433.10692 | 93.99423 | 1433.10692 | 89.33087 | 1433.10692 | 69.5885 | 1433.10692 | 88.84838 | 1433.10692 | 94.82359
1435.03573 | 97.58729 | 1435.03573 | 93.61213 | 1435.03573 | 88.84298 | 1435.03573 | 68.99723 | 1435.03573 | 89.91901 | 1435.03573 | 95.18649
1436.96454 | 97.65227 | 1436.96454 | 93.3001 | 1436.96454 | 88.37115 | 1436.96454 | 67.86255 | 1436.96454 | 91.10367 | 1436.96454 | 95.39832
1438.89335 | 97.77074 | 1438.89335 | 92.43881 | 1438.89335 | 87.62279 | 1438.89335 | 66.07394 | 1438.89335 | 92.31397 | 1438.89335 | 95.59092
1440.82216 | 97.93569 | 1440.82216 | 91.33369 | 1440.82216 | 86.55801 | 1440.82216 | 63.66191 | 1440.82216 | 92.9421 | 1440.82216 | 95.67037
1442.75097 | 98.10312 | 1442.75097 | 89.2399 | 1442.75097 | 85.18748 | 1442.75097 | 61.90946 | 1442.75097 | 93.38474 | 1442.75097 | 95.64208
1444.67979 | 98.22272 | 1444.67979 | 87.74802 | 1444.67979 | 83.816 | 1444.67979 | 61.52294 | 1444.67979 | 93.57642 | 1444.67979 | 95.49702
1446.6086 | 98.31525 | 1446.6086 | 88.23487 | 1446.6086 | 82.70965 | 1446.6086 | 63.27841 | 1446.6086 | 93.60065 | 1446.6086 | 95.2815
1448.53741 | 98.36154 | 1448.53741 | 90.04273 | 1448.53741 | 81.9881 | 1448.53741 | 68.48868 | 1448.53741 | 93.43837 | 1448.53741 | 95.03564
1450.46622 | 98.41118 | 1450.46622 | 89.6031 | 1450.46622 | 81.34492 | 1450.46622 | 74.55032 | 1450.46622 | 93.11047 | 1450.46622 | 94.8153
1452.39503 | 98.38429 | 1452.39503 | 87.36054 | 1452.39503 | 80.28082 | 1452.39503 | 80.83044 | 1452.39503 | 92.66734 | 1452.39503 | 94.62045
1454.32384 | 98.33774 | 1454.32384 | 85.00527 | 1454.32384 | 78.66987 | 1454.32384 | 85.59559 | 1454.32384 | 92.22723 | 1454.32384 | 94.44104
1456.25265 | 98.24003 | 1456.25265 | 83.08404 | 1456.25265 | 76.72113 | 1456.25265 | 89.50462 | 1456.25265 | 92.04798 | 1456.25265 | 94.29647
1458.18147 | 98.10868 | 1458.18147 | 84.70193 | 1458.18147 | 74.86889 | 1458.18147 | 95.5577 | 1458.18147 | 92.38037 | 1458.18147 | 94.35274
1460.11028 | 98.00808 | 1460.11028 | 86.0516 | 1460.11028 | 74.35549 | 1460.11028 | 99.5121 | 1460.11028 | 92.88762 | 1460.11028 | 94.47488
1462.03909 | 97.85958 | 1462.03909 | 86.83114 | 1462.03909 | 74.95181 | 1462.03909 | 101.6772 | 1462.03909 | 93.18004 | 1462.03909 | 94.52764
1463.9679 | 97.9149 | 1463.9679 | 86.50014 | 1463.9679 | 76.71568 | 1463.9679 | 102.62907 | 1463.9679 | 93.26877 | 1463.9679 | 94.57387
1465.89671 | 98.28922 | 1465.89671 | 85.4267 | 1465.89671 | 78.73258 | 1465.89671 | 102.66052 | 1465.89671 | 93.22254 | 1465.89671 | 94.63098
1467.82552 | 98.47575 | 1467.82552 | 83.78101 | 1467.82552 | 79.23156 | 1467.82552 | 101.04943 | 1467.82552 | 93.28454 | 1467.82552 | 94.69058
1469.75433 | 98.33497 | 1469.75433 | 81.22431 | 1469.75433 | 79.06449 | 1469.75433 | 98.8143 | 1469.75433 | 93.45438 | 1469.75433 | 94.71475
1471.68315 | 98.02816 | 1471.68315 | 77.80272 | 1471.68315 | 79.25547 | 1471.68315 | 95.43994 | 1471.68315 | 93.64299 | 1471.68315 | 94.76915
1473.61196 | 97.9117 | 1473.61196 | 70.27599 | 1473.61196 | 80.07611 | 1473.61196 | 91.07068 | 1473.61196 | 93.84259 | 1473.61196 | 94.95044
1475.54077 | 98.23098 | 1475.54077 | 65.17763 | 1475.54077 | 80.69604 | 1475.54077 | 89.60709 | 1475.54077 | 93.85045 | 1475.54077 | 95.01956
1477.46958 | 98.56774 | 1477.46958 | 61.08379 | 1477.46958 | 81.40976 | 1477.46958 | 88.54098 | 1477.46958 | 93.72886 | 1477.46958 | 95.01142
1479.39839 | 98.69842 | 1479.39839 | 58.14243 | 1479.39839 | 82.30107 | 1479.39839 | 87.59184 | 1479.39839 | 93.52601 | 1479.39839 | 95.07387
1481.3272 | 98.78179 | 1481.3272 | 55.91597 | 1481.3272 | 83.19342 | 1481.3272 | 86.68876 | 1481.3272 | 93.24794 | 1481.3272 | 95.14727
1483.25601 | 98.82403 | 1483.25601 | 54.24357 | 1483.25601 | 85.47658 | 1483.25601 | 85.95261 | 1483.25601 | 93.00546 | 1483.25601 | 95.18598
1485.18483 | 98.85727 | 1485.18483 | 53.95379 | 1485.18483 | 88.65258 | 1485.18483 | 85.37763 | 1485.18483 | 92.83921 | 1485.18483 | 95.24872
1487.11364 | 98.88398 | 1487.11364 | 53.65371 | 1487.11364 | 91.06857 | 1487.11364 | 84.83587 | 1487.11364 | 92.8266 | 1487.11364 | 95.3546
1489.04245 | 98.90376 | 1489.04245 | 53.83552 | 1489.04245 | 92.32125 | 1489.04245 | 84.26241 | 1489.04245 | 92.92938 | 1489.04245 | 95.47213
1490.97126 | 98.96889 | 1490.97126 | 56.72781 | 1490.97126 | 93.12205 | 1490.97126 | 83.87368 | 1490.97126 | 93.06604 | 1490.97126 | 95.62922
1492.90007 | 99.00285 | 1492.90007 | 61.49134 | 1492.90007 | 93.55422 | 1492.90007 | 83.61223 | 1492.90007 | 93.15687 | 1492.90007 | 95.69535
1494.82888 | 99.05957 | 1494.82888 | 68.13423 | 1494.82888 | 93.78346 | 1494.82888 | 83.1839 | 1494.82888 | 93.15505 | 1494.82888 | 95.61628
1496.7577 | 99.10842 | 1496.7577 | 77.82687 | 1496.7577 | 93.97198 | 1496.7577 | 82.31622 | 1496.7577 | 93.26839 | 1496.7577 | 95.50917
1498.68651 | 99.14482 | 1498.68651 | 85.04022 | 1498.68651 | 94.15802 | 1498.68651 | 81.03097 | 1498.68651 | 93.37817 | 1498.68651 | 95.51717
1500.61532 | 99.12962 | 1500.61532 | 88.76295 | 1500.61532 | 94.29955 | 1500.61532 | 79.62567 | 1500.61532 | 93.25505 | 1500.61532 | 95.56714
1502.54413 | 99.08532 | 1502.54413 | 90.37407 | 1502.54413 | 94.35681 | 1502.54413 | 77.91391 | 1502.54413 | 92.9718 | 1502.54413 | 95.62408
1504.47294 | 99.07244 | 1504.47294 | 91.75724 | 1504.47294 | 94.37981 | 1504.47294 | 76.54685 | 1504.47294 | 92.57073 | 1504.47294 | 95.64342
1506.40175 | 99.11634 | 1506.40175 | 92.59442 | 1506.40175 | 94.38259 | 1506.40175 | 75.2158 | 1506.40175 | 91.98909 | 1506.40175 | 95.62265
1508.33056 | 99.28676 | 1508.33056 | 94.73088 | 1508.33056 | 94.48635 | 1508.33056 | 77.45974 | 1508.33056 | 91.68694 | 1508.33056 | 95.75764
1510.25938 | 99.31208 | 1510.25938 | 95.27339 | 1510.25938 | 94.49958 | 1510.25938 | 80.52164 | 1510.25938 | 91.78117 | 1510.25938 | 95.8793
1512.18819 | 99.34841 | 1512.18819 | 95.17298 | 1512.18819 | 94.49891 | 1512.18819 | 84.89732 | 1512.18819 | 92.07878 | 1512.18819 | 95.93992
1514.117 | 99.3664 | 1514.117 | 95.34995 | 1514.117 | 94.50334 | 1514.117 | 89.44875 | 1514.117 | 92.33997 | 1514.117 | 95.92692
1516.04581 | 99.32909 | 1516.04581 | 94.97294 | 1516.04581 | 94.4706 | 1516.04581 | 92.92974 | 1516.04581 | 92.29053 | 1516.04581 | 95.8424
1517.97462 | 99.26705 | 1517.97462 | 95.38122 | 1517.97462 | 94.46965 | 1517.97462 | 96.37992 | 1517.97462 | 91.98082 | 1517.97462 | 95.7658
1519.90343 | 99.26492 | 1519.90343 | 95.19531 | 1519.90343 | 94.43251 | 1519.90343 | 97.82595 | 1519.90343 | 91.65388 | 1519.90343 | 95.71899
1521.83224 | 99.36897 | 1521.83224 | 95.86466 | 1521.83224 | 94.47646 | 1521.83224 | 99.24429 | 1521.83224 | 91.63732 | 1521.83224 | 95.60136
1523.76105 | 99.40538 | 1523.76105 | 96.27336 | 1523.76105 | 94.51217 | 1523.76105 | 100.08168 | 1523.76105 | 91.98495 | 1523.76105 | 95.44019
1525.68987 | 99.43761 | 1525.68987 | 96.22722 | 1525.68987 | 94.48632 | 1525.68987 | 99.69751 | 1525.68987 | 92.16139 | 1525.68987 | 95.3061
1527.61868 | 99.42966 | 1527.61868 | 96.6586 | 1527.61868 | 94.52685 | 1527.61868 | 97.79192 | 1527.61868 | 92.1221 | 1527.61868 | 95.22917
1529.54749 | 99.40071 | 1529.54749 | 96.78965 | 1529.54749 | 94.52542 | 1529.54749 | 94.74478 | 1529.54749 | 91.82702 | 1529.54749 | 95.141
1531.4763 | 99.35363 | 1531.4763 | 97.40626 | 1531.4763 | 94.48325 | 1531.4763 | 92.39371 | 1531.4763 | 91.34785 | 1531.4763 | 94.95177
1533.40511 | 99.26081 | 1533.40511 | 97.70105 | 1533.40511 | 94.44092 | 1533.40511 | 91.40374 | 1533.40511 | 90.73197 | 1533.40511 | 94.71028
1535.33392 | 99.21816 | 1535.33392 | 98.29616 | 1535.33392 | 94.41398 | 1535.33392 | 92.63953 | 1535.33392 | 90.1446 | 1535.33392 | 94.54474
1537.26274 | 99.13111 | 1537.26274 | 97.96454 | 1537.26274 | 94.32146 | 1537.26274 | 93.72798 | 1537.26274 | 89.7333 | 1537.26274 | 94.51444
1539.19155 | 99.02532 | 1539.19155 | 97.3137 | 1539.19155 | 94.22653 | 1539.19155 | 94.0059 | 1539.19155 | 89.45916 | 1539.19155 | 94.53686
1541.12036 | 98.83343 | 1541.12036 | 97.00909 | 1541.12036 | 94.32819 | 1541.12036 | 93.97791 | 1541.12036 | 89.91381 | 1541.12036 | 94.80661
1543.04917 | 98.72314 | 1543.04917 | 96.16071 | 1543.04917 | 94.31498 | 1543.04917 | 93.53022 | 1543.04917 | 90.30369 | 1543.04917 | 95.09444
1544.97798 | 98.56373 | 1544.97798 | 95.89968 | 1544.97798 | 94.26396 | 1544.97798 | 92.94831 | 1544.97798 | 90.60001 | 1544.97798 | 95.3438
1546.90679 | 98.36004 | 1546.90679 | 95.30451 | 1546.90679 | 94.27365 | 1546.90679 | 92.55939 | 1546.90679 | 90.76894 | 1546.90679 | 95.45921
1548.8356 | 98.17206 | 1548.8356 | 95.13204 | 1548.8356 | 94.26555 | 1548.8356 | 92.19071 | 1548.8356 | 90.69334 | 1548.8356 | 95.45916
1550.76442 | 97.95433 | 1550.76442 | 94.78746 | 1550.76442 | 94.16937 | 1550.76442 | 91.85123 | 1550.76442 | 90.51317 | 1550.76442 | 95.47716
1552.69323 | 97.7734 | 1552.69323 | 94.47253 | 1552.69323 | 94.10633 | 1552.69323 | 91.40951 | 1552.69323 | 90.13311 | 1552.69323 | 95.47281
1554.62204 | 97.63934 | 1554.62204 | 94.08342 | 1554.62204 | 94.13719 | 1554.62204 | 90.99426 | 1554.62204 | 89.54592 | 1554.62204 | 95.32842
1556.55085 | 97.62491 | 1556.55085 | 93.47222 | 1556.55085 | 94.06001 | 1556.55085 | 90.46227 | 1556.55085 | 88.89573 | 1556.55085 | 95.14217
1558.47966 | 97.64554 | 1558.47966 | 92.9862 | 1558.47966 | 93.96062 | 1558.47966 | 89.48409 | 1558.47966 | 88.15884 | 1558.47966 | 94.9906
1560.40847 | 97.84971 | 1560.40847 | 91.53267 | 1560.40847 | 94.00309 | 1560.40847 | 88.48125 | 1560.40847 | 87.45494 | 1560.40847 | 94.71702
1562.33729 | 97.9214 | 1562.33729 | 91.32838 | 1562.33729 | 93.96669 | 1562.33729 | 88.43043 | 1562.33729 | 86.68442 | 1562.33729 | 94.47037
1564.2661 | 97.97961 | 1564.2661 | 90.41323 | 1564.2661 | 93.9407 | 1564.2661 | 88.27415 | 1564.2661 | 85.88826 | 1564.2661 | 94.20869
1566.19491 | 98.03432 | 1566.19491 | 89.43373 | 1566.19491 | 93.89527 | 1566.19491 | 87.73438 | 1566.19491 | 85.18927 | 1566.19491 | 93.96228
1568.12372 | 98.06051 | 1568.12372 | 87.93533 | 1568.12372 | 93.78131 | 1568.12372 | 86.7257 | 1568.12372 | 84.58802 | 1568.12372 | 93.75001
1570.05253 | 98.0544 | 1570.05253 | 84.69954 | 1570.05253 | 93.66515 | 1570.05253 | 84.49051 | 1570.05253 | 84.35204 | 1570.05253 | 93.48164
1571.98134 | 97.96329 | 1571.98134 | 81.07555 | 1571.98134 | 93.57119 | 1571.98134 | 83.32606 | 1571.98134 | 84.23583 | 1571.98134 | 93.22437
1573.91015 | 97.84402 | 1573.91015 | 77.38234 | 1573.91015 | 93.45677 | 1573.91015 | 83.37718 | 1573.91015 | 84.07509 | 1573.91015 | 93.04072
1575.83896 | 97.63416 | 1575.83896 | 72.00498 | 1575.83896 | 93.37636 | 1575.83896 | 84.0074 | 1575.83896 | 84.21428 | 1575.83896 | 92.95552
1577.76778 | 97.39175 | 1577.76778 | 65.56941 | 1577.76778 | 93.26963 | 1577.76778 | 84.47947 | 1577.76778 | 85.06549 | 1577.76778 | 93.1838
1579.69659 | 97.1776 | 1579.69659 | 60.94584 | 1579.69659 | 93.13233 | 1579.69659 | 83.65219 | 1579.69659 | 85.76756 | 1579.69659 | 93.44019
1581.6254 | 96.95022 | 1581.6254 | 56.99353 | 1581.6254 | 93.01532 | 1581.6254 | 81.70591 | 1581.6254 | 86.51573 | 1581.6254 | 93.79802
1583.55421 | 96.74052 | 1583.55421 | 55.82566 | 1583.55421 | 92.8151 | 1583.55421 | 78.37123 | 1583.55421 | 87.53147 | 1583.55421 | 94.30315
1585.48302 | 96.59271 | 1585.48302 | 58.29871 | 1585.48302 | 92.53247 | 1585.48302 | 74.33599 | 1585.48302 | 88.55688 | 1585.48302 | 94.83571
1587.41183 | 96.57776 | 1587.41183 | 62.83841 | 1587.41183 | 92.09814 | 1587.41183 | 70.28642 | 1587.41183 | 89.48838 | 1587.41183 | 95.32813
1589.34065 | 96.65238 | 1589.34065 | 69.45207 | 1589.34065 | 91.49935 | 1589.34065 | 67.17314 | 1589.34065 | 90.10129 | 1589.34065 | 95.71017
1591.26946 | 96.84792 | 1591.26946 | 77.1212 | 1591.26946 | 90.94151 | 1591.26946 | 66.39033 | 1591.26946 | 90.45051 | 1591.26946 | 96.04084
1593.19827 | 97.10325 | 1593.19827 | 82.64427 | 1593.19827 | 90.5109 | 1593.19827 | 68.44071 | 1593.19827 | 90.62645 | 1593.19827 | 96.27441
1595.12708 | 97.40922 | 1595.12708 | 86.17191 | 1595.12708 | 90.26393 | 1595.12708 | 73.54562 | 1595.12708 | 90.84293 | 1595.12708 | 96.42986
1597.05589 | 97.73256 | 1597.05589 | 88.13837 | 1597.05589 | 90.26129 | 1597.05589 | 80.32048 | 1597.05589 | 91.21546 | 1597.05589 | 96.50046
1598.9847 | 98.04131 | 1598.9847 | 89.40669 | 1598.9847 | 90.56503 | 1598.9847 | 87.53304 | 1598.9847 | 91.80257 | 1598.9847 | 96.53268
1600.91351 | 98.33335 | 1600.91351 | 90.51684 | 1600.91351 | 90.92655 | 1600.91351 | 94.34719 | 1600.91351 | 92.63674 | 1600.91351 | 96.59596
1602.84233 | 98.55 | 1602.84233 | 91.97422 | 1602.84233 | 90.91605 | 1602.84233 | 99.77635 | 1602.84233 | 93.45287 | 1602.84233 | 96.659
1604.77114 | 98.71472 | 1604.77114 | 93.5207 | 1604.77114 | 90.51805 | 1604.77114 | 102.45902 | 1604.77114 | 94.19473 | 1604.77114 | 96.80915
1606.69995 | 98.83126 | 1606.69995 | 94.7576 | 1606.69995 | 89.83504 | 1606.69995 | 102.35798 | 1606.69995 | 94.74363 | 1606.69995 | 97.01569
1608.62876 | 98.94136 | 1608.62876 | 95.78981 | 1608.62876 | 89.37279 | 1608.62876 | 100.76797 | 1608.62876 | 94.98984 | 1608.62876 | 97.13923
1610.55757 | 99.02901 | 1610.55757 | 96.15032 | 1610.55757 | 89.26946 | 1610.55757 | 99.20844 | 1610.55757 | 95.13559 | 1610.55757 | 97.17107
1612.48638 | 99.07049 | 1612.48638 | 96.19958 | 1612.48638 | 89.27025 | 1612.48638 | 99.20236 | 1612.48638 | 95.37809 | 1612.48638 | 97.20407
1614.41519 | 99.07659 | 1614.41519 | 96.04876 | 1614.41519 | 89.56915 | 1614.41519 | 99.73728 | 1614.41519 | 95.59245 | 1614.41519 | 97.24734
1616.344 | 99.06673 | 1616.344 | 96.01021 | 1616.344 | 90.46118 | 1616.344 | 100.51579 | 1616.344 | 95.76368 | 1616.344 | 97.24051
1618.27282 | 99.11723 | 1618.27282 | 95.99737 | 1618.27282 | 91.4016 | 1618.27282 | 100.92058 | 1618.27282 | 95.98955 | 1618.27282 | 97.21204
1620.20163 | 99.18986 | 1620.20163 | 95.82232 | 1620.20163 | 91.35299 | 1620.20163 | 100.70653 | 1620.20163 | 96.10271 | 1620.20163 | 97.21448
1622.13044 | 99.28761 | 1622.13044 | 95.68758 | 1622.13044 | 90.81857 | 1622.13044 | 100.05418 | 1622.13044 | 96.19652 | 1622.13044 | 97.23857
1624.05925 | 99.38787 | 1624.05925 | 95.83428 | 1624.05925 | 89.6924 | 1624.05925 | 98.86429 | 1624.05925 | 96.43498 | 1624.05925 | 97.31789
1625.98806 | 99.45615 | 1625.98806 | 96.01754 | 1625.98806 | 88.55007 | 1625.98806 | 98.35791 | 1625.98806 | 96.6506 | 1625.98806 | 97.38317
1627.91687 | 99.51411 | 1627.91687 | 96.09665 | 1627.91687 | 88.12707 | 1627.91687 | 97.5353 | 1627.91687 | 96.72712 | 1627.91687 | 97.40861
1629.84569 | 99.5661 | 1629.84569 | 96.33151 | 1629.84569 | 88.61962 | 1629.84569 | 96.82768 | 1629.84569 | 96.74187 | 1629.84569 | 97.4577
1631.7745 | 99.60358 | 1631.7745 | 96.27304 | 1631.7745 | 89.64695 | 1631.7745 | 95.88482 | 1631.7745 | 96.73874 | 1631.7745 | 97.50103
1633.70331 | 99.61683 | 1633.70331 | 96.09603 | 1633.70331 | 90.48448 | 1633.70331 | 94.99366 | 1633.70331 | 96.72888 | 1633.70331 | 97.51946
1635.63212 | 99.65053 | 1635.63212 | 95.96209 | 1635.63212 | 91.19377 | 1635.63212 | 93.54877 | 1635.63212 | 96.70859 | 1635.63212 | 97.58901
1637.56093 | 99.66869 | 1637.56093 | 95.91708 | 1637.56093 | 91.77072 | 1637.56093 | 91.91353 | 1637.56093 | 96.69976 | 1637.56093 | 97.62797
1639.48974 | 99.67378 | 1639.48974 | 95.74924 | 1639.48974 | 91.97491 | 1639.48974 | 90.89659 | 1639.48974 | 96.67992 | 1639.48974 | 97.64965
1641.41856 | 99.67647 | 1641.41856 | 95.50658 | 1641.41856 | 92.0633 | 1641.41856 | 88.83788 | 1641.41856 | 96.6061 | 1641.41856 | 97.70153
1643.34737 | 99.68147 | 1643.34737 | 95.37753 | 1643.34737 | 92.12045 | 1643.34737 | 86.84862 | 1643.34737 | 96.48266 | 1643.34737 | 97.68937
1645.27618 | 99.67423 | 1645.27618 | 95.28652 | 1645.27618 | 92.26896 | 1645.27618 | 84.32546 | 1645.27618 | 96.37042 | 1645.27618 | 97.66841
1647.20499 | 99.6316 | 1647.20499 | 95.69382 | 1647.20499 | 92.64647 | 1647.20499 | 80.11381 | 1647.20499 | 96.35047 | 1647.20499 | 97.72124
1649.1338 | 99.64995 | 1649.1338 | 95.6919 | 1649.1338 | 92.99591 | 1649.1338 | 76.18618 | 1649.1338 | 96.27122 | 1649.1338 | 97.72948
1651.06261 | 99.66261 | 1651.06261 | 95.32263 | 1651.06261 | 93.08725 | 1651.06261 | 73.50573 | 1651.06261 | 96.14882 | 1651.06261 | 97.67273
1652.99142 | 99.67893 | 1652.99142 | 95.21758 | 1652.99142 | 93.26375 | 1652.99142 | 69.43988 | 1652.99142 | 96.07566 | 1652.99142 | 97.62165
1654.92024 | 99.71231 | 1654.92024 | 95.87299 | 1654.92024 | 93.66432 | 1654.92024 | 62.14049 | 1654.92024 | 96.0179 | 1654.92024 | 97.68471
1656.84905 | 99.71446 | 1656.84905 | 95.93774 | 1656.84905 | 93.73651 | 1656.84905 | 60.12117 | 1656.84905 | 95.91066 | 1656.84905 | 97.70044
1658.77786 | 99.6981 | 1658.77786 | 95.95904 | 1658.77786 | 93.75234 | 1658.77786 | 59.09528 | 1658.77786 | 95.78114 | 1658.77786 | 97.67852
1660.70667 | 99.67389 | 1660.70667 | 96.08759 | 1660.70667 | 93.76918 | 1660.70667 | 59.68708 | 1660.70667 | 95.62037 | 1660.70667 | 97.60968
1662.63548 | 99.6711 | 1662.63548 | 96.15422 | 1662.63548 | 93.87621 | 1662.63548 | 64.09118 | 1662.63548 | 95.47308 | 1662.63548 | 97.56517
1664.56429 | 99.67082 | 1664.56429 | 96.23701 | 1664.56429 | 94.01407 | 1664.56429 | 69.65063 | 1664.56429 | 95.44164 | 1664.56429 | 97.60472
1666.4931 | 99.68701 | 1666.4931 | 96.17975 | 1666.4931 | 93.99126 | 1666.4931 | 72.59512 | 1666.4931 | 95.30148 | 1666.4931 | 97.57034
1668.42191 | 99.68917 | 1668.42191 | 96.0138 | 1668.42191 | 93.92973 | 1668.42191 | 74.64018 | 1668.42191 | 95.10582 | 1668.42191 | 97.496
1670.35073 | 99.68238 | 1670.35073 | 95.9385 | 1670.35073 | 93.96422 | 1670.35073 | 76.97087 | 1670.35073 | 95.02819 | 1670.35073 | 97.47622
1672.27954 | 99.70221 | 1672.27954 | 95.89143 | 1672.27954 | 93.99727 | 1672.27954 | 78.33285 | 1672.27954 | 94.90315 | 1672.27954 | 97.48993
1674.20835 | 99.70877 | 1674.20835 | 95.87779 | 1674.20835 | 94.0187 | 1674.20835 | 79.05905 | 1674.20835 | 94.76529 | 1674.20835 | 97.51435
1676.13716 | 99.72051 | 1676.13716 | 95.74945 | 1676.13716 | 94.09073 | 1676.13716 | 80.64511 | 1676.13716 | 94.63726 | 1676.13716 | 97.52151
1678.06597 | 99.71727 | 1678.06597 | 95.69453 | 1678.06597 | 94.08044 | 1678.06597 | 81.7134 | 1678.06597 | 94.56581 | 1678.06597 | 97.49732
1679.99478 | 99.69369 | 1679.99478 | 95.70992 | 1679.99478 | 94.06391 | 1679.99478 | 82.74382 | 1679.99478 | 94.51104 | 1679.99478 | 97.42615
1681.9236 | 99.66115 | 1681.9236 | 95.77177 | 1681.9236 | 94.04563 | 1681.9236 | 83.67791 | 1681.9236 | 94.40456 | 1681.9236 | 97.33021
1683.85241 | 99.62105 | 1683.85241 | 95.89198 | 1683.85241 | 94.05106 | 1683.85241 | 85.04903 | 1683.85241 | 94.36337 | 1683.85241 | 97.25367
1685.78122 | 99.57728 | 1685.78122 | 96.14021 | 1685.78122 | 94.23103 | 1685.78122 | 87.83384 | 1685.78122 | 94.58539 | 1685.78122 | 97.26045
1687.71003 | 99.58643 | 1687.71003 | 96.16886 | 1687.71003 | 94.21544 | 1687.71003 | 88.69013 | 1687.71003 | 94.61321 | 1687.71003 | 97.33641
1689.63884 | 99.61043 | 1689.63884 | 96.11313 | 1689.63884 | 94.20348 | 1689.63884 | 90.05115 | 1689.63884 | 94.54677 | 1689.63884 | 97.37161
1691.56765 | 99.65952 | 1691.56765 | 96.1769 | 1691.56765 | 94.28389 | 1691.56765 | 91.23079 | 1691.56765 | 94.58077 | 1691.56765 | 97.32211
1693.49646 | 99.70665 | 1693.49646 | 96.14451 | 1693.49646 | 94.25899 | 1693.49646 | 91.87655 | 1693.49646 | 94.50905 | 1693.49646 | 97.23413
1695.42528 | 99.7314 | 1695.42528 | 96.09236 | 1695.42528 | 94.23409 | 1695.42528 | 92.2848 | 1695.42528 | 94.47649 | 1695.42528 | 97.16436
1697.35409 | 99.75129 | 1697.35409 | 96.08194 | 1697.35409 | 94.26126 | 1697.35409 | 92.57389 | 1697.35409 | 94.5483 | 1697.35409 | 97.20407
1699.2829 | 99.73977 | 1699.2829 | 95.98205 | 1699.2829 | 94.29581 | 1699.2829 | 92.87512 | 1699.2829 | 94.45991 | 1699.2829 | 97.23896
1701.21171 | 99.74332 | 1701.21171 | 95.9616 | 1701.21171 | 94.34013 | 1701.21171 | 92.57013 | 1701.21171 | 94.52897 | 1701.21171 | 97.28494
1703.14052 | 99.74928 | 1703.14052 | 95.93278 | 1703.14052 | 94.28232 | 1703.14052 | 92.69887 | 1703.14052 | 94.56333 | 1703.14052 | 97.34637
1705.06933 | 99.72415 | 1705.06933 | 95.91292 | 1705.06933 | 94.24733 | 1705.06933 | 92.29574 | 1705.06933 | 94.49485 | 1705.06933 | 97.4261
1706.99814 | 99.73526 | 1706.99814 | 95.85532 | 1706.99814 | 94.26315 | 1706.99814 | 92.12368 | 1706.99814 | 94.4391 | 1706.99814 | 97.57577
1708.92696 | 99.72998 | 1708.92696 | 95.80095 | 1708.92696 | 94.28345 | 1708.92696 | 92.03269 | 1708.92696 | 94.36985 | 1708.92696 | 97.64995
1710.85577 | 99.73215 | 1710.85577 | 95.63263 | 1710.85577 | 94.288 | 1710.85577 | 91.92046 | 1710.85577 | 94.31348 | 1710.85577 | 97.66125
1712.78458 | 99.73178 | 1712.78458 | 95.44485 | 1712.78458 | 94.20702 | 1712.78458 | 92.00151 | 1712.78458 | 94.26887 | 1712.78458 | 97.6997
1714.71339 | 99.709 | 1714.71339 | 95.30456 | 1714.71339 | 94.09881 | 1714.71339 | 91.84102 | 1714.71339 | 94.16759 | 1714.71339 | 97.719
1716.6422 | 99.70159 | 1716.6422 | 95.21701 | 1716.6422 | 94.14968 | 1716.6422 | 92.18256 | 1716.6422 | 94.17724 | 1716.6422 | 97.7433
1718.57101 | 99.70315 | 1718.57101 | 95.28515 | 1718.57101 | 94.35685 | 1718.57101 | 92.86622 | 1718.57101 | 94.5046 | 1718.57101 | 97.85157
1720.49982 | 99.71115 | 1720.49982 | 95.18218 | 1720.49982 | 94.50494 | 1720.49982 | 93.50524 | 1720.49982 | 94.70706 | 1720.49982 | 97.90282
1722.42864 | 99.67835 | 1722.42864 | 95.13749 | 1722.42864 | 94.56157 | 1722.42864 | 93.98417 | 1722.42864 | 94.78244 | 1722.42864 | 97.88921
1724.35745 | 99.65249 | 1724.35745 | 95.08684 | 1724.35745 | 94.54192 | 1724.35745 | 94.6638 | 1724.35745 | 95.01581 | 1724.35745 | 97.96261
1726.28626 | 99.61811 | 1726.28626 | 95.08321 | 1726.28626 | 94.51433 | 1726.28626 | 95.33619 | 1726.28626 | 95.3129 | 1726.28626 | 98.08355
1728.21507 | 99.55506 | 1728.21507 | 95.10766 | 1728.21507 | 94.59205 | 1728.21507 | 95.80862 | 1728.21507 | 95.50381 | 1728.21507 | 98.12225
1730.14388 | 99.51017 | 1730.14388 | 95.06951 | 1730.14388 | 94.68662 | 1730.14388 | 96.40782 | 1730.14388 | 95.74349 | 1730.14388 | 98.21108
1732.07269 | 99.49324 | 1732.07269 | 95.03523 | 1732.07269 | 94.70904 | 1732.07269 | 96.67734 | 1732.07269 | 95.91738 | 1732.07269 | 98.2554
1734.00151 | 99.48811 | 1734.00151 | 95.06775 | 1734.00151 | 94.77669 | 1734.00151 | 97.25549 | 1734.00151 | 96.04185 | 1734.00151 | 98.17297
1735.93032 | 99.43119 | 1735.93032 | 95.20251 | 1735.93032 | 94.79241 | 1735.93032 | 97.86698 | 1735.93032 | 96.37126 | 1735.93032 | 98.13153
1737.85913 | 99.41633 | 1737.85913 | 95.18096 | 1737.85913 | 94.75983 | 1737.85913 | 98.17937 | 1737.85913 | 96.55541 | 1737.85913 | 98.11339
1739.78794 | 99.43772 | 1739.78794 | 95.29728 | 1739.78794 | 94.80787 | 1739.78794 | 98.43167 | 1739.78794 | 96.70017 | 1739.78794 | 98.1566
1741.71675 | 99.46521 | 1741.71675 | 95.40083 | 1741.71675 | 94.86454 | 1741.71675 | 98.5962 | 1741.71675 | 96.82515 | 1741.71675 | 98.15632
1743.64556 | 99.48073 | 1743.64556 | 95.46576 | 1743.64556 | 94.84512 | 1743.64556 | 98.751 | 1743.64556 | 96.88754 | 1743.64556 | 98.14158
1745.57437 | 99.45127 | 1745.57437 | 95.57895 | 1745.57437 | 94.8547 | 1745.57437 | 98.79586 | 1745.57437 | 96.98185 | 1745.57437 | 98.21487
1747.50319 | 99.4586 | 1747.50319 | 95.59136 | 1747.50319 | 94.90005 | 1747.50319 | 98.91857 | 1747.50319 | 97.00199 | 1747.50319 | 98.24355
1749.432 | 99.45328 | 1749.432 | 95.69428 | 1749.432 | 94.88999 | 1749.432 | 98.85559 | 1749.432 | 97.03435 | 1749.432 | 98.277
1751.36081 | 99.39236 | 1751.36081 | 95.71074 | 1751.36081 | 94.91977 | 1751.36081 | 99.04377 | 1751.36081 | 97.11177 | 1751.36081 | 98.31975
1753.28962 | 99.34513 | 1753.28962 | 95.66485 | 1753.28962 | 94.98223 | 1753.28962 | 99.14679 | 1753.28962 | 97.14266 | 1753.28962 | 98.31779
1755.21843 | 99.29128 | 1755.21843 | 95.58668 | 1755.21843 | 94.98224 | 1755.21843 | 99.1613 | 1755.21843 | 97.11447 | 1755.21843 | 98.24636
1757.14724 | 99.1992 | 1757.14724 | 95.5671 | 1757.14724 | 94.98982 | 1757.14724 | 99.19918 | 1757.14724 | 97.03394 | 1757.14724 | 98.18762
1759.07605 | 99.08797 | 1759.07605 | 95.55678 | 1759.07605 | 94.98922 | 1759.07605 | 99.17891 | 1759.07605 | 97.02155 | 1759.07605 | 98.23858
1761.00487 | 98.98215 | 1761.00487 | 95.45138 | 1761.00487 | 95.02772 | 1761.00487 | 99.19262 | 1761.00487 | 96.98436 | 1761.00487 | 98.24973
1762.93368 | 98.84301 | 1762.93368 | 95.47003 | 1762.93368 | 95.13837 | 1762.93368 | 99.20247 | 1762.93368 | 96.99843 | 1762.93368 | 98.26036
1764.86249 | 98.73174 | 1764.86249 | 95.44617 | 1764.86249 | 95.11913 | 1764.86249 | 99.35548 | 1764.86249 | 97.07864 | 1764.86249 | 98.2835
1766.7913 | 98.631 | 1766.7913 | 95.39015 | 1766.7913 | 95.11705 | 1766.7913 | 99.32187 | 1766.7913 | 97.10177 | 1766.7913 | 98.2486
1768.72011 | 98.58148 | 1768.72011 | 95.3019 | 1768.72011 | 95.22669 | 1768.72011 | 99.28667 | 1768.72011 | 97.08344 | 1768.72011 | 98.19964
1770.64892 | 98.58183 | 1770.64892 | 95.21215 | 1770.64892 | 95.24727 | 1770.64892 | 99.18713 | 1770.64892 | 96.96815 | 1770.64892 | 98.20696
1772.57773 | 98.6506 | 1772.57773 | 95.16795 | 1772.57773 | 95.2668 | 1772.57773 | 99.15986 | 1772.57773 | 96.87469 | 1772.57773 | 98.26897
1774.50655 | 98.73816 | 1774.50655 | 95.10637 | 1774.50655 | 95.34078 | 1774.50655 | 99.35051 | 1774.50655 | 96.87699 | 1774.50655 | 98.32401
1776.43536 | 98.853 | 1776.43536 | 95.08306 | 1776.43536 | 95.33977 | 1776.43536 | 99.29274 | 1776.43536 | 96.85613 | 1776.43536 | 98.313
1778.36417 | 98.99166 | 1778.36417 | 95.04212 | 1778.36417 | 95.28919 | 1778.36417 | 99.35556 | 1778.36417 | 96.77069 | 1778.36417 | 98.20242
1780.29298 | 99.08017 | 1780.29298 | 95.01855 | 1780.29298 | 95.24085 | 1780.29298 | 99.31248 | 1780.29298 | 96.69344 | 1780.29298 | 98.17016
1782.22179 | 99.1598 | 1782.22179 | 94.89366 | 1782.22179 | 95.25158 | 1782.22179 | 99.3475 | 1782.22179 | 96.75543 | 1782.22179 | 98.24348
1784.1506 | 99.21946 | 1784.1506 | 94.7676 | 1784.1506 | 95.30796 | 1784.1506 | 99.38169 | 1784.1506 | 96.80017 | 1784.1506 | 98.26517
1786.07941 | 99.2769 | 1786.07941 | 94.73099 | 1786.07941 | 95.35196 | 1786.07941 | 99.43107 | 1786.07941 | 96.80036 | 1786.07941 | 98.28792
1788.00823 | 99.29326 | 1788.00823 | 94.69423 | 1788.00823 | 95.35331 | 1788.00823 | 99.47919 | 1788.00823 | 96.77948 | 1788.00823 | 98.25645
1789.93704 | 99.26468 | 1789.93704 | 94.64299 | 1789.93704 | 95.3403 | 1789.93704 | 99.32588 | 1789.93704 | 96.70146 | 1789.93704 | 98.19893
1791.86585 | 99.22597 | 1791.86585 | 94.56438 | 1791.86585 | 95.35925 | 1791.86585 | 99.31613 | 1791.86585 | 96.64497 | 1791.86585 | 98.21439
1793.79466 | 99.17406 | 1793.79466 | 94.62932 | 1793.79466 | 95.39948 | 1793.79466 | 99.34499 | 1793.79466 | 96.69504 | 1793.79466 | 98.23646
1795.72347 | 99.0977 | 1795.72347 | 94.71665 | 1795.72347 | 95.40914 | 1795.72347 | 99.52064 | 1795.72347 | 96.75866 | 1795.72347 | 98.23622
1797.65228 | 98.99096 | 1797.65228 | 94.83339 | 1797.65228 | 95.3794 | 1797.65228 | 99.60862 | 1797.65228 | 96.71523 | 1797.65228 | 98.18117
1799.58109 | 98.92801 | 1799.58109 | 94.95557 | 1799.58109 | 95.34564 | 1799.58109 | 99.60817 | 1799.58109 | 96.66916 | 1799.58109 | 98.06676
1801.50991 | 98.87051 | 1801.50991 | 95.02509 | 1801.50991 | 95.36715 | 1801.50991 | 99.62116 | 1801.50991 | 96.68197 | 1801.50991 | 98.06154
1803.43872 | 98.81966 | 1803.43872 | 95.08543 | 1803.43872 | 95.42121 | 1803.43872 | 99.64064 | 1803.43872 | 96.67216 | 1803.43872 | 98.14614
1805.36753 | 98.81154 | 1805.36753 | 95.097 | 1805.36753 | 95.41054 | 1805.36753 | 99.76341 | 1805.36753 | 96.64494 | 1805.36753 | 98.18941
1807.29634 | 98.83487 | 1807.29634 | 95.09739 | 1807.29634 | 95.35684 | 1807.29634 | 99.74275 | 1807.29634 | 96.59681 | 1807.29634 | 98.19458
1809.22515 | 98.92244 | 1809.22515 | 95.08281 | 1809.22515 | 95.36982 | 1809.22515 | 99.79217 | 1809.22515 | 96.57188 | 1809.22515 | 98.12925
1811.15396 | 99.03383 | 1811.15396 | 95.1339 | 1811.15396 | 95.41748 | 1811.15396 | 99.82482 | 1811.15396 | 96.59664 | 1811.15396 | 98.07888
1813.08278 | 99.17291 | 1813.08278 | 95.13603 | 1813.08278 | 95.3899 | 1813.08278 | 99.92694 | 1813.08278 | 96.6565 | 1813.08278 | 98.10822
1815.01159 | 99.27896 | 1815.01159 | 95.14445 | 1815.01159 | 95.33134 | 1815.01159 | 99.95005 | 1815.01159 | 96.71004 | 1815.01159 | 98.15285
1816.9404 | 99.35959 | 1816.9404 | 95.15721 | 1816.9404 | 95.27992 | 1816.9404 | 99.87679 | 1816.9404 | 96.70477 | 1816.9404 | 98.18668
1818.86921 | 99.44546 | 1818.86921 | 95.17095 | 1818.86921 | 95.13254 | 1818.86921 | 99.98736 | 1818.86921 | 96.66804 | 1818.86921 | 98.17669
1820.79802 | 99.52054 | 1820.79802 | 95.31245 | 1820.79802 | 94.94416 | 1820.79802 | 100.04544 | 1820.79802 | 96.67436 | 1820.79802 | 98.22068
1822.72683 | 99.59257 | 1822.72683 | 95.3144 | 1822.72683 | 94.82836 | 1822.72683 | 100.07045 | 1822.72683 | 96.66153 | 1822.72683 | 98.24343
1824.65564 | 99.63663 | 1824.65564 | 95.28548 | 1824.65564 | 94.79514 | 1824.65564 | 99.96176 | 1824.65564 | 96.5795 | 1824.65564 | 98.19019
1826.58445 | 99.65783 | 1826.58445 | 95.25144 | 1826.58445 | 94.93303 | 1826.58445 | 100.01911 | 1826.58445 | 96.49645 | 1826.58445 | 98.17597
1828.51327 | 99.65381 | 1828.51327 | 95.24041 | 1828.51327 | 95.07428 | 1828.51327 | 99.98195 | 1828.51327 | 96.40854 | 1828.51327 | 98.13417
1830.44208 | 99.66729 | 1830.44208 | 95.34681 | 1830.44208 | 95.22092 | 1830.44208 | 100 | 1830.44208 | 96.40252 | 1830.44208 | 98.11018
1832.37089 | 99.71898 | 1832.37089 | 95.30454 | 1832.37089 | 95.36914 | 1832.37089 | 100.17812 | 1832.37089 | 96.47658 | 1832.37089 | 98.11838
1834.2997 | 99.77215 | 1834.2997 | 95.24335 | 1834.2997 | 95.39325 | 1834.2997 | 100.05542 | 1834.2997 | 96.52603 | 1834.2997 | 98.14092
1836.22851 | 99.80152 | 1836.22851 | 95.20071 | 1836.22851 | 95.38954 | 1836.22851 | 100.0287 | 1836.22851 | 96.60488 | 1836.22851 | 98.16254
1838.15732 | 99.77361 | 1838.15732 | 95.17915 | 1838.15732 | 95.43861 | 1838.15732 | 99.99411 | 1838.15732 | 96.62572 | 1838.15732 | 98.08896
1840.08614 | 99.76938 | 1840.08614 | 95.08122 | 1840.08614 | 95.51383 | 1840.08614 | 100.06526 | 1840.08614 | 96.60499 | 1840.08614 | 98.088
1842.01495 | 99.76635 | 1842.01495 | 94.94521 | 1842.01495 | 95.49366 | 1842.01495 | 100.00125 | 1842.01495 | 96.56634 | 1842.01495 | 98.1372
1843.94376 | 99.76394 | 1843.94376 | 94.75907 | 1843.94376 | 95.50061 | 1843.94376 | 99.84585 | 1843.94376 | 96.51276 | 1843.94376 | 98.11375
1845.87257 | 99.77233 | 1845.87257 | 94.60397 | 1845.87257 | 95.61158 | 1845.87257 | 99.95654 | 1845.87257 | 96.54226 | 1845.87257 | 98.12364
1847.80138 | 99.76053 | 1847.80138 | 94.58 | 1847.80138 | 95.59879 | 1847.80138 | 99.99439 | 1847.80138 | 96.514 | 1847.80138 | 98.10945
1849.73019 | 99.81399 | 1849.73019 | 94.55679 | 1849.73019 | 95.57517 | 1849.73019 | 100.14 | 1849.73019 | 96.42754 | 1849.73019 | 98.05571
1851.659 | 99.84858 | 1851.659 | 94.45319 | 1851.659 | 95.58011 | 1851.659 | 100.12423 | 1851.659 | 96.4395 | 1851.659 | 98.08493
1853.58782 | 99.81532 | 1853.58782 | 94.31446 | 1853.58782 | 95.59717 | 1853.58782 | 100.14446 | 1853.58782 | 96.50271 | 1853.58782 | 98.17759
1855.51663 | 99.78369 | 1855.51663 | 94.3852 | 1855.51663 | 95.62 | 1855.51663 | 100.07731 | 1855.51663 | 96.46869 | 1855.51663 | 98.14643
1857.44544 | 99.78124 | 1857.44544 | 94.45911 | 1857.44544 | 95.56406 | 1857.44544 | 100.03289 | 1857.44544 | 96.41982 | 1857.44544 | 97.99687
1859.37425 | 99.79186 | 1859.37425 | 94.43258 | 1859.37425 | 95.47565 | 1859.37425 | 100.03116 | 1859.37425 | 96.4401 | 1859.37425 | 97.97178
1861.30306 | 99.81505 | 1861.30306 | 94.32504 | 1861.30306 | 95.40355 | 1861.30306 | 99.87411 | 1861.30306 | 96.37424 | 1861.30306 | 98.03466
1863.23187 | 99.83375 | 1863.23187 | 94.21344 | 1863.23187 | 95.40361 | 1863.23187 | 99.89696 | 1863.23187 | 96.31711 | 1863.23187 | 98.0657
1865.16068 | 99.81588 | 1865.16068 | 94.23403 | 1865.16068 | 95.43546 | 1865.16068 | 99.84814 | 1865.16068 | 96.37436 | 1865.16068 | 98.09542
1867.0895 | 99.80562 | 1867.0895 | 94.24777 | 1867.0895 | 95.46662 | 1867.0895 | 99.78332 | 1867.0895 | 96.3723 | 1867.0895 | 98.06475
1869.01831 | 99.79174 | 1869.01831 | 94.43284 | 1869.01831 | 95.59022 | 1869.01831 | 99.62827 | 1869.01831 | 96.31078 | 1869.01831 | 98.00623
1870.94712 | 99.82167 | 1870.94712 | 94.63927 | 1870.94712 | 95.6677 | 1870.94712 | 99.69438 | 1870.94712 | 96.25296 | 1870.94712 | 98.00065
1872.87593 | 99.86388 | 1872.87593 | 94.76583 | 1872.87593 | 95.60603 | 1872.87593 | 99.74983 | 1872.87593 | 96.21709 | 1872.87593 | 98.04399
1874.80474 | 99.8765 | 1874.80474 | 94.84266 | 1874.80474 | 95.53758 | 1874.80474 | 99.64803 | 1874.80474 | 96.25459 | 1874.80474 | 98.05598
1876.73355 | 99.88784 | 1876.73355 | 94.87932 | 1876.73355 | 95.54121 | 1876.73355 | 99.67221 | 1876.73355 | 96.2644 | 1876.73355 | 97.97018
1878.66236 | 99.87523 | 1878.66236 | 94.92705 | 1878.66236 | 95.59878 | 1878.66236 | 99.57184 | 1878.66236 | 96.20524 | 1878.66236 | 97.97357
1880.59118 | 99.87929 | 1880.59118 | 94.89341 | 1880.59118 | 95.6326 | 1880.59118 | 99.57508 | 1880.59118 | 96.16614 | 1880.59118 | 98.03411
1882.51999 | 99.84888 | 1882.51999 | 94.9523 | 1882.51999 | 95.53448 | 1882.51999 | 99.53516 | 1882.51999 | 96.15741 | 1882.51999 | 98.03837
1884.4488 | 99.82205 | 1884.4488 | 94.93198 | 1884.4488 | 95.45316 | 1884.4488 | 99.42539 | 1884.4488 | 96.18703 | 1884.4488 | 98.05336
1886.37761 | 99.83593 | 1886.37761 | 94.84288 | 1886.37761 | 95.50512 | 1886.37761 | 99.25629 | 1886.37761 | 96.22722 | 1886.37761 | 98.00183
1888.30642 | 99.8031 | 1888.30642 | 94.83517 | 1888.30642 | 95.52886 | 1888.30642 | 99.23225 | 1888.30642 | 96.22947 | 1888.30642 | 97.91503
1890.23523 | 99.79467 | 1890.23523 | 94.86473 | 1890.23523 | 95.54268 | 1890.23523 | 99.39477 | 1890.23523 | 96.23239 | 1890.23523 | 97.9193
1892.16405 | 99.77916 | 1892.16405 | 94.85702 | 1892.16405 | 95.53449 | 1892.16405 | 99.26683 | 1892.16405 | 96.2445 | 1892.16405 | 98.01257
1894.09286 | 99.73914 | 1894.09286 | 94.80649 | 1894.09286 | 95.46805 | 1894.09286 | 99.201 | 1894.09286 | 96.24715 | 1894.09286 | 98.08724
1896.02167 | 99.72947 | 1896.02167 | 94.94835 | 1896.02167 | 95.39127 | 1896.02167 | 99.09977 | 1896.02167 | 96.21141 | 1896.02167 | 98.11268
1897.95048 | 99.6939 | 1897.95048 | 95.02347 | 1897.95048 | 95.35152 | 1897.95048 | 99.12189 | 1897.95048 | 96.13929 | 1897.95048 | 98.10168
1899.87929 | 99.62976 | 1899.87929 | 94.97398 | 1899.87929 | 95.36303 | 1899.87929 | 99.10249 | 1899.87929 | 96.12252 | 1899.87929 | 98.071
1901.8081 | 99.59693 | 1901.8081 | 94.95228 | 1901.8081 | 95.31931 | 1901.8081 | 99.03351 | 1901.8081 | 96.14438 | 1901.8081 | 98.10082
1903.73691 | 99.6163 | 1903.73691 | 95.0221 | 1903.73691 | 95.34384 | 1903.73691 | 99.02041 | 1903.73691 | 96.14861 | 1903.73691 | 98.08208
1905.66573 | 99.66104 | 1905.66573 | 95.09291 | 1905.66573 | 95.4555 | 1905.66573 | 98.94885 | 1905.66573 | 96.12463 | 1905.66573 | 98.00587
1907.59454 | 99.68491 | 1907.59454 | 95.00367 | 1907.59454 | 95.49208 | 1907.59454 | 99.0106 | 1907.59454 | 96.06941 | 1907.59454 | 98.00266
1909.52335 | 99.67982 | 1909.52335 | 94.83698 | 1909.52335 | 95.5008 | 1909.52335 | 98.95583 | 1909.52335 | 96.10355 | 1909.52335 | 98.01686
1911.45216 | 99.69738 | 1911.45216 | 94.68078 | 1911.45216 | 95.52343 | 1911.45216 | 99.10638 | 1911.45216 | 96.13697 | 1911.45216 | 98.01631
1913.38097 | 99.74016 | 1913.38097 | 94.63392 | 1913.38097 | 95.55993 | 1913.38097 | 99.21339 | 1913.38097 | 96.08169 | 1913.38097 | 98.01933
1915.30978 | 99.76469 | 1915.30978 | 94.61161 | 1915.30978 | 95.5275 | 1915.30978 | 99.2333 | 1915.30978 | 96.07367 | 1915.30978 | 98.04008
1917.23859 | 99.71976 | 1917.23859 | 94.71672 | 1917.23859 | 95.53824 | 1917.23859 | 99.30981 | 1917.23859 | 96.01185 | 1917.23859 | 98.01248
1919.1674 | 99.68348 | 1919.1674 | 94.71275 | 1919.1674 | 95.6054 | 1919.1674 | 99.33744 | 1919.1674 | 95.97147 | 1919.1674 | 97.94293
1921.09622 | 99.77587 | 1921.09622 | 94.60447 | 1921.09622 | 95.51892 | 1921.09622 | 99.42001 | 1921.09622 | 96.05836 | 1921.09622 | 97.93868
1923.02503 | 99.87819 | 1923.02503 | 94.61836 | 1923.02503 | 95.46063 | 1923.02503 | 99.35539 | 1923.02503 | 96.05975 | 1923.02503 | 97.93917
1924.95384 | 99.84859 | 1924.95384 | 94.49253 | 1924.95384 | 95.48477 | 1924.95384 | 99.50198 | 1924.95384 | 95.98489 | 1924.95384 | 97.89425
1926.88265 | 99.80469 | 1926.88265 | 94.29562 | 1926.88265 | 95.48493 | 1926.88265 | 99.53572 | 1926.88265 | 95.92579 | 1926.88265 | 97.84645
1928.81146 | 99.87744 | 1928.81146 | 93.83775 | 1928.81146 | 95.44414 | 1928.81146 | 99.5919 | 1928.81146 | 95.9115 | 1928.81146 | 97.84783
1930.74027 | 99.9106 | 1930.74027 | 93.4964 | 1930.74027 | 95.3824 | 1930.74027 | 99.65499 | 1930.74027 | 96.02695 | 1930.74027 | 97.93746
1932.66909 | 99.87928 | 1932.66909 | 93.26968 | 1932.66909 | 95.32857 | 1932.66909 | 99.56375 | 1932.66909 | 96.26376 | 1932.66909 | 98.06563
1934.5979 | 99.86404 | 1934.5979 | 93.03554 | 1934.5979 | 95.17363 | 1934.5979 | 99.62039 | 1934.5979 | 96.37618 | 1934.5979 | 98.14268
1936.52671 | 99.82138 | 1936.52671 | 93.11588 | 1936.52671 | 95.01888 | 1936.52671 | 99.57519 | 1936.52671 | 96.28863 | 1936.52671 | 98.23179
1938.45552 | 99.82726 | 1938.45552 | 93.27481 | 1938.45552 | 95.06012 | 1938.45552 | 99.75636 | 1938.45552 | 96.18176 | 1938.45552 | 98.20846
1940.38433 | 99.84651 | 1940.38433 | 93.45457 | 1940.38433 | 95.19579 | 1940.38433 | 99.83255 | 1940.38433 | 96.11795 | 1940.38433 | 98.06696
1942.31314 | 99.87375 | 1942.31314 | 93.46007 | 1942.31314 | 95.16691 | 1942.31314 | 99.65181 | 1942.31314 | 96.10721 | 1942.31314 | 98.01929
1944.24195 | 99.92142 | 1944.24195 | 93.41283 | 1944.24195 | 95.07694 | 1944.24195 | 99.50442 | 1944.24195 | 95.99877 | 1944.24195 | 97.92206
1946.17077 | 99.85361 | 1946.17077 | 93.31686 | 1946.17077 | 95.23589 | 1946.17077 | 99.56348 | 1946.17077 | 96.01326 | 1946.17077 | 97.97168
1948.09958 | 99.77714 | 1948.09958 | 93.15169 | 1948.09958 | 95.32319 | 1948.09958 | 99.7213 | 1948.09958 | 96.21706 | 1948.09958 | 98.12825
1950.02839 | 99.81064 | 1950.02839 | 93.20229 | 1950.02839 | 95.21154 | 1950.02839 | 99.72916 | 1950.02839 | 96.15479 | 1950.02839 | 98.05078
1951.9572 | 99.83977 | 1951.9572 | 93.26566 | 1951.9572 | 95.18686 | 1951.9572 | 99.7788 | 1951.9572 | 96.12384 | 1951.9572 | 97.92836
1953.88601 | 99.86733 | 1953.88601 | 93.44895 | 1953.88601 | 95.12869 | 1953.88601 | 99.65377 | 1953.88601 | 96.23494 | 1953.88601 | 97.87764
1955.81482 | 99.96189 | 1955.81482 | 93.70688 | 1955.81482 | 95.21531 | 1955.81482 | 99.65041 | 1955.81482 | 96.19565 | 1955.81482 | 97.99619
1957.74363 | 100.01085 | 1957.74363 | 93.88826 | 1957.74363 | 95.50124 | 1957.74363 | 99.48984 | 1957.74363 | 96.15604 | 1957.74363 | 98.09561
1959.67245 | 100.00254 | 1959.67245 | 93.98795 | 1959.67245 | 95.53268 | 1959.67245 | 99.37437 | 1959.67245 | 96.16878 | 1959.67245 | 98.01274
1961.60126 | 99.95714 | 1961.60126 | 94.21311 | 1961.60126 | 95.46892 | 1961.60126 | 99.52836 | 1961.60126 | 96.15424 | 1961.60126 | 97.99838
1963.53007 | 99.87274 | 1963.53007 | 94.30823 | 1963.53007 | 95.41226 | 1963.53007 | 99.44508 | 1963.53007 | 96.1025 | 1963.53007 | 98.08432
1965.45888 | 99.76384 | 1965.45888 | 94.18521 | 1965.45888 | 95.21094 | 1965.45888 | 99.50819 | 1965.45888 | 96.11868 | 1965.45888 | 98.0684
1967.38769 | 99.7327 | 1967.38769 | 94.33907 | 1967.38769 | 95.06403 | 1967.38769 | 99.6097 | 1967.38769 | 95.98849 | 1967.38769 | 97.85531
1969.3165 | 99.78761 | 1969.3165 | 94.41165 | 1969.3165 | 95.04037 | 1969.3165 | 99.72253 | 1969.3165 | 95.90477 | 1969.3165 | 97.90623
1971.24531 | 99.7815 | 1971.24531 | 94.37472 | 1971.24531 | 95.03794 | 1971.24531 | 99.58196 | 1971.24531 | 96.10707 | 1971.24531 | 98.12278
1973.17413 | 99.92147 | 1973.17413 | 94.42122 | 1973.17413 | 95.08177 | 1973.17413 | 99.49424 | 1973.17413 | 96.17763 | 1973.17413 | 98.16147
1975.10294 | 100.00974 | 1975.10294 | 94.63146 | 1975.10294 | 95.11569 | 1975.10294 | 99.60643 | 1975.10294 | 96.15256 | 1975.10294 | 98.18128
1977.03175 | 99.82539 | 1977.03175 | 94.66044 | 1977.03175 | 94.88671 | 1977.03175 | 99.71957 | 1977.03175 | 95.85241 | 1977.03175 | 98.08151
1978.96056 | 99.75062 | 1978.96056 | 94.70179 | 1978.96056 | 94.69182 | 1978.96056 | 99.69208 | 1978.96056 | 95.66056 | 1978.96056 | 97.98534
1980.88937 | 99.9167 | 1980.88937 | 94.62083 | 1980.88937 | 94.6976 | 1980.88937 | 99.42347 | 1980.88937 | 95.94359 | 1980.88937 | 97.99742
1982.81818 | 100.0913 | 1982.81818 | 94.12425 | 1982.81818 | 94.76437 | 1982.81818 | 99.41834 | 1982.81818 | 95.978 | 1982.81818 | 97.99403
1984.747 | 100.02995 | 1984.747 | 94.40125 | 1984.747 | 94.93684 | 1984.747 | 99.54974 | 1984.747 | 95.83011 | 1984.747 | 97.85328
1986.67581 | 99.89312 | 1986.67581 | 94.9088 | 1986.67581 | 94.90368 | 1986.67581 | 99.94216 | 1986.67581 | 95.85636 | 1986.67581 | 97.6853
1988.60462 | 99.8502 | 1988.60462 | 94.83768 | 1988.60462 | 94.79086 | 1988.60462 | 100.03205 | 1988.60462 | 95.97452 | 1988.60462 | 97.73864
1990.53343 | 99.9109 | 1990.53343 | 94.50899 | 1990.53343 | 94.84975 | 1990.53343 | 99.94382 | 1990.53343 | 95.97517 | 1990.53343 | 97.86641
1992.46224 | 99.96008 | 1992.46224 | 94.37443 | 1992.46224 | 94.97249 | 1992.46224 | 99.99913 | 1992.46224 | 95.96153 | 1992.46224 | 97.86311
1994.39105 | 99.92204 | 1994.39105 | 94.38792 | 1994.39105 | 95.03055 | 1994.39105 | 99.83808 | 1994.39105 | 95.90962 | 1994.39105 | 97.66825
1996.31986 | 99.92884 | 1996.31986 | 94.15232 | 1996.31986 | 95.02187 | 1996.31986 | 99.70532 | 1996.31986 | 95.77919 | 1996.31986 | 97.70121
1998.24868 | 99.91753 | 1998.24868 | 94.31082 | 1998.24868 | 95.0667 | 1998.24868 | 99.51503 | 1998.24868 | 95.97129 | 1998.24868 | 98.01429
2000.17749 | 99.92332 | 2000.17749 | 94.58844 | 2000.17749 | 95.0236 | 2000.17749 | 99.43399 | 2000.17749 | 96.10652 | 2000.17749 | 98.09586
2002.1063 | 99.95664 | 2002.1063 | 94.51285 | 2002.1063 | 95.11391 | 2002.1063 | 99.22113 | 2002.1063 | 95.94722 | 2002.1063 | 98.03954
2004.03511 | 99.98425 | 2004.03511 | 94.3059 | 2004.03511 | 95.21093 | 2004.03511 | 99.26691 | 2004.03511 | 96.06394 | 2004.03511 | 98.08167
2005.96392 | 99.94159 | 2005.96392 | 94.17947 | 2005.96392 | 95.09712 | 2005.96392 | 99.39663 | 2005.96392 | 96.24447 | 2005.96392 | 98.29319
2007.89273 | 99.85252 | 2007.89273 | 94.32568 | 2007.89273 | 95.07692 | 2007.89273 | 99.42441 | 2007.89273 | 95.86448 | 2007.89273 | 98.32468
2009.82154 | 99.90852 | 2009.82154 | 94.58814 | 2009.82154 | 94.9784 | 2009.82154 | 99.70596 | 2009.82154 | 95.7271 | 2009.82154 | 98.09655
2011.75035 | 100.02389 | 2011.75035 | 94.60671 | 2011.75035 | 94.88461 | 2011.75035 | 99.62149 | 2011.75035 | 96.00208 | 2011.75035 | 98.0857
2013.67917 | 100.13814 | 2013.67917 | 94.43681 | 2013.67917 | 94.66173 | 2013.67917 | 99.52414 | 2013.67917 | 95.73529 | 2013.67917 | 97.9401
2015.60798 | 100.01388 | 2015.60798 | 94.72813 | 2015.60798 | 94.648 | 2015.60798 | 99.33913 | 2015.60798 | 95.78408 | 2015.60798 | 97.79725
2017.53679 | 99.82954 | 2017.53679 | 94.85581 | 2017.53679 | 95.11119 | 2017.53679 | 99.36201 | 2017.53679 | 95.96949 | 2017.53679 | 98.00353
2019.4656 | 99.93892 | 2019.4656 | 94.64025 | 2019.4656 | 95.25981 | 2019.4656 | 99.5126 | 2019.4656 | 95.67643 | 2019.4656 | 97.89035
2021.39441 | 99.9684 | 2021.39441 | 94.60638 | 2021.39441 | 95.32302 | 2021.39441 | 99.54289 | 2021.39441 | 95.73266 | 2021.39441 | 97.57485
2023.32322 | 99.86674 | 2023.32322 | 94.64852 | 2023.32322 | 95.36585 | 2023.32322 | 99.40078 | 2023.32322 | 95.84735 | 2023.32322 | 97.68132
2025.25204 | 99.85528 | 2025.25204 | 94.70118 | 2025.25204 | 95.19904 | 2025.25204 | 99.27387 | 2025.25204 | 96.01143 | 2025.25204 | 97.84515
2027.18085 | 99.98091 | 2027.18085 | 94.60908 | 2027.18085 | 95.07179 | 2027.18085 | 99.59976 | 2027.18085 | 96.07515 | 2027.18085 | 97.6448
2029.10966 | 100.0625 | 2029.10966 | 94.60484 | 2029.10966 | 95.07854 | 2029.10966 | 99.54278 | 2029.10966 | 95.98213 | 2029.10966 | 97.70973
2031.03847 | 99.92172 | 2031.03847 | 94.57251 | 2031.03847 | 95.13368 | 2031.03847 | 99.75666 | 2031.03847 | 96.0527 | 2031.03847 | 98.13462
2032.96728 | 99.78523 | 2032.96728 | 94.47996 | 2032.96728 | 95.03178 | 2032.96728 | 99.73738 | 2032.96728 | 95.91835 | 2032.96728 | 98.06942
2034.89609 | 99.92044 | 2034.89609 | 94.2014 | 2034.89609 | 95.0526 | 2034.89609 | 99.46629 | 2034.89609 | 95.81615 | 2034.89609 | 97.80552
2036.8249 | 100.14776 | 2036.8249 | 94.45224 | 2036.8249 | 94.98559 | 2036.8249 | 99.71397 | 2036.8249 | 95.80505 | 2036.8249 | 97.921
2038.75372 | 100.176 | 2038.75372 | 95.01211 | 2038.75372 | 94.82532 | 2038.75372 | 99.90831 | 2038.75372 | 95.82801 | 2038.75372 | 98.08104
2040.68253 | 100.04737 | 2040.68253 | 94.67635 | 2040.68253 | 94.93214 | 2040.68253 | 100.03479 | 2040.68253 | 95.92637 | 2040.68253 | 98.09998
2042.61134 | 99.96481 | 2042.61134 | 94.5587 | 2042.61134 | 95.0922 | 2042.61134 | 99.92404 | 2042.61134 | 96.0624 | 2042.61134 | 98.14498
2044.54015 | 99.98532 | 2044.54015 | 94.7576 | 2044.54015 | 95.24573 | 2044.54015 | 100.16104 | 2044.54015 | 96.17563 | 2044.54015 | 98.20133
2046.46896 | 99.94728 | 2046.46896 | 94.69982 | 2046.46896 | 95.16264 | 2046.46896 | 100.25262 | 2046.46896 | 96.06765 | 2046.46896 | 98.00483
2048.39777 | 99.92156 | 2048.39777 | 94.6468 | 2048.39777 | 94.92753 | 2048.39777 | 100.06593 | 2048.39777 | 95.81306 | 2048.39777 | 97.78563
2050.32658 | 99.92662 | 2050.32658 | 94.66903 | 2050.32658 | 94.95464 | 2050.32658 | 99.93086 | 2050.32658 | 95.6756 | 2050.32658 | 97.87874
2052.2554 | 99.88403 | 2052.2554 | 94.75944 | 2052.2554 | 95.04058 | 2052.2554 | 99.83984 | 2052.2554 | 95.84208 | 2052.2554 | 97.96579
2054.18421 | 99.86135 | 2054.18421 | 94.7949 | 2054.18421 | 95.03506 | 2054.18421 | 99.98178 | 2054.18421 | 95.862 | 2054.18421 | 97.84019
2056.11302 | 99.83453 | 2056.11302 | 94.89928 | 2056.11302 | 95.12177 | 2056.11302 | 100.12949 | 2056.11302 | 95.76166 | 2056.11302 | 97.69983
2058.04183 | 99.81371 | 2058.04183 | 94.95792 | 2058.04183 | 95.20563 | 2058.04183 | 100.35897 | 2058.04183 | 95.81326 | 2058.04183 | 97.7421
2059.97064 | 99.75117 | 2059.97064 | 94.91959 | 2059.97064 | 95.08534 | 2059.97064 | 100.1849 | 2059.97064 | 95.81575 | 2059.97064 | 97.8599
2061.89945 | 99.71824 | 2061.89945 | 94.75511 | 2061.89945 | 94.97727 | 2061.89945 | 100 | 2061.89945 | 95.92545 | 2061.89945 | 97.95401
2063.82827 | 99.74927 | 2063.82827 | 94.61085 | 2063.82827 | 94.99659 | 2063.82827 | 100.00559 | 2063.82827 | 96.01674 | 2063.82827 | 98.02745
2065.75708 | 99.77895 | 2065.75708 | 94.77614 | 2065.75708 | 95.10455 | 2065.75708 | 100.1108 | 2065.75708 | 96.00212 | 2065.75708 | 97.93104
2067.68589 | 99.82608 | 2067.68589 | 95.03759 | 2067.68589 | 95.30953 | 2067.68589 | 100.35681 | 2067.68589 | 95.95558 | 2067.68589 | 97.80409
2069.6147 | 99.81541 | 2069.6147 | 95.01814 | 2069.6147 | 95.40744 | 2069.6147 | 100.27585 | 2069.6147 | 95.94643 | 2069.6147 | 97.83719
2071.54351 | 99.83427 | 2071.54351 | 94.84904 | 2071.54351 | 95.27966 | 2071.54351 | 100.26926 | 2071.54351 | 96.02696 | 2071.54351 | 97.94061
2073.47232 | 99.85793 | 2073.47232 | 94.94309 | 2073.47232 | 95.05077 | 2073.47232 | 100.20141 | 2073.47232 | 95.99726 | 2073.47232 | 98.03545
2075.40113 | 99.81815 | 2075.40113 | 94.97181 | 2075.40113 | 94.97332 | 2075.40113 | 100.1678 | 2075.40113 | 96.0157 | 2075.40113 | 98.04078
2077.32995 | 99.80265 | 2077.32995 | 94.86047 | 2077.32995 | 95.02024 | 2077.32995 | 100.23816 | 2077.32995 | 95.9925 | 2077.32995 | 97.9372
2079.25876 | 99.78446 | 2079.25876 | 94.9603 | 2079.25876 | 95.01598 | 2079.25876 | 100.38302 | 2079.25876 | 95.85703 | 2079.25876 | 97.87313
2081.18757 | 99.73114 | 2081.18757 | 95.17996 | 2081.18757 | 95.06429 | 2081.18757 | 100.55584 | 2081.18757 | 95.86 | 2081.18757 | 97.95209
2083.11638 | 99.68504 | 2083.11638 | 95.20432 | 2083.11638 | 95.06981 | 2083.11638 | 100.42232 | 2083.11638 | 95.94778 | 2083.11638 | 98.02529
2085.04519 | 99.66678 | 2085.04519 | 95.05056 | 2085.04519 | 94.96237 | 2085.04519 | 100.38651 | 2085.04519 | 95.97541 | 2085.04519 | 97.99753
2086.974 | 99.62855 | 2086.974 | 94.91386 | 2086.974 | 94.93521 | 2086.974 | 100.29101 | 2086.974 | 95.83343 | 2086.974 | 97.93712
2088.90281 | 99.68692 | 2088.90281 | 94.78467 | 2088.90281 | 95.0441 | 2088.90281 | 100.15068 | 2088.90281 | 95.82129 | 2088.90281 | 97.95142
2090.83162 | 99.78938 | 2090.83162 | 94.82304 | 2090.83162 | 95.17061 | 2090.83162 | 100.11439 | 2090.83162 | 96.05217 | 2090.83162 | 98.0409
2092.76044 | 99.81791 | 2092.76044 | 94.902 | 2092.76044 | 95.16979 | 2092.76044 | 100.19125 | 2092.76044 | 96.03682 | 2092.76044 | 98.03557
2094.68925 | 99.86703 | 2094.68925 | 94.96143 | 2094.68925 | 95.15446 | 2094.68925 | 100.38572 | 2094.68925 | 95.8965 | 2094.68925 | 98.01026
2096.61806 | 99.83739 | 2096.61806 | 94.9741 | 2096.61806 | 95.08345 | 2096.61806 | 100.41999 | 2096.61806 | 95.94853 | 2096.61806 | 97.9912
2098.54687 | 99.7745 | 2098.54687 | 94.93991 | 2098.54687 | 94.94141 | 2098.54687 | 100.3438 | 2098.54687 | 95.90398 | 2098.54687 | 97.92118
2100.47568 | 99.73744 | 2100.47568 | 95.03067 | 2100.47568 | 94.98507 | 2100.47568 | 100.33189 | 2100.47568 | 95.85996 | 2100.47568 | 97.91699
2102.40449 | 99.73795 | 2102.40449 | 95.07661 | 2102.40449 | 95.03124 | 2102.40449 | 100.39086 | 2102.40449 | 95.96526 | 2102.40449 | 97.91426
2104.33331 | 99.82579 | 2104.33331 | 95.10607 | 2104.33331 | 95.0065 | 2104.33331 | 100.33708 | 2104.33331 | 95.97126 | 2104.33331 | 97.88459
2106.26212 | 99.80993 | 2106.26212 | 94.99897 | 2106.26212 | 95.00279 | 2106.26212 | 100.38593 | 2106.26212 | 95.91061 | 2106.26212 | 97.92076
2108.19093 | 99.70973 | 2108.19093 | 94.92145 | 2108.19093 | 94.98169 | 2108.19093 | 100.2465 | 2108.19093 | 95.82211 | 2108.19093 | 98.07124
2110.11974 | 99.6427 | 2110.11974 | 95.00758 | 2110.11974 | 94.96789 | 2110.11974 | 100.02634 | 2110.11974 | 95.70952 | 2110.11974 | 98.06596
2112.04855 | 99.6269 | 2112.04855 | 95.00053 | 2112.04855 | 94.95237 | 2112.04855 | 100.03861 | 2112.04855 | 95.68728 | 2112.04855 | 97.85539
2113.97736 | 99.67102 | 2113.97736 | 94.98154 | 2113.97736 | 95.06394 | 2113.97736 | 100.04774 | 2113.97736 | 95.85144 | 2113.97736 | 97.87855
2115.90617 | 99.71642 | 2115.90617 | 95.0193 | 2115.90617 | 95.10855 | 2115.90617 | 100.11814 | 2115.90617 | 95.98102 | 2115.90617 | 97.96144
2117.83499 | 99.7321 | 2117.83499 | 95.02611 | 2117.83499 | 94.93315 | 2117.83499 | 99.94167 | 2117.83499 | 95.88423 | 2117.83499 | 97.93502
2119.7638 | 99.70622 | 2119.7638 | 94.88009 | 2119.7638 | 94.86455 | 2119.7638 | 99.92496 | 2119.7638 | 95.83261 | 2119.7638 | 97.95171
2121.69261 | 99.71677 | 2121.69261 | 94.84521 | 2121.69261 | 94.93394 | 2121.69261 | 100.04434 | 2121.69261 | 95.85613 | 2121.69261 | 97.91089
2123.62142 | 99.74016 | 2123.62142 | 94.87193 | 2123.62142 | 94.97425 | 2123.62142 | 100.08158 | 2123.62142 | 95.9304 | 2123.62142 | 97.91858
2125.55023 | 99.72917 | 2125.55023 | 94.90481 | 2125.55023 | 95.02478 | 2125.55023 | 100.0798 | 2125.55023 | 96.06735 | 2125.55023 | 97.99801
2127.47904 | 99.77939 | 2127.47904 | 94.95775 | 2127.47904 | 95.10421 | 2127.47904 | 99.84619 | 2127.47904 | 96.14049 | 2127.47904 | 98.05727
2129.40785 | 99.79708 | 2129.40785 | 94.76498 | 2129.40785 | 95.05481 | 2129.40785 | 99.78623 | 2129.40785 | 96.0619 | 2129.40785 | 98.07495
2131.33667 | 99.77905 | 2131.33667 | 94.59323 | 2131.33667 | 95.03743 | 2131.33667 | 99.55599 | 2131.33667 | 95.97183 | 2131.33667 | 98.03396
2133.26548 | 99.81103 | 2133.26548 | 94.41483 | 2133.26548 | 95.20205 | 2133.26548 | 99.307 | 2133.26548 | 96.15323 | 2133.26548 | 98.09031
2135.19429 | 99.77963 | 2135.19429 | 94.41117 | 2135.19429 | 95.22273 | 2135.19429 | 99.23847 | 2135.19429 | 96.19276 | 2135.19429 | 98.02921
2137.1231 | 99.74043 | 2137.1231 | 94.68923 | 2137.1231 | 95.13801 | 2137.1231 | 99.42788 | 2137.1231 | 95.94625 | 2137.1231 | 97.71235
2139.05191 | 99.7732 | 2139.05191 | 94.84181 | 2139.05191 | 95.14878 | 2139.05191 | 99.75557 | 2139.05191 | 95.85661 | 2139.05191 | 97.66835
2140.98072 | 99.77376 | 2140.98072 | 94.80949 | 2140.98072 | 95.15004 | 2140.98072 | 99.74851 | 2140.98072 | 95.96835 | 2140.98072 | 97.92448
2142.90953 | 99.72138 | 2142.90953 | 94.73506 | 2142.90953 | 95.00626 | 2142.90953 | 99.77315 | 2142.90953 | 96.08099 | 2142.90953 | 98.09548
2144.83835 | 99.7363 | 2144.83835 | 94.71116 | 2144.83835 | 94.76468 | 2144.83835 | 99.58173 | 2144.83835 | 96.00605 | 2144.83835 | 98.15088
2146.76716 | 99.75131 | 2146.76716 | 94.54832 | 2146.76716 | 94.65805 | 2146.76716 | 99.64569 | 2146.76716 | 95.93099 | 2146.76716 | 98.11572
2148.69597 | 99.7104 | 2148.69597 | 94.65695 | 2148.69597 | 94.70306 | 2148.69597 | 99.7341 | 2148.69597 | 96.09641 | 2148.69597 | 98.28444
2150.62478 | 99.76259 | 2150.62478 | 94.81113 | 2150.62478 | 94.74551 | 2150.62478 | 99.69396 | 2150.62478 | 96.51204 | 2150.62478 | 98.59387
2152.55359 | 99.75789 | 2152.55359 | 94.62852 | 2152.55359 | 94.75816 | 2152.55359 | 99.63639 | 2152.55359 | 96.60787 | 2152.55359 | 98.4293
2154.4824 | 99.68119 | 2154.4824 | 94.43668 | 2154.4824 | 94.87757 | 2154.4824 | 99.35006 | 2154.4824 | 96.31457 | 2154.4824 | 98.06019
2156.41122 | 99.59424 | 2156.41122 | 94.27451 | 2156.41122 | 95.04897 | 2156.41122 | 99.38386 | 2156.41122 | 96.3052 | 2156.41122 | 98.02711
2158.34003 | 99.45286 | 2158.34003 | 94.25734 | 2158.34003 | 94.86017 | 2158.34003 | 99.17674 | 2158.34003 | 96.25969 | 2158.34003 | 98.15621
2160.26884 | 99.42115 | 2160.26884 | 94.43647 | 2160.26884 | 94.29796 | 2160.26884 | 99.56406 | 2160.26884 | 95.92974 | 2160.26884 | 98.05777
2162.19765 | 99.39987 | 2162.19765 | 94.72153 | 2162.19765 | 94.07285 | 2162.19765 | 99.88333 | 2162.19765 | 95.66279 | 2162.19765 | 97.86123
2164.12646 | 99.36353 | 2164.12646 | 94.70501 | 2164.12646 | 94.31341 | 2164.12646 | 99.61998 | 2164.12646 | 95.64851 | 2164.12646 | 97.83117
2166.05527 | 99.35212 | 2166.05527 | 94.74046 | 2166.05527 | 94.46535 | 2166.05527 | 99.51791 | 2166.05527 | 95.70278 | 2166.05527 | 97.8309