## Table 1
Carbon felt | PWE potentials | E(min) for an oxidation current at the SSE
| V vs. Ag/AgCl | V v. Ag/AgCl
HNO3 treated | -1, -0.5, -0.1, -0.05, 0, +0.05 | 0
non-HNO3 treated | -1, -0.5, -0.2, -0.1 | -0.2