## Results
x_G | A_G | w_G | h_G | x_D | A_D | w_D | h_D | x_2D | A_2D | w_2D | h_2D | x | y | 2D/G height ratio | D/G height ratio | 2D/D height | D/G width ratio | 2D/G width ratio | 2D/D width ratio | Region I | Region II | Region III
cm\+(-1) | a.u. | cm\+(-1) | a.u. | cm\+(-1) | a.u. | cm\+(-1) | a.u. | cm\+(-1) | a.u. | cm\+(-1) | a.u. | \g(m)m | \g(m)m
peak position | Area | peak width (FWHM) | peak height | peak position | Area | peak width (FWHM) | peak height | peak position | Area | peak width (FWHM) | peak height | mapping points | mapping points | [6 empty] | x=0-24 um) | (y=24-36 um) | (y=36-60um)
[13 empty] | 16 | col(L)/col(D) | col(H)/col(D) | col(L)/coL(h) | col(g)/col(c) | col(k)/col(c) | col(k)/col(g)
1592.86668 | 70631.12166 | 50 | 899.30337 | 1356.63393 | 164995.4 | 200 | 525.19655 | 2695.50348 | 41632.88492 | 34.04053 | 778.61053 | 0 | 0 | 0.86579 | 0.584 | 1.48251 | 4 | 0.68081 | 0.1702 | 0.86579 | 0.50367 | 0.44458
1594.50542 | 84471.19332 | 50 | 1075.52064 | 1361.9566 | 194223.2 | 200 | 618.23179 | 2694.71581 | 38878.71155 | 33.50138 | 738.804 | 4 | 0 | 0.68693 | 0.57482 | 1.19503 | 4 | 0.67003 | 0.16751 | 0.68693 | 0.39983 | 0.43292
1593.60032 | 77050.56179 | 50 | 981.03822 | 1356.43735 | 168461.4 | 200 | 536.22934 | 2694.60574 | 40268.78921 | 36.51902 | 701.98775 | 8 | 0 | 0.71556 | 0.54659 | 1.30912 | 4 | 0.73038 | 0.1826 | 0.71556 | 0.32516 | 0.38575
1594.36937 | 64768.44432 | 50 | 824.65745 | 1356.13971 | 150425.6 | 200 | 478.81951 | 2694.28817 | 33245.62187 | 36.59137 | 578.41018 | 12 | 0 | 0.70139 | 0.58063 | 1.20799 | 4 | 0.73183 | 0.18296 | 0.70139 | 0.4541 | 0.40299
1594.15525 | 57949.68956 | 50 | 737.83836 | 1355.2855 | 126587.3 | 197.86456 | 407.2887 | 2694.65693 | 35785.50914 | 35.8128 | 636.13458 | 16 | 0 | 0.86216 | 0.552 | 1.56188 | 3.95729 | 0.71626 | 0.181 | 0.86216 | 0.41975 | 0.41394
1593.6783 | 80048.79646 | 50 | 1019.21293 | 1355.55281 | 167897.5366 | 195.22949 | 547.49358 | 2696.93744 | 41358.13282 | 39.24335 | 670.9265 | 20 | 0 | 0.65828 | 0.53717 | 1.22545 | 3.90459 | 0.78487 | 0.20101 | 0.65828 | 0.35269 | 0.41677
1593.75976 | 97147.10473 | 50 | 1236.91535 | 1357.05596 | 185441.1333 | 180.77434 | 653.05448 | 2699.3415 | 42560.38993 | 43.49062 | 623.00305 | 24 | 0 | 0.50367 | 0.52797 | 0.95398 | 3.61549 | 0.86981 | 0.24058 | 0.50367 | 0.44615 | 0.43211
1593.87111 | 100543 | 50 | 1280.15373 | 1358.01952 | 189943.8 | 185.58963 | 651.55565 | 2702.56353 | 41213.35421 | 51.26064 | 511.83977 | 28 | 0 | 0.39983 | 0.50897 | 0.78557 | 3.71179 | 1.02521 | 0.2762 | 0.5637 | 0.38967 | 0.44776
1595.87286 | 110492.9 | 50 | 1406.83941 | 1360.54649 | 259858.5 | 200 | 827.15523 | 2701.96727 | 34620.33538 | 48.18023 | 457.44881 | 32 | 0 | 0.32516 | 0.58795 | 0.55304 | 4 | 0.9636 | 0.2409 | 0.63295 | 0.36118 | 0.43923
1597.33624 | 85515.85021 | 50 | 1088.82162 | 1369.62913 | 192510.1 | 200 | 612.77881 | 2705.48811 | 29221.29665 | 38.43048 | 484.06512 | 36 | 0 | 0.44458 | 0.56279 | 0.78995 | 4 | 0.76861 | 0.19215 | 0.73276 | 0.40867 | 0.43379
1597.59794 | 85797.68869 | 50 | 1092.4101 | 1369.80251 | 191500.6 | 200 | 609.56539 | 2704.05236 | 28758.77744 | 38.71307 | 472.92573 | 40 | 0 | 0.43292 | 0.558 | 0.77584 | 4 | 0.77426 | 0.19357 | 0.54029 | 0.39977 | 0.435
1597.27517 | 95635.24685 | 50 | 1217.66578 | 1369.82041 | 219393 | 200 | 698.34971 | 2703.6859 | 28589.23085 | 38.74839 | 469.7091 | 44 | 0 | 0.38575 | 0.57352 | 0.6726 | 4 | 0.77497 | 0.19374 | 0.64816 | 0.33887 | 0.45009
1597.84031 | 86712.56556 | 50 | 1104.05867 | 1366.80385 | 216785.3 | 200 | 690.04912 | 2705.16875 | 27877.32717 | 39.88802 | 444.92699 | 48 | 0 | 0.40299 | 0.62501 | 0.64478 | 4 | 0.79776 | 0.19944 | 0.67289 | 0.53703 | 0.43018
1596.8585 | 86010.9212 | 50 | 1095.12506 | 1365.26266 | 202988.3 | 200 | 646.13168 | 2701.85538 | 28532.03574 | 40.06956 | 453.31314 | 52 | 0 | 0.41394 | 0.59001 | 0.70158 | 4 | 0.80139 | 0.20035 | 0.4541 | 0.42121 | 0.44599
1596.62159 | 86909.73755 | 50 | 1106.56915 | 1364.77745 | 202456.9 | 200 | 644.44044 | 2702.38419 | 28399.73576 | 39.20304 | 461.18448 | 56 | 0 | 0.41677 | 0.58238 | 0.71564 | 4 | 0.78406 | 0.19602 | 0.67883 | 0.38035 | 0.46445
1596.55759 | 92422.73902 | 50 | 1176.76286 | 1366.75435 | 215849.3 | 200 | 687.06982 | 2705.69821 | 33605.82583 | 42.07344 | 508.49502 | 60 | 0 | 0.43211 | 0.58386 | 0.74009 | 4 | 0.84147 | 0.21037 | 0.64265 | 0.53291 | 0.46561
1594.90212 | 25125.76408 | 50 | 319.91116 | 1349.20861 | 70600.03564 | 200 | 224.72689 | 2696.48096 | 9588.30863 | 33.84881 | 180.33444 | 0 | 2 | 0.5637 | 0.70247 | 0.80246 | 4 | 0.67698 | 0.16924 | 0.76816 | 0.44416 | 0.44347
1593.64677 | 83865.63448 | 50 | 1067.81042 | 1358.43306 | 165601.9 | 194.55406 | 541.88259 | 2695.90972 | 39261.98098 | 36.9818 | 675.87179 | 4 | 2 | 0.63295 | 0.50747 | 1.24727 | 3.89108 | 0.73964 | 0.19008 | 0.49034 | 0.41924 | 0.43754
1594.50283 | 72565.15052 | 50 | 923.92819 | 1357.12871 | 155560.4 | 200 | 495.16426 | 2695.59264 | 39401.39992 | 37.0501 | 677.02134 | 8 | 2 | 0.73276 | 0.53593 | 1.36727 | 4 | 0.741 | 0.18525 | 0.48131 | 0.56112 | 0.46159
1594.16513 | 79232.99204 | 50 | 1008.82579 | 1356.54823 | 157271.9 | 187.80896 | 533.1076 | 2697.77365 | 37349.5908 | 43.62389 | 545.05655 | 12 | 2 | 0.54029 | 0.52844 | 1.02241 | 3.75618 | 0.87248 | 0.23228 | 0.61378 | 0.47603 | 0.43711
1593.7775 | 68196.68937 | 50 | 868.30722 | 1357.71028 | 138560.9 | 194.44511 | 453.65311 | 2696.67838 | 34682.21288 | 39.23147 | 562.7977 | 16 | 2 | 0.64816 | 0.52246 | 1.24059 | 3.8889 | 0.78463 | 0.20176 | 0.44615 | 0.43013 | 0.46485
1593.14586 | 82812.50693 | 50 | 1054.40159 | 1356.40952 | 164655.3455 | 192.03439 | 545.85457 | 2699.92038 | 43267.95593 | 38.8238 | 709.49349 | 20 | 2 | 0.67289 | 0.51769 | 1.29978 | 3.84069 | 0.77648 | 0.20217 | 0.77043 | 0.71086 | 0.46049
1594.27162 | 89951.8011 | 50 | 1145.3019 | 1357.23768 | 167673.6 | 174.08522 | 613.1728 | 2698.75511 | 38228.6514 | 46.79483 | 520.08126 | 24 | 2 | 0.4541 | 0.53538 | 0.84818 | 3.4817 | 0.9359 | 0.2688 | 0.70385 | 0.54491 | 0.42293
1594.51123 | 88451.51994 | 50 | 1126.19973 | 1356.92087 | 165435.1 | 174.26878 | 604.34954 | 2701.4203 | 37260.80887 | 50.17933 | 472.72392 | 28 | 2 | 0.41975 | 0.53663 | 0.7822 | 3.48538 | 1.00359 | 0.28794 | 0.65415 | 0.45065 | 0.40763
1595.91366 | 95710.47581 | 50 | 1218.62363 | 1361.28665 | 210684.2 | 200 | 670.62868 | 2702.61045 | 33672.77524 | 49.8767 | 429.79494 | 32 | 2 | 0.35269 | 0.55032 | 0.64088 | 4 | 0.99753 | 0.24938 | 0.48654 | 0.58035 | 0.42476
1597.24129 | 75250.89214 | 50 | 958.12412 | 1370.29084 | 165048.5705 | 200 | 525.36592 | 2703.37612 | 26127.94991 | 38.77238 | 429.00568 | 36 | 2 | 0.44776 | 0.54833 | 0.81658 | 4 | 0.77545 | 0.19386 | 0.47754 | 0.46827 | 0.43965
1597.44165 | 77199.62105 | 50 | 982.9361 | 1370.79528 | 172067.2 | 200 | 547.70679 | 2702.16566 | 26780.97889 | 39.49012 | 431.73587 | 40 | 2 | 0.43923 | 0.55722 | 0.78826 | 4 | 0.7898 | 0.19745 | 0.53226 | 0.4128 | 0.45973
1597.34816 | 77313.30337 | 50 | 984.38355 | 1369.31499 | 170691.2 | 200 | 543.32689 | 2703.54744 | 27822.74578 | 41.47991 | 427.01423 | 44 | 2 | 0.43379 | 0.55195 | 0.78593 | 4 | 0.8296 | 0.2074 | 0.40867 |  | 0.4135
1597.41876 | 77132.36338 | 50 | 982.07975 | 1366.98995 | 184391.8 | 200 | 586.93742 | 2703.34498 | 26666.85548 | 39.73918 | 427.20173 | 48 | 2 | 0.435 | 0.59765 | 0.72785 | 4 | 0.79478 | 0.1987 | 0.75407 |  | 0.47739
1597.21762 | 72978.3895 | 50 | 929.18971 | 1366.61135 | 169117.1 | 200 | 538.31654 | 2702.4185 | 25627.53597 | 39.01059 | 418.21963 | 52 | 2 | 0.45009 | 0.57934 | 0.7769 | 4 | 0.78021 | 0.19505 | 0.65116 |  | 0.42686
1597.53574 | 75210.33391 | 50 | 957.60771 | 1366.70548 | 172950.1 | 200 | 550.51742 | 2704.94765 | 26650.53588 | 41.18555 | 411.94681 | 56 | 2 | 0.43018 | 0.57489 | 0.74829 | 4 | 0.82371 | 0.20593 | 0.68251 |  | 0.45761
1595.79768 | 78696.35628 | 50 | 1001.99313 | 1366.55116 | 173209.1 | 200 | 551.3417 | 2703.69898 | 32059.65184 | 45.67154 | 446.88246 | 60 | 2 | 0.44599 | 0.55024 | 0.81054 | 4 | 0.91343 | 0.22836 | 0.50757 |  | 0.43311
1593.5961 | 51629.24312 | 50 | 657.36394 | 1356.34619 | 114743.9 | 200 | 365.24113 | 2695.58232 | 25113.19793 | 35.82741 | 446.23818 | 0 | 4 | 0.67883 | 0.55561 | 1.22176 | 4 | 0.71655 | 0.17914 | 0.57618 |  | 0.44119
1594.01933 | 73000.57838 | 50 | 929.47223 | 1356.10499 | 142686.827 | 186.61083 | 486.77376 | 2696.95262 | 36958.39948 | 39.38961 | 597.32629 | 4 | 4 | 0.64265 | 0.52371 | 1.22711 | 3.73222 | 0.78779 | 0.21108 | 0.54707 |  | 0.44156
1594.70452 | 59714.28727 | 50 | 760.30592 | 1356.45271 | 121959.5 | 192.76419 | 402.78136 | 2695.41048 | 34620.01359 | 37.73691 | 584.03793 | 8 | 4 | 0.76816 | 0.52976 | 1.45001 | 3.85528 | 0.75474 | 0.19577 | 0.53703 |  | 0.47954
1594.15904 | 82004.80683 | 50 | 1044.11763 | 1357.03706 | 154425.5 | 182.12712 | 539.78966 | 2699.97293 | 37628.22305 | 46.78927 | 511.97357 | 12 | 4 | 0.49034 | 0.51698 | 0.94847 | 3.64254 | 0.93579 | 0.2569 | 0.68436 |  | 0.46664
1594.07348 | 79162.74995 | 50 | 1007.93144 | 1357.26364 | 151550.6822 | 182.71481 | 528.03689 | 2700.36259 | 36075.56605 | 47.34148 | 485.12257 | 16 | 4 | 0.48131 | 0.52388 | 0.91873 | 3.6543 | 0.94683 | 0.2591 | 0.58139 |  | 0.45904
1592.62022 | 82546.74878 | 50 | 1051.01785 | 1356.87871 | 149528.8 | 181.21594 | 525.30136 | 2700.06186 | 41338.43453 | 40.7957 | 645.08923 | 20 | 4 | 0.61378 | 0.4998 | 1.22804 | 3.62432 | 0.81591 | 0.22512 | 0.6153 |  | 0.48853
1593.95845 | 86927.81966 | 50 | 1106.79938 | 1359.63365 | 150706.2 | 167.61569 | 572.396 | 2698.95025 | 38715.43807 | 49.91347 | 493.7948 | 24 | 4 | 0.44615 | 0.51716 | 0.86268 | 3.35231 | 0.99827 | 0.29779 | 0.55399 |  | 0.43004
1594.66116 | 78085.79549 | 50 | 994.21923 | 1358.33455 | 139670.8 | 176.92724 | 502.56364 | 2701.62355 | 32338.60885 | 53.13952 | 387.42163 | 28 | 4 | 0.38967 | 0.50549 | 0.77089 | 3.53854 | 1.06279 | 0.30035 | 0.61848 |  | 0.4277
1596.39205 | 73810.76546 | 50 | 939.78785 | 1366.63667 | 148862.1 | 200 | 473.84279 | 2703.49333 | 29359.84691 | 55.06607 | 339.42968 | 32 | 4 | 0.36118 | 0.5042 | 0.71633 | 4 | 1.10132 | 0.27533 | 0.51118 |  | 0.40731
1597.16995 | 68136.83409 | 50 | 867.54512 | 1367.86286 | 156156 | 200 | 497.06 | 2704.66424 | 26378.58282 | 41.6773 | 402.93228 | 36 | 4 | 0.46445 | 0.57295 | 0.81063 | 4 | 0.83355 | 0.20839 | 0.53291 |  | 0.48665
1597.00965 | 67732.29009 | 50 | 862.3943 | 1367.48123 | 156429.9 | 200 | 497.93193 | 2702.21098 | 25735.37638 | 40.80229 | 401.53754 | 40 | 4 | 0.46561 | 0.57738 | 0.80641 | 4 | 0.81605 | 0.20401 | 0.70426 |  | 0.46003
1596.35544 | 68664.88683 | 50 | 874.26849 | 1366.78664 | 148790 | 200 | 473.6134 | 2702.72063 | 25235.88071 | 41.43735 | 387.70965 | 44 | 4 | 0.44347 | 0.54173 | 0.81862 | 4 | 0.82875 | 0.20719 | 0.59577 |  | 0.4749
1596.87119 | 69651.58246 | 50 | 886.83149 | 1371.15823 | 147927.5 | 200 | 470.86774 | 2702.32148 | 24521.51593 | 40.23135 | 388.02779 | 48 | 4 | 0.43754 | 0.53096 | 0.82407 | 4 | 0.80463 | 0.20116 | 0.54394 |  | 0.4827
1596.85926 | 63864.70007 | 50 | 813.15062 | 1366.16434 | 140080.5 | 200 | 445.8902 | 2703.05815 | 24334.1576 | 41.273 | 375.34476 | 52 | 4 | 0.46159 | 0.54835 | 0.84179 | 4 | 0.82546 | 0.20637 | 0.59953 |  | 0.44642
1597.28163 | 67858.30524 | 50 | 863.99878 | 1366.99808 | 149680 | 200 | 476.44626 | 2705.02523 | 24635.48802 | 41.52736 | 377.66521 | 56 | 4 | 0.43711 | 0.55144 | 0.79267 | 4 | 0.83055 | 0.20764 | 0.56041 |  | 0.4497
1596.85765 | 69887.03708 | 50 | 889.82939 | 1367.63283 | 154188.9 | 200 | 490.79847 | 2704.59767 | 26026.79169 | 40.05714 | 413.63833 | 60 | 4 | 0.46485 | 0.55156 | 0.84279 | 4 | 0.80114 | 0.20029 | 0.56435 |  | 0.42272
1594.19917 | 52074.49394 | 50 | 663.03305 | 1358.85997 | 106557.7 | 199.40541 | 340.19494 | 2695.20501 | 28959.85218 | 36.09164 | 510.8223 | 0 | 6 | 0.77043 | 0.51309 | 1.50156 | 3.98811 | 0.72183 | 0.181 | 0.56112 |  | 0.39568
1594.87619 | 57558.09452 | 50 | 732.85242 | 1357.44822 | 115455.4 | 193.73889 | 379.38267 | 2696.94645 | 30955.46056 | 38.20484 | 515.82097 | 4 | 6 | 0.70385 | 0.51768 | 1.35963 | 3.87478 | 0.7641 | 0.1972 | 0.58321 |  | 0.45348
1594.90712 | 58056.69226 | 50 | 739.20076 | 1357.10464 | 109582.8 | 187.33363 | 372.39765 | 2697.70244 | 30716.11064 | 40.43966 | 483.54715 | 8 | 6 | 0.65415 | 0.50378 | 1.29847 | 3.74667 | 0.80879 | 0.21587 | 0.65733 |  | 0.46705
1594.49371 | 69777.39971 | 50 | 888.43345 | 1355.08153 | 133417.9 | 183.52416 | 462.8081 | 2700.35029 | 32177.97719 | 47.39058 | 432.26174 | 12 | 6 | 0.48654 | 0.52093 | 0.934 | 3.67048 | 0.94781 | 0.25823 | 0.66618 |  | 0.44953
1593.83034 | 69854.65702 | 50 | 889.41712 | 1357.07739 | 125075.9 | 170.84283 | 466.07642 | 2701.05048 | 32232.94984 | 48.31361 | 424.72782 | 16 | 6 | 0.47754 | 0.52402 | 0.91128 | 3.41686 | 0.96627 | 0.2828 | 0.57445 |  | 0.44092
1594.04042 | 72260.85035 | 50 | 920.05372 | 1358.76933 | 123972.8 | 171.48418 | 460.23796 | 2700.04847 | 34514.84017 | 44.86896 | 489.71112 | 20 | 6 | 0.53226 | 0.50023 | 1.06404 | 3.42968 | 0.89738 | 0.26165 | 0.5478 |  | 0.44925
1594.74953 | 87243.26211 | 50 | 1110.81571 | 1358.87205 | 156898.9 | 180.76319 | 552.5736 | 2701.27509 | 32691.79207 | 45.84585 | 453.96131 | 24 | 6 | 0.40867 | 0.49745 | 0.82154 | 3.61526 | 0.91692 | 0.25362 | 0.62857 |  | 0.40102
1594.37221 | 77906.62165 | 50 | 991.93791 | 1357.32202 | 142870.7 | 176.04332 | 516.65875 | 2703.03777 | 33938.49608 | 54.48464 | 396.55061 | 28 | 6 | 0.39977 | 0.52086 | 0.76753 | 3.52087 | 1.08969 | 0.3095 | 0.71086 |  | 0.40181
1596.58439 | 83831.84472 | 50 | 1067.3802 | 1361.03984 | 182523 | 200 | 580.98877 | 2703.79676 | 29637.70063 | 52.16341 | 361.70846 | 32 | 6 | 0.33887 | 0.54431 | 0.62257 | 4 | 1.04327 | 0.26082 | 0.59548 |  | 0.44383
1597.76603 | 64200.14285 | 50 | 817.42161 | 1367.83055 | 145451.4 | 200 | 462.98624 | 2704.35971 | 25523.48811 | 43.16764 | 376.41064 | 36 | 6 | 0.46049 | 0.5664 | 0.81301 | 4 | 0.86335 | 0.21584 | 0.64653 |  | 0.44923
1596.9656 | 72787.63003 | 50 | 926.76089 | 1367.17524 | 158766.9 | 200 | 505.37062 | 2703.26486 | 25541.08491 | 41.48451 | 391.9526 | 40 | 6 | 0.42293 | 0.54531 | 0.77557 | 4 | 0.82969 | 0.20742 | 0.66651 |  | 0.45607
1595.51356 | 71346.55554 | 47.65974 | 953.01876 | 1368.78499 | 144821.1 | 200 | 460.97975 | 2704.03708 | 26295.53896 | 43.09199 | 388.4773 | 44 | 6 | 0.40763 | 0.4837 | 0.84272 | 4.19641 | 0.90416 | 0.21546 | 0.59724 |  | 0.45193
1596.63101 | 67847.45379 | 50 | 863.86061 | 1370.77009 | 147036.1 | 200 | 468.03057 | 2702.94772 | 24428.58349 | 42.3833 | 366.9304 | 48 | 6 | 0.42476 | 0.54179 | 0.78399 | 4 | 0.84767 | 0.21192 | 0.55401 |  | 0.43999
1596.48245 | 62339.23543 | 50 | 793.7278 | 1365.37588 | 137379.7 | 200 | 437.29327 | 2704.42625 | 24731.77902 | 45.11901 | 348.9602 | 52 | 6 | 0.43965 | 0.55094 | 0.798 | 4 | 0.90238 | 0.2256 | 0.56243 |  | 0.42746
1596.8095 | 65658.63096 | 50 | 835.99165 | 1367.15379 | 145369.9 | 200 | 462.7268 | 2702.37062 | 24558.55437 | 40.67991 | 384.32884 | 56 | 6 | 0.45973 | 0.55351 | 0.83057 | 4 | 0.8136 | 0.2034 | 0.58035 |  | 0.44041
1596.32515 | 71122.23546 | 42.31846 | 1069.93069 | 1370.27652 | 154285.3 | 200 | 491.10529 | 2705.75658 | 28421.36798 | 40.89763 | 442.41204 | 60 | 6 | 0.4135 | 0.45901 | 0.90085 | 4.72607 | 0.96643 | 0.20449 | 0.53291
1594.12213 | 57607.46999 | 50 | 733.48109 | 1360.28238 | 120335.7 | 200 | 383.04042 | 2694.6339 | 31423.30345 | 36.16839 | 553.09887 | 0 | 8 | 0.75407 | 0.52222 | 1.44397 | 4 | 0.72337 | 0.18084 | 0.44416
1594.79984 | 62125.5306 | 50 | 791.00682 | 1357.90925 | 123249.4436 | 196.75169 | 398.79216 | 2697.65426 | 31345.0979 | 38.74218 | 515.06939 | 4 | 8 | 0.65116 | 0.50416 | 1.29157 | 3.93503 | 0.77484 | 0.19691 | 0.41924
1594.36896 | 56810.7387 | 50 | 723.33679 | 1356.59033 | 108588.8 | 180.0846 | 383.87405 | 2696.88802 | 31629.86988 | 40.78739 | 493.68693 | 8 | 8 | 0.68251 | 0.5307 | 1.28606 | 3.60169 | 0.81575 | 0.22649 | 0.56112
1594.61584 | 69891.06295 | 50 | 889.88065 | 1357.23166 | 132871.7 | 182.43125 | 463.67483 | 2700.14207 | 32378.53601 | 45.63664 | 451.67251 | 12 | 8 | 0.50757 | 0.52105 | 0.97411 | 3.64863 | 0.91273 | 0.25016 | 0.47603
1593.84186 | 69908.61094 | 50 | 890.10408 | 1357.06205 | 130260 | 177.60873 | 466.90309 | 2700.31685 | 34346.97087 | 42.63531 | 512.86037 | 16 | 8 | 0.57618 | 0.52455 | 1.09843 | 3.55217 | 0.85271 | 0.24005 | 0.43013
1593.77131 | 66773.50116 | 50 | 850.18662 | 1357.4637 | 121374.5 | 174.92647 | 441.72497 | 2699.03258 | 32057.02458 | 43.87786 | 465.11236 | 20 | 8 | 0.54707 | 0.51956 | 1.05295 | 3.49853 | 0.87756 | 0.25084 | 0.71086
1593.61409 | 67020.95365 | 50 | 853.33729 | 1356.53563 | 114564.7 | 156.28021 | 466.68829 | 2698.66666 | 33573.73734 | 46.64026 | 458.26733 | 24 | 8 | 0.53703 | 0.5469 | 0.98196 | 3.1256 | 0.93281 | 0.29844 | 0.54491
1594.52873 | 70792.87579 | 50 | 901.36289 | 1357.34138 | 128860.5 | 172.22166 | 476.33462 | 2701.62597 | 30879.85922 | 51.77953 | 379.66218 | 28 | 8 | 0.42121 | 0.52846 | 0.79705 | 3.44443 | 1.03559 | 0.30066 | 0.45065
1595.93622 | 74476.25256 | 50 | 948.2611 | 1361.72312 | 149674.657 | 200 | 476.42923 | 2702.64542 | 30832.52462 | 54.42292 | 360.66778 | 32 | 8 | 0.38035 | 0.50242 | 0.75702 | 4 | 1.08846 | 0.27211 | 0.58035
1596.53337 | 58725.93643 | 50 | 747.72185 | 1366.79705 | 128391 | 200 | 408.68137 | 2701.93163 | 23495.34231 | 41.90357 | 356.9529 | 36 | 8 | 0.47739 | 0.54657 | 0.87343 | 4 | 0.83807 | 0.20952 | --
1596.06138 | 68802.76127 | 50 | 876.02396 | 1366.70114 | 142120.3 | 200 | 452.38307 | 2703.07142 | 24127.87452 | 41.07736 | 373.93546 | 40 | 8 | 0.42686 | 0.5164 | 0.82659 | 4 | 0.82155 | 0.20539 | --
1595.48074 | 62581.03901 | 50 | 796.80654 | 1368.7713 | 129502.3 | 200 | 412.2186 | 2702.29638 | 25402.88471 | 44.35205 | 364.62755 | 44 | 8 | 0.45761 | 0.51734 | 0.88455 | 4 | 0.88704 | 0.22176 | --
1596.93061 | 58851.0478 | 50 | 749.31481 | 1370.25178 | 127724.9909 | 200 | 406.56127 | 2703.21052 | 21556.68629 | 42.28637 | 324.53512 | 48 | 8 | 0.43311 | 0.54258 | 0.79824 | 4 | 0.84573 | 0.21143 | --
1597.41557 | 57688.57927 | 50 | 734.5138 | 1369.90049 | 119904.5 | 200 | 381.668 | 2702.46808 | 23199.57393 | 45.57547 | 324.06265 | 52 | 8 | 0.44119 | 0.51962 | 0.84907 | 4 | 0.91151 | 0.22788 | --
1596.9629 | 59378.86859 | 50 | 756.03524 | 1369.03451 | 131942.3 | 200 | 419.98524 | 2702.23957 | 22067.589 | 42.08226 | 333.83814 | 56 | 8 | 0.44156 | 0.55551 | 0.79488 | 4 | 0.84165 | 0.21041 | --
1596.40836 | 61323.07127 | 50 | 780.78959 | 1368.84704 | 130694 | 200 | 416.012 | 2704.31777 | 23938.78371 | 40.70285 | 374.4186 | 60 | 8 | 0.47954 | 0.53281 | 0.90002 | 4 | 0.81406 | 0.20351
1593.78766 | 56507.92259 | 50 | 719.48122 | 1359.92486 | 106307.2 | 191.36214 | 353.66081 | 2694.75174 | 28983.59997 | 37.47411 | 492.38082 | 0 | 10 | 0.68436 | 0.49155 | 1.39224 | 3.82724 | 0.74948 | 0.19583
1594.21876 | 57163.04623 | 50 | 727.82251 | 1357.77882 | 106731.2955 | 183.33142 | 370.62525 | 2697.61046 | 27583.78092 | 41.49938 | 423.14807 | 4 | 10 | 0.58139 | 0.50922 | 1.14171 | 3.66663 | 0.82999 | 0.22636
1594.0299 | 49545.66457 | 50 | 630.83499 | 1355.7065 | 88476.75223 | 164.03597 | 343.37621 | 2696.63048 | 26114.71045 | 42.83137 | 388.15336 | 8 | 10 | 0.6153 | 0.54432 | 1.1304 | 3.28072 | 0.85663 | 0.26111
1593.62783 | 61486.82787 | 50 | 782.87461 | 1357.34461 | 106559.2 | 170.51153 | 397.84809 | 2699.46998 | 29922.72886 | 43.92282 | 433.70165 | 12 | 10 | 0.55399 | 0.50819 | 1.09012 | 3.41023 | 0.87846 | 0.25759
1593.82667 | 57596.59741 | 50 | 733.34265 | 1357.16212 | 104571.1 | 168.98811 | 393.9451 | 2699.02009 | 29625.57217 | 41.58305 | 453.55561 | 16 | 10 | 0.61848 | 0.53719 | 1.15132 | 3.37976 | 0.83166 | 0.24607
1593.4987 | 62660.89152 | 50 | 797.82325 | 1357.30063 | 105893.2 | 156.17672 | 431.6502 | 2699.97205 | 29192.73949 | 45.56996 | 407.82735 | 20 | 10 | 0.51118 | 0.54103 | 0.94481 | 3.12353 | 0.9114 | 0.29178
1593.29187 | 60257.49718 | 50 | 767.22228 | 1356.33095 | 100185.6 | 150.39249 | 424.09138 | 2698.61732 | 30021.79206 | 46.74599 | 408.8579 | 24 | 10 | 0.53291 | 0.55276 | 0.96408 | 3.00785 | 0.93492 | 0.31083
1594.81687 | 64505.9478 | 50 | 821.31524 | 1360.15892 | 119240.3 | 173.90509 | 436.50684 | 2701.73689 | 29306.53886 | 51.14383 | 364.79713 | 28 | 10 | 0.44416 | 0.53147 | 0.83572 | 3.4781 | 1.02288 | 0.29409
1594.70322 | 69990.81598 | 50 | 891.15075 | 1361.55055 | 136066.4 | 197.09979 | 439.48596 | 2701.35378 | 30057.08063 | 51.2171 | 373.60435 | 32 | 10 | 0.41924 | 0.49317 | 0.85009 | 3.942 | 1.02434 | 0.25985
1596.69649 | 57873.43055 | 50 | 736.8674 | 1369.74686 | 120929.7 | 200 | 384.9311 | 2702.05139 | 21682.89592 | 40.14432 | 343.85337 | 36 | 10 | 0.46664 | 0.52239 | 0.89329 | 4 | 0.80289 | 0.20072
1596.49221 | 60071.41497 | 50 | 764.85301 | 1367.75191 | 124077.3 | 200 | 394.9503 | 2702.92634 | 22901.13509 | 41.52486 | 351.09849 | 40 | 10 | 0.45904 | 0.51637 | 0.88897 | 4 | 0.8305 | 0.20762
1595.46435 | 58267.37977 | 50 | 741.88332 | 1367.70459 | 117652.9 | 200 | 374.50093 | 2704.12398 | 26443.89784 | 46.4496 | 362.42954 | 44 | 10 | 0.48853 | 0.5048 | 0.96777 | 4 | 0.92899 | 0.23225
1596.83352 | 59989.93815 | 50 | 763.81562 | 1370.98254 | 127567.3 | 200 | 406.05929 | 2703.28171 | 20811.36026 | 40.33469 | 328.47465 | 48 | 10 | 0.43004 | 0.53162 | 0.80893 | 4 | 0.80669 | 0.20167
1597.14257 | 61378.85655 | 50 | 781.49987 | 1371.0316 | 129146.0007 | 200 | 411.08449 | 2703.39611 | 22031.21758 | 41.96115 | 334.24985 | 52 | 10 | 0.4277 | 0.52602 | 0.81309 | 4 | 0.83922 | 0.20981
1596.98127 | 64359.24708 | 50 | 819.44738 | 1370.80581 | 136474.2 | 200 | 434.41097 | 2703.62531 | 21669.48371 | 41.33172 | 333.7684 | 56 | 10 | 0.40731 | 0.53013 | 0.76832 | 4 | 0.82663 | 0.20666
1595.70818 | 61587.80674 | 47.469 | 825.97096 | 1369.68614 | 127259.9 | 200 | 405.08084 | 2704.69808 | 25836.62525 | 40.91971 | 401.96045 | 60 | 10 | 0.48665 | 0.49043 | 0.9923 | 4.21328 | 0.86203 | 0.2046
1594.56507 | 54004.72981 | 50 | 687.60958 | 1361.18771 | 100013.1 | 189.5209 | 335.95416 | 2695.46089 | 27536.6061 | 36.20047 | 484.25743 | 0 | 12 | 0.70426 | 0.48858 | 1.44144 | 3.79042 | 0.72401 | 0.19101
1593.79393 | 55038.59902 | 50 | 700.77321 | 1357.82369 | 97794.15257 | 170.2801 | 365.61931 | 2697.53 | 26987.69264 | 41.15157 | 417.50288 | 4 | 12 | 0.59577 | 0.52174 | 1.14191 | 3.4056 | 0.82303 | 0.24167
1593.84105 | 50109.31147 | 50 | 638.01157 | 1356.94351 | 87884.86559 | 160.79767 | 347.9481 | 2698.11168 | 25259.00797 | 46.33604 | 347.03837 | 8 | 12 | 0.54394 | 0.54536 | 0.99739 | 3.21595 | 0.92672 | 0.28816
1593.19478 | 56506.08895 | 50 | 719.45787 | 1356.09873 | 97556.9092 | 161.6326 | 384.24586 | 2698.97489 | 29052.15595 | 42.87881 | 431.33609 | 12 | 12 | 0.59953 | 0.53408 | 1.12255 | 3.23265 | 0.85758 | 0.26529
1593.76079 | 56730.49536 | 50 | 722.3151 | 1357.06648 | 97529.74134 | 163.28806 | 380.24436 | 2699.32521 | 28032.97821 | 44.08736 | 404.79511 | 16 | 12 | 0.56041 | 0.52642 | 1.06457 | 3.26576 | 0.88175 | 0.27
1593.01703 | 55626.30775 | 50 | 708.25615 | 1356.06832 | 95379.67111 | 156.29945 | 388.48879 | 2698.14847 | 28423.36653 | 45.27059 | 399.70488 | 20 | 12 | 0.56435 | 0.54851 | 1.02887 | 3.12599 | 0.90541 | 0.28964
1593.16644 | 58015.2064 | 50 | 738.67255 | 1356.9266 | 96725.04682 | 150.69104 | 408.63131 | 2698.51645 | 28963.0864 | 44.4851 | 414.48647 | 24 | 12 | 0.56112 | 0.5532 | 1.01433 | 3.01382 | 0.8897 | 0.29521
1594.40449 | 60033.2447 | 50 | 764.36701 | 1358.57586 | 107789.2 | 168.83134 | 406.44544 | 2700.1748 | 26735.3547 | 46.77671 | 363.86174 | 28 | 12 | 0.47603 | 0.53174 | 0.89523 | 3.37663 | 0.93553 | 0.27706
1594.71438 | 66192.68891 | 50 | 842.79149 | 1362.12554 | 124294.9 | 190.92477 | 414.44892 | 2698.56669 | 27792.33117 | 48.8068 | 362.51398 | 32 | 12 | 0.43013 | 0.49176 | 0.87469 | 3.8185 | 0.97614 | 0.25563
1596.57421 | 57952.46874 | 50 | 737.87375 | 1368.65639 | 125915 | 200 | 400.79982 | 2702.97059 | 23164.74376 | 43.44509 | 339.44304 | 36 | 12 | 0.46003 | 0.54318 | 0.84691 | 4 | 0.8689 | 0.21723
1596.44119 | 57884.81322 | 50 | 737.01233 | 1366.92615 | 121732.8 | 200 | 387.48742 | 2703.17775 | 23288.92123 | 42.35932 | 350.01006 | 40 | 12 | 0.4749 | 0.52575 | 0.90328 | 4 | 0.84719 | 0.2118
1596.43727 | 55374.91997 | 50 | 705.05538 | 1367.39 | 120052.8 | 200 | 382.13978 | 2705.0555 | 22978.35279 | 42.98317 | 340.33028 | 44 | 12 | 0.4827 | 0.542 | 0.89059 | 4 | 0.85966 | 0.21492
1596.74088 | 56811.38675 | 50 | 723.34504 | 1370.08442 | 119054.4 | 200 | 378.96208 | 2702.30911 | 20095.35574 | 39.61727 | 322.91731 | 48 | 12 | 0.44642 | 0.5239 | 0.85211 | 4 | 0.79235 | 0.19809
1596.55748 | 55161.25153 | 50 | 702.33487 | 1370.45856 | 112937.3 | 200 | 359.49047 | 2700.64999 | 19901.02424 | 40.11338 | 315.83938 | 52 | 12 | 0.4497 | 0.51185 | 0.87858 | 4 | 0.80227 | 0.20057
1596.58 | 57849.57045 | 50 | 736.56361 | 1371.26262 | 123527.4 | 200 | 393.20003 | 2702.92329 | 21822.21886 | 44.61875 | 311.35917 | 56 | 12 | 0.42272 | 0.53383 | 0.79186 | 4 | 0.89237 | 0.22309
1595.83866 | 60080.52974 | 39.05877 | 979.25401 | 1370.35655 | 125444.4 | 200 | 399.3018 | 2705.74664 | 25649.74368 | 42.14316 | 387.4682 | 60 | 12 | 0.39568 | 0.40776 | 0.97036 | 5.12049 | 1.07897 | 0.21072
1595.14536 | 53598.71453 | 50 | 682.44003 | 1361.28954 | 105042.3 | 199.15711 | 335.77522 | 2698.20678 | 23566.6585 | 37.69547 | 398.00541 | 0 | 14 | 0.58321 | 0.49202 | 1.18533 | 3.98314 | 0.75391 | 0.18928
1593.56027 | 52532.41338 | 50 | 668.86346 | 1358.02033 | 92596.51424 | 169.44823 | 347.88663 | 2698.49517 | 28208.30984 | 40.84493 | 439.66208 | 4 | 14 | 0.65733 | 0.52012 | 1.26381 | 3.38896 | 0.8169 | 0.24105
1592.57449 | 52271.67274 | 50 | 665.54361 | 1356.4208 | 84672.85191 | 147.43467 | 365.61558 | 2698.18992 | 29643.52752 | 42.56417 | 443.36956 | 8 | 14 | 0.66618 | 0.54935 | 1.21267 | 2.94869 | 0.85128 | 0.2887
1593.1406 | 57072.27844 | 50 | 726.66682 | 1356.44677 | 93482.19319 | 154.17513 | 386.00656 | 2699.4761 | 29928.24742 | 45.6428 | 417.43529 | 12 | 14 | 0.57445 | 0.5312 | 1.08142 | 3.0835 | 0.91286 | 0.29605
1593.60797 | 54754.98377 | 50 | 697.16211 | 1356.29234 | 93917.80248 | 160.22687 | 373.15794 | 2700.08376 | 28086.98571 | 46.82022 | 381.90192 | 16 | 14 | 0.5478 | 0.53525 | 1.02343 | 3.20454 | 0.9364 | 0.29221
1593.30403 | 50606.62066 | 50 | 644.34351 | 1356.48442 | 89276.41979 | 154.61582 | 367.58939 | 2697.82232 | 28368.76809 | 44.59113 | 405.01596 | 20 | 14 | 0.62857 | 0.57049 | 1.10182 | 3.09232 | 0.89182 | 0.2884
1593.95747 | 45868.16873 | 50 | 584.01166 | 1356.00841 | 85378.6279 | 168.31752 | 322.92374 | 2695.76704 | 25730.87047 | 39.45746 | 415.15044 | 24 | 14 | 0.71086 | 0.55294 | 1.2856 | 3.36635 | 0.78915 | 0.23442
1594.40667 | 51151.713 | 50 | 651.28384 | 1357.22127 | 97750.16989 | 171.55113 | 362.74719 | 2697.38432 | 25088.11399 | 45.00448 | 354.88887 | 28 | 14 | 0.54491 | 0.55697 | 0.97834 | 3.43102 | 0.90009 | 0.26234
1594.36758 | 63409.41844 | 50 | 807.35379 | 1362.43436 | 119238.6769 | 192.72283 | 393.88015 | 2698.40549 | 25443.36787 | 44.51945 | 363.83536 | 32 | 14 | 0.45065 | 0.48787 | 0.92372 | 3.85446 | 0.89039 | 0.231
1596.62781 | 54560.57413 | 50 | 694.68681 | 1367.9393 | 118150.3864 | 200 | 376.08436 | 2704.73164 | 21137.65436 | 42.71564 | 315.02864 | 36 | 14 | 0.45348 | 0.54137 | 0.83765 | 4 | 0.85431 | 0.21358
1596.23657 | 56677.69834 | 50 | 721.64287 | 1365.60226 | 120366 | 200 | 383.13685 | 2703.51628 | 21531.01984 | 40.66892 | 337.04048 | 40 | 14 | 0.46705 | 0.53092 | 0.87969 | 4 | 0.81338 | 0.20334
1596.69659 | 55628.1876 | 50 | 708.28008 | 1369.78716 | 117799.1771 | 200 | 374.96643 | 2701.47489 | 20773.36007 | 41.53607 | 318.39148 | 44 | 14 | 0.44953 | 0.5294 | 0.84912 | 4 | 0.83072 | 0.20768
1596.15364 | 57575.82225 | 50 | 733.07814 | 1369.64318 | 121066 | 200 | 385.36499 | 2699.68123 | 22193.76066 | 43.71207 | 323.22847 | 48 | 14 | 0.44092 | 0.52568 | 0.83876 | 4 | 0.87424 | 0.21856
1596.23872 | 54772.28191 | 50 | 697.38235 | 1367.67641 | 122152.8 | 200 | 388.82448 | 2700.49562 | 21416.08945 | 43.51765 | 313.29599 | 52 | 14 | 0.44925 | 0.55755 | 0.80575 | 4 | 0.87035 | 0.21759
1596.07625 | 57203.5719 | 50 | 728.3385 | 1368.4505 | 122213.9 | 200 | 389.01893 | 2702.13395 | 21288.97384 | 46.40205 | 292.07725 | 56 | 14 | 0.40102 | 0.53412 | 0.7508 | 4 | 0.92804 | 0.23201
1594.59142 | 62815.99339 | 50 | 799.79807 | 1365.95914 | 121112.7 | 200 | 385.51377 | 2703.29401 | 21140.31621 | 41.87889 | 321.3634 | 60 | 14 | 0.40181 | 0.48201 | 0.8336 | 4 | 0.83758 | 0.20939
1593.11754 | 50595.62001 | 50 | 644.20344 | 1358.64732 | 85774.07005 | 165.79796 | 329.34946 | 2699.0099 | 24619.64835 | 40.85733 | 383.61183 | 0 | 16 | 0.59548 | 0.51125 | 1.16476 | 3.31596 | 0.81715 | 0.24643
1593.26271 | 52342.01889 | 50 | 666.43928 | 1356.90017 | 86311.11894 | 155.68815 | 352.93223 | 2698.05831 | 29135.27981 | 43.04772 | 430.87293 | 4 | 16 | 0.64653 | 0.52958 | 1.22084 | 3.11376 | 0.86095 | 0.2765
1592.25061 | 56255.2071 | 50 | 716.26354 | 1356.17963 | 91076.7251 | 152.70949 | 379.6833 | 2699.11514 | 31440.99387 | 41.92752 | 477.39425 | 8 | 16 | 0.66651 | 0.53009 | 1.25735 | 3.05419 | 0.83855 | 0.27456
1592.79292 | 54771.75869 | 50 | 697.37569 | 1355.74469 | 90689.5664 | 150.97321 | 382.41732 | 2700.13468 | 30497.26358 | 46.61475 | 416.5025 | 12 | 16 | 0.59724 | 0.54837 | 1.08913 | 3.01946 | 0.9323 | 0.30876
1594.81041 | 53558.18731 | 50 | 681.92402 | 1357.88342 | 100445.1 | 180.38289 | 354.49764 | 2700.52705 | 27138.16006 | 45.73086 | 377.79059 | 16 | 16 | 0.55401 | 0.51985 | 1.06571 | 3.60766 | 0.91462 | 0.25352
1593.75712 | 56073.69544 | 50 | 713.95246 | 1356.44981 | 94035.06501 | 156.44936 | 382.64511 | 2700.49397 | 27970.53931 | 44.34513 | 401.54574 | 20 | 16 | 0.56243 | 0.53595 | 1.04939 | 3.12899 | 0.8869 | 0.28345
1593.79668 | 53729.71476 | 50 | 684.10798 | 1356.43312 | 97897.34981 | 165.6163 | 376.31192 | 2696.07408 | 29358.91023 | 47.07683 | 397.02045 | 24 | 16 | 0.58035 | 0.55008 | 1.05503 | 3.31233 | 0.94154 | 0.28425
1594.3494 | 60737.92183 | 50 | 773.33924 | 1358.69974 | 111250.3 | 175.07233 | 404.54229 | 2699.91994 | 26548.81036 | 46.67269 | 362.12822 | 28 | 16 | 0.46827 | 0.52311 | 0.89516 | 3.50145 | 0.93345 | 0.26659
1594.75907 | 67424.52726 | 50 | 858.47574 | 1361.82125 | 122834.5 | 187.05472 | 418.05341 | 2699.17511 | 25365.53297 | 45.56773 | 354.37795 | 32 | 16 | 0.4128 | 0.48697 | 0.84769 | 3.74109 | 0.91135 | 0.24361
1597.25185 | 55208.16967 | 50 | 702.93225 | 1368.57105 | 121580 | 200 | 387.00122 | 2705.2254 | 20899.35638 | 42.64683 | 311.97966 | 36 | 16 | 0.44383 | 0.55055 | 0.80615 | 4 | 0.85294 | 0.21323
1596.9315 | 55714.93554 | 50 | 709.38459 | 1367.65081 | 121370.6 | 200 | 386.33452 | 2703.71868 | 21988.07537 | 43.92593 | 318.6738 | 40 | 16 | 0.44923 | 0.54461 | 0.82486 | 4 | 0.87852 | 0.21963
1596.09925 | 56267.8166 | 50 | 716.42409 | 1368.73268 | 126911.5 | 200 | 403.97189 | 2698.81644 | 21295.58582 | 41.49216 | 326.74103 | 44 | 16 | 0.45607 | 0.56387 | 0.80882 | 4 | 0.82984 | 0.20746
1595.49662 | 59095.07643 | 50 | 752.42188 | 1368.58267 | 128933.7 | 200 | 410.40876 | 2697.62622 | 22257.99669 | 41.67099 | 340.04183 | 48 | 16 | 0.45193 | 0.54545 | 0.82854 | 4 | 0.83342 | 0.20835
1595.70325 | 58710.67596 | 50 | 747.52754 | 1367.76574 | 128611.9 | 200 | 409.38436 | 2698.56235 | 22643.16797 | 43.8275 | 328.9051 | 52 | 16 | 0.43999 | 0.54765 | 0.80341 | 4 | 0.87655 | 0.21914
1596.5899 | 57706.9832 | 50 | 734.74813 | 1368.11465 | 128235.8 | 200 | 408.18712 | 2703.19637 | 22645.86989 | 45.90214 | 314.07706 | 56 | 16 | 0.42746 | 0.55555 | 0.76944 | 4 | 0.91804 | 0.22951
1595.98283 | 59095.28575 | 50 | 752.42455 | 1367.99001 | 123725 | 200 | 393.82906 | 2700.99419 | 22089.19095 | 42.43647 | 331.37568 | 60 | 16 | 0.44041 | 0.52341 | 0.84142 | 4 | 0.84873 | 0.21218