## ncl2 fig5
| 0 | 1 | 3 | 7 | 14 | 28
Ca
| 13.21333 | 33.96333 | 30.70333 | 31.61333 | 36.95333 | 34.91
| 0.2626997 | 0.6062269 | 0.6531037 | 0.7431988 | 0.4539212 | 0.4051337
P
| 5.076667 | 4.413333 | 4.44 | 7.46 | 10.08333 | 9.51
| 0.3655741 | 0.5465142 | 0.3119295 | 0.1755942 | 0.2935037 | 0.2657693
Si
| 81.71 | 61.62667 | 64.86333 | 60.92667 | 52.96333 | 55.58
| 0.6148984 | 0.9866667 | 0.9213456 | 0.9126944 | 0.7457509 | 0.6201075

## ncl4 fig5
0 | 1 | 3 | 7 | 14 | 28
Ca
19.73 | 43.20333 | 32.97 | 32.77 | 41.84 | 42.98667
1.085311 | 2.783022 | 8.06025 | 9.22874 | 0.1852026 | 0.3394276
P
17.02333 | 48.79 | 44.67333 | 41.79 | 52.31 | 56.11667
0.6601599 | 2.132768 | 3.67 | 11.73003 | 0.4150904 | 0.4317535
Si
63.24667 | 8.006667 | 22.35667 | 25.44 | 5.853333 | 0.8966667
1.743486 | 4.915775 | 5 | 4.87 | 0.6016736 | 0.5648107

## aw fig5
0 | 1 | 3 | 7 | 14 | 28
Ca
41.61 | 50.87667 | 51.19667 | 56.98 | 56.89333 | 56.12
0.4014972 | 0.1168094 | 0.1271919 | 0.2720907 | 0.2547112 | 0.09451631
P
8.773333 | 43.72667 | 45.71667 | 41.87333 | 42 | 43.01333
0.08293237 | 0.2278401 | 0.0617342 | 0.2003608 | 0.2490649 | 0.1072898
SI
49.61667 | 5.403333 | 3.09 | 1.146667 | 1.106667 | 0.8633333
0.4542515 | 0.1909916 | 0.1044031 | 0.4066667 | 0.4736501 | 0.117804

## fig6
| 0 | 1 | 3 | 7 | 14 | 28
NCL2 | 0 | 0.15 | 0.28 | 0.1 | 0.58 | 0
NCL4 | 0 | 3.26 | 7.1 | 17.14 | 32.74 | 45.27
NCL7 | 0 | 1.75 | 6.78 | 8.56 | 12.43 | 12.75
AW | 0 | 2.8 | 11.95 | 12.83 | 14.24 | 14.81
| 0 | 0.01 | 0.01 | 0.17 | 0.01 | 0
| 0 | 0.02 | 1.2 | 0.89 | 1.5 | 1.65
| 0 | 0.12 | 1.56 | 0.54 | 0.3 | 1
| 0 | 0.12 | 0.93 | 1.45 | 1.12 | 0.94

## ncl2 fig7
ph variation in SBF
DAYS | 0 | 1 | 3 | 7 | 14 | 28
| 7.45 | 7.624286 | 7.677143 | 7.557143 | 7.632857 | 7.445714
| 0 | 0.01645443 | 0.007468756 | 0.01106567 | 0.007468756 | 0.007514159

## ncl4 fig7
ph variation in SBF
DAYS | 0 | 1 | 3 | 7 | 14 | 28
| 7.45 | 7.57 | 7.64 | 7.52 | 7.58 | 7.56
| 0 | 0.01 | 0.02 | 0.01 | 0.007 | 0.007

## ncl7 fig7
ph variation in SBF
DAYS | 0 | 1 | 3 | 7 | 14 | 28
| 7.45 | 7.58 | 7.54 | 7.52 | 7.562857 | 7.631429
| 0 | 0.01023533 | 0.005084323 | 0.005947617 | 0.01426188 | 0.005947617

## aw fig7
ph variation in SBF
DAYS | 0 | 1 | 3 | 7 | 14 | 28
| 7.45 | 7.59 | 7.6 | 7.73 | 7.49 | 7.47
| 0 | 0.006 | 0.009 | 0.007 | 0.006 | 0.005

## fig8
|  | Si | Ca | P
NCL2 | 0 | 0.22 | 97.9 | 29.8
| 1 | 8.41 | 95.3 | 28.4
| 3 | 13.4 | 102 | 29.2
| 7 | 18.8 | 103 | 29
| 14 | 25.3 | 102 | 28.7
| 28 | 23.7 | 105 | 27.8
NCL4 | 0 | 0.22 | 97.9 | 29.8
| 1 | 31.5 | 107 | 25.4
| 3 | 55.9 | 119 | 19.1
| 7 | 57.1 | 116 | 19.6
| 14 | 34.4 | 110 | 23.2
| 28 | 44.4 | 109 | 21.7
NCL7 | 0 | 0.22 | 97.9 | 29.8
| 1 | 9.39 | 99.6 | 30.2
| 3 | 11 | 97.5 | 29.4
| 7 | 18.9 | 102 | 29.4
| 14 | 25.8 | 105 | 29.1
| 28 | 31.1 | 109 | 27.6
AW | 0 | 0.22 | 97.9 | 29.8
| 1 | 18.5 | 22.5 | 116
| 3 | 25 | 24.4 | 128
| 7 | 36.8 | 12.5 | 124
| 14 | 2.85 | 35.1 | 114
| 28 | 1.15 | 30.1 | 96.5