## Anode
Enrichment Potential | Current Density | Midpoint potential | Main Substrate | Microbial Community/Significant Observation | Note | Reference
V (vs. SHE) | A/m2 | V (vs. SHE) | mM
+0.37 | 0.6 | +0.15 | 15 (NaAc); 100 (PBS) | 16% Geobacter sp. |  | Torres et al. 2009
+0.02 | 2 | +0.14 |  | 90% Geobacter sp.
-0.09 | 6 | -0.16 |  | 92% Geobacter sp.
-0.15 | 10.3 | -0.16 |  | 99% Geobacter sp.
+0.70 | 0.04627273 | -0.1 | 12 (NaAc); 50 (PBS) | Higher enrichment potential favoured bioanode electroactivity as electron transfer components increased |  | Zhu et al. 2013
+0.20 | 0.047 | -0.1
-0.04 | 0.03477273 | -0.1
-0.26 | 0.004818182 | -0.1 |  | Power overshoot when higher potential was introduced due to the lack of sufficient electron transfer components to shuttle electrons |  |  | Vol. change | 196 | cm3
[8 empty] | 0.000196 | m3
+0.40 | 2.5 | -0.1 | 10 (NaAc); 50 (PBS) | Dominated Geobacter sp. | Primary enrichment | Liu et al. 2008 | mean size dia | 4 | mm
+0.40 | 5 | -0.1 |  | More dominated Geobacter sp. achieved through secondary enrichment | Secondary enrichment |  |  | 0.004 | m
[7 empty] | granula vol. | 3.351032e-08 | m3
+0.20 | 0.6364376 | -0.2 | 18 (NaAc); 64 (PBS) | Same start-up time; lower respiration rate and highest biomass production at higher enrichment potential |  | Aelterman et al. 2008 | number of granula | 5848.944
0 | 0.9265711 | -0.2 |  |  |  |  | total area | 0.294
-0.2 | 0.8171605 | -0.2 |  |  |  |  | current density | 0.2380952 | A/m2
0 | 0.6 | N/A | 10 (Glucose); 50 (PBS) | Lower charge transfer resistance; higher sustrate driving force; accelerated start-up time |  | Wang et al. 2009 | Aelterman et al. 2008
1000 Ω | 0.086 | N/A |  | Higher charge transfer resistance; lower susbtrate driving force; slower start-up time |  |  | total sphere | 6166.667 | m2
[7 empty] | surface area | 0.2047333
+0.04 | 5.5 | -0.16 | 5 (NaAc); 5 (PBS) | Primary enrichment; Geobacter sp and Desulfuromonas sp. were dominating species on bioanodes |  | Ketep et al. 2013 | mA | A/m2
-0.16 | 6 | -0.16 |  | Secondary enrichments produced almost the same current as primary enrichment but can survive at lower enrichment potential; Geobacter sp. almost dissapear |  |  | 167.3 | 0.8171605
-0.16 | 5.65 | -0.16 |  | Desulfuromonas sp. was the only dominating species after tertiary enrichment; Midpoint potential -0.16V almost disappears after tertiary enrichment. |  |  | 189.7 | 0.9265711
-0.16 | <0.030 | N/A |  | Primary enrichment produced no current due to low enrichment potential |  |  | 130.3 | 0.6364376
+0.40 | 1.035 | -0.105 | 20 (NaAc); 47 (PBS) | Small amount of biomass was gained while higest enrichment potential was used and substrate oxidation reduced significantly |  | Wei et al. 2010 | Wei et al. 2010 | mA | A/m2
0 | 1.025 | -0.105 |  | Biomass was gained and power density was increased; Significant substrate oxidation; current generation was propotionated to biomass for all condition; single culture Geobacter sulfurreducens was used in the study |  |  | 0 | 2.05 | 1.025
-0.16 | 0.66 | -0.105 |  |  |  |  | 0.4 | 2.07 | 1.035
500 Ω | 0.47 | -0.105 |  |  |  |  | 500Ω | 0.94 | 0.47
[7 empty] | -0.16 | 1.32 | 0.66
+0.40 | 1.143 | -0.23 | 5 (NaAc); 5 (PBS) | Pure culture Geobacter sulfurreducens was used |  | Bond & Lovley 2003
500 Ω | 0.065 | N/A |  |  |  |  | Busalmen et al. 2008
[7 empty] | surface area | 0.005
+0.8 | 2.4* | +0.70 | 5.5 (NaAc); 0.43 (PBS) | Pure culture Geobacter sulfurreducens was used; new redox coulples were detected indicated new electron transfer mechanism was performed at higher enrichment potential |  | Busalmen et al. 2008 | current | 3 | m2
+0.3 | 1.5* | +0.03 | [5 empty] | 0.6 | mA
| *'Normalised value | [6 empty] | 0.086 | A/m2

## Cathode
Cathodic potential | Current Density | Hydrogen production rate | Hydrogen recovery | Vital ingredient in catholyte | Biocathode catalyst | Vital ingredient in anolyte | Bioanode catalyst | Mode of operation | Reference
V (vs. SHE) | A/m2 | m3 H2/m3 reactor/day | %
Double-chamber MEC with both electrochemically active bioanode and biocathode
-0.7 | 3.3 | 0.04 | 21 | CO2 | Enriched electrochemically active culture from MEC | Acetate | Enriched electrochemically active culture from MEC | Continuous | Jeremiasse et al 2010
-0.75 | 4.4 | 0.01 | - | CO2 | Hydrogenophilic dechlorinating culture | CO2 | Hydrogenophilic dechlorinating bacteria | Batch | Villano et al 2011
-1 | 0.986 | 0.171 | 96 | CO2 | Enriched electrochemically active culture from MFC | Acetate | Enriched electrochemically active culture from MFC | Continuous | This study
Double-chamber Half-cell MEC only focused on biocathode performance
-0.7 | 1.2 | 0.63 | 49 | CO2 | Effluent from an active bioelectrochemical cell | Ferricyanide/ferrocyanide | - | Continuous | Rozendal et al. 2008
-0.7 | 0.6 | 2.2 | - | Acetate then CO2 | Inoculum from UASB and enriched over 5 years in MECs | Ferrocyanide | - | Continuous | Jeremiasse et al. 2011
-0.75 | 1.88 | 9.2 L H2/m2/day | - | CO2 | Mixed microbial consortia from pond sediments and WWTP anaerobic digester | phospate buffer | - | Batch | Jourdin et al. 2015
-1 | 47 A/m3 | 0.89 | 175 | CO2 | Inoculum from urban WWTP and and MFC treating WW | Same as catholyte | - | Batch | Batlle-Vilanova et al. 2014
-0.9 | 3 | 8 mM/day | 100 | Lactate + SO42- | Desulfovibrio paquesii | Same as catholyte without Lactate + SO42- | - | Batch | Aulenta et al. 2012
MEC with abiotic cathode
0.8 (applied voltage) | 11 | 1.54 | 54 | Same as anolyte | Platinum-coated cathode | Acetate | Inoculum from previous working MFC | Single-chamber MEC; batch | Rago et al. 2016
0.8 (applied voltage) | 1.27 | 0.22 | 73 | Same as anolyte | Type 304 Stainless steel mesh 60 | Acetate | Pre-colonised bioanode in two-chamber MFC | Single-chamber MEC; batch | Rivera et al 2017
1.0 (applied voltage) | 2.3 | 0.3 | 23 | Gas collection chamber without solution | Platinum-plating cathode | Acetate | Effluent from an active bioelectrochemical cell | Double-chamber MEC; continuous | Rozendal et al. 2007
3.0 (applied voltage) | 7.5 | 0.38 | 49.5 | Same as anolyte | Ti/RuO mesh cathode | Liquid fraction of pressed municipal solid waste (LPW) pH 5.5 | MEC fed with grounded submerged aquatic plants | Single-chamber MEC; batch | Zhen et al. 2016
Anodic potential set at 0V | - | - | - | Bicarbonate buffer | Platinum-coated cathode | Propionate | Camel manure and anaerobic digested sludge | Double-chamber MEC; batch | Hari et al. 2016
-0.55 (calculated value at applied voltage 0.6V) | 2.666667 | H2 started to produced when anodic potential < -0.15 | - | Phosphate buffer solution | Platinum-coated cathode | Acetate | Sewage sluge from municipal WWTP | Double-chamber MEC; batch | Wang et al. 2010
-1.059 | 9.63 | 0.51 | 19.84 | Same as anolyte | Activated sludge | Acetate | Activated sludge | Single-chamber MEC; batch | Liang et al. 2014
MEC where the biocathode is not for hydrogen-producing purpose
-0.2 | +75 mA | Alkalinity produced from cathodic denitrification partially (19%) neutralised the acidity of the anodic reaction | 85.3 (CE-acetate oxidation) | Acetate | Activated sludge from municipal WWTP | same with catholyte witout Ac or NO3- | - | Half-cell double-chamber MEC; continuous | Cheng et al. 2012
| -40 mA |  | 87.3 (CE-cathodic denitrification) | NO3-
-0.4 | 0.034 | 1.9g/L acetate; 2.09 g/L propionate; 2.25 g/L butyrate; 26.82 mg/L butanol; 16.04 mg/L ethanol; 0.16 mmol H2 (after 70 days operation) | - | CO2 | Pre-enriched culture from bog sediment | Same as catholyte | Pre-enriched culture from bog sediment | Double-chamber MEC; batch | Zaybak et al. 2013
0.8 (applied volatge) | - | 0.49 mg/day SO4-2 removal | 5.9 (e- recovery) | SO42- | Pre-enriched domestic WW using 0.1 g/L SO42- | Acetate | Enriched electrochemically active culture from previous MFC treating phenol | Double-chamber MEC; fed-batch | Luo et al. 2014
| - | 5.81 mg/day SO4-2 removal | 47.7 (e- recovery) |  |  |  |  | Double-chamber MEC; continuous
-0.9 | - | 39 % SO42- removal | 27 (e- recovery) |  |  |  |  | Double-chamber MEC; fed-batch
1 applied voltage
2 anodic potential
3 determined from graph at 0.6V applied voltage