## GBCO-600C
Dose (1e15 ions/cm^2) | norm-GBCO-600C-Co | norm-GBCO-600C-Ba | norm-GBCO-600C-Gd
1.11 | 0.59354 | 1.67946 | 0.32901
1.33 | 0.67792 | 1.59455 | 0.3524
1.55 | 0.79347 | 1.55718 | 0.38295
1.76 | 0.89288 | 1.53391 | 0.4004
1.98 | 0.93103 | 1.52649 | 0.42519
2.19 | 0.99156 | 1.45297 | 0.45451
2.82 | 1.17058 | 1.34827 | 0.5266
3.25 | 1.32135 | 1.31114 | 0.5917
3.67 | 1.35326 | 1.21337 | 0.61369
4.09 | 1.42406 | 1.19455 | 0.66396
4.52 | 1.47065 | 1.15149 | 0.67897
4.94 | 1.48936 | 1.11733 | 0.71161
5.37 | 1.48349 | 1.09827 | 0.72749
5.79 | 1.51321 | 1.08069 | 0.75682
6.22 | 1.48826 | 1.03936 | 0.77323
6.65 | 1.49633 | 1.03366 | 0.77043
7.92 | 1.53118 | 0.97277 | 0.83082
8.78 | 1.50367 | 0.9552 | 0.85351
9.63 | 1.46368 | 0.9349 | 0.86835
10.49 | 1.48899 | 0.90619 | 0.88144
11.35 | 1.45011 | 0.90074 | 0.89698
12.21 | 1.45158 | 0.91733 | 0.89802
13.07 | 1.43397 | 0.89629 | 0.91565
15.66 | 1.26229 | 0.86436 | 0.95091
17.39 | 1.18158 | 0.86708 | 0.99908
19.12 | 1.14013 | 0.86485 | 1.01968
20.86 | 1.10198 | 0.89728 | 1.04202
22.61 | 1.10602 | 0.89604 | 1.05057
27.87 | 0.95451 | 0.94455 | 1.08374
31.4 | 0.98019 | 0.96733 | 1.06995
34.96 | 0.99046 | 0.97252 | 1.04429
38.54 | 1.02091 | 0.98366 | 1.0305
42.14 | 1.02788 | 0.99158 | 1.02335
45.75 | 1.04549 | 0.99208 | 1.0134
56.68 | 0.95011 | 1.00099 | 1.00676
63.98 | 1.0044 | 1.00248 | 1.00851
71.29 | 1.04989 | 0.99257 | 1.00991
78.61 | 0.98202 | 1.00099 | 0.98721
85.94 | 0.96368 | 1.00396 | 0.99437

## GBCO-800C
Dose (1e15 ions/cm^2) | norm-GBCO-800C-Co | norm-GBCO-800C-Ba | norm-GBCO-800C-Gd
1.08 | 0.98027 | 1.65285 | 0.38162
1.29 | 1.05624 | 1.62478 | 0.40144
1.5 | 1.07003 | 1.62207 | 0.40008
1.72 | 1.0803 | 1.57256 | 0.41324
1.93 | 1.10582 | 1.5802 | 0.43139
2.14 | 1.12899 | 1.56419 | 0.4453
2.75 | 1.18061 | 1.55434 | 0.47434
3.17 | 1.17856 | 1.51198 | 0.50822
3.58 | 1.20466 | 1.49301 | 0.51458
3.98 | 1.23546 | 1.47109 | 0.53439
4.39 | 1.25541 | 1.45853 | 0.56237
4.79 | 1.27183 | 1.40582 | 0.57175
5.18 | 1.25629 | 1.3908 | 0.59444
5.58 | 1.25922 | 1.361 | 0.59958
5.97 | 1.28474 | 1.3445 | 0.62908
6.36 | 1.27506 | 1.32036 | 0.64375
7.54 | 1.28386 | 1.24007 | 0.6799
8.33 | 1.27242 | 1.22234 | 0.70425
9.14 | 1.29061 | 1.17086 | 0.74177
9.96 | 1.28885 | 1.14845 | 0.74328
10.8 | 1.28826 | 1.11569 | 0.79289
13.33 | 1.2557 | 1.03023 | 0.85385
15.04 | 1.19029 | 0.9923 | 0.89741
16.74 | 1.18413 | 0.96176 | 0.92373
18.46 | 1.17709 | 0.946 | 0.96774
20.18 | 1.17621 | 0.946 | 0.97561
25.37 | 1.09496 | 0.94403 | 1.04942
28.83 | 1.09115 | 0.9263 | 1.06077
32.28 | 1.07619 | 0.92901 | 1.0771
35.74 | 1.08206 | 0.94994 | 1.06455
46.12 | 0.99905 | 0.98294 | 1.02613
53.03 | 0.9967 | 0.98196 | 1.00798
59.95 | 0.99905 | 1.02112 | 0.98726
66.86 | 1.00521 | 1.01398 | 0.97863

## GB8S2CO-600C
Dose (1e15 ions/cm^2) | norm-G7-600C-Co | norm-G7-600C-Sr | norm-G7-600C-Ba | norm-G7-600C-Gd
1.06 | 1.30597 | 1.72129 | 1.04581 | 0.44787
1.27 | 1.39757 | 1.76829 | 1.03832 | 0.45955
1.48 | 1.49639 | 1.66928 | 1.07126 | 0.4883
1.69 | 1.54086 | 1.56068 | 1.0485 | 0.52019
1.9 | 1.61231 | 1.49187 | 1.03174 | 0.52263
2.12 | 1.66173 | 1.41547 | 1.02964 | 0.5486
2.33 | 1.70429 | 1.44287 | 1.03353 | 0.56725
2.54 | 1.73356 | 1.35667 | 1.0488 | 0.58136
2.75 | 1.77271 | 1.41347 | 1.02126 | 0.59739
3.38 | 1.79932 | 1.38547 | 0.97964 | 0.64933
3.8 | 1.86925 | 1.25626 | 0.97305 | 0.68871
4.23 | 1.85823 | 1.29426 | 0.9509 | 0.70544
4.65 | 1.85823 | 1.22146 | 0.96557 | 0.72548
5.07 | 1.85709 | 1.23546 | 0.93713 | 0.74517
5.49 | 1.84569 | 1.15526 | 0.92904 | 0.76731
5.92 | 1.84379 | 1.23506 | 0.92695 | 0.78107
6.34 | 1.86659 | 1.13726 | 0.8991 | 0.78665
6.76 | 1.84797 | 1.06845 | 0.8976 | 0.79815
7.18 | 1.82782 | 1.04365 | 0.87904 | 0.80843
7.61 | 1.82896 | 1.04845 | 0.89222 | 0.82046
8.87 | 1.82288 | 1.03885 | 0.85419 | 0.82638
9.72 | 1.81224 | 0.97965 | 0.84521 | 0.86507
10.56 | 1.79361 | 0.98845 | 0.85 | 0.87954
11.41 | 1.75219 | 1.00285 | 0.8482 | 0.88424
12.25 | 1.7309 | 1.00785 | 0.82515 | 0.9001
14.79 | 1.64272 | 0.95965 | 0.84341 | 0.93199
16.48 | 1.57317 | 0.88684 | 0.82006 | 0.97364
18.17 | 1.49791 | 0.81704 | 0.83772 | 0.99351
19.86 | 1.42493 | 0.93965 | 0.83114 | 1.00884
21.55 | 1.3588 | 0.87564 | 0.86198 | 1.02923
26.62 | 1.09806 | 0.93765 | 0.86976 | 1.07646
30 | 1.09274 | 0.95305 | 0.8979 | 1.09145
33.38 | 1.084 | 0.96705 | 0.92186 | 1.07019
36.76 | 1.09046 | 0.88544 | 0.96317 | 1.0545
40.14 | 1.08172 | 0.94885 | 0.99341 | 1.05311
50.28 | 0.93957 | 1.00825 | 1.00479 | 1.03098
57.04 | 1.02433 | 0.86204 | 1.02994 | 1.0085
63.8 | 1.019 | 1.00105 | 1.01467 | 1.00623
70.56 | 1.01672 | 0.97185 | 0.99671 | 0.99525
77.32 | 0.99468 | 1.00965 | 1.0012 | 1.0024
84.08 | 0.96959 | 1.01745 | 0.98743 | 0.99612

## GB8S2CO-800C
Dose (1e15 ions/cm^2) | norm-G7-800C-Co | norm-G7-800C-Sr | norm-G7-800C-Ba | norm-G7-800C-Gd
1.06 | 0.6133 | 1.85149 | 1.72632 | 0.22564
1.27 | 0.71161 | 1.87552 | 1.68182 | 0.25213
1.48 | 0.78059 | 1.87655 | 1.61702 | 0.28274
1.69 | 0.85268 | 1.78915 | 1.58955 | 0.30682
1.9 | 0.88109 | 1.76533 | 1.53908 | 0.32367
2.11 | 0.94413 | 1.77838 | 1.46592 | 0.35291
2.32 | 0.99189 | 1.79225 | 1.47757 | 0.37974
2.95 | 1.13233 | 1.76678 | 1.37126 | 0.45249
3.37 | 1.19725 | 1.71044 | 1.31213 | 0.49755
3.8 | 1.22222 | 1.69946 | 1.27242 | 0.53607
4.22 | 1.29276 | 1.6454 | 1.2109 | 0.56703
4.64 | 1.30275 | 1.62593 | 1.15177 | 0.60074
5.06 | 1.34769 | 1.47452 | 1.12848 | 0.6243
5.49 | 1.36704 | 1.47121 | 1.11086 | 0.66025
5.91 | 1.35268 | 1.51843 | 1.07563 | 0.67744
6.33 | 1.36049 | 1.49441 | 1.02546 | 0.69929
6.75 | 1.40231 | 1.40265 | 1.01202 | 0.71752
8.02 | 1.42884 | 1.27258 | 0.94274 | 0.77272
8.87 | 1.41667 | 1.23633 | 0.90661 | 0.81314
9.71 | 1.44944 | 1.18517 | 0.88869 | 0.84943
10.56 | 1.42978 | 1.08016 | 0.84718 | 0.85751
11.4 | 1.42228 | 1.11413 | 0.84808 | 0.87884
12.25 | 1.446 | 1.14727 | 0.8215 | 0.89277
13.09 | 1.43914 | 1.06939 | 0.8224 | 0.91237
13.94 | 1.44132 | 1.04308 | 0.80209 | 0.91495
14.78 | 1.43383 | 1.01616 | 0.80478 | 0.93198
15.63 | 1.43851 | 0.92316 | 0.81344 | 0.91547
16.47 | 1.4098 | 1.03977 | 0.8 | 0.9368
17.32 | 1.41199 | 0.94615 | 0.81045 | 0.92527
18.16 | 1.4279 | 0.91653 | 0.79164 | 0.93852
19.01 | 1.41542 | 0.93393 | 0.79642 | 0.93766
19.85 | 1.39263 | 0.95215 | 0.80657 | 0.93576
20.7 | 1.37391 | 0.94946 | 0.80776 | 0.95159
21.54 | 1.36454 | 0.89934 | 0.79761 | 0.93852
22.39 | 1.36891 | 0.85356 | 0.80717 | 0.93267
23.23 | 1.34644 | 0.85356 | 0.80985 | 0.93972
24.08 | 1.3661 | 0.90431 | 0.81672 | 0.93886
24.92 | 1.36704 | 0.93165 | 0.8212 | 0.94402
25.77 | 1.37328 | 0.97887 | 0.82658 | 0.93731
26.61 | 1.32054 | 0.93683 | 0.83822 | 0.95881
27.46 | 1.33146 | 0.95526 | 0.84539 | 0.94694
29.99 | 1.27122 | 0.96002 | 0.84031 | 0.98856
31.68 | 1.20037 | 0.9534 | 0.83792 | 1.03878
33.37 | 1.18383 | 1.00787 | 0.85972 | 1.06888
35.06 | 1.18758 | 0.8807 | 0.8648 | 1.08831
40.13 | 1.13421 | 0.93476 | 0.90183 | 1.09554
43.51 | 1.09956 | 1.00083 | 0.93647 | 1.06974
46.89 | 1.11017 | 0.94863 | 0.93378 | 1.05512
50.27 | 1.12547 | 1.00621 | 0.96394 | 1.03999
60.41 | 1.01436 | 1.03355 | 0.99739 | 1.01126
67.17 | 1.01717 | 0.97287 | 1.01351 | 1.00783
73.93 | 1.03777 | 1.03045 | 0.99052 | 0.99991
80.69 | 0.99438 | 0.99524 | 0.995 | 0.99235
87.45 | 0.95069 | 1.00145 | 1.00097 | 0.99991

## GB7S3CO-600C
Dose (1e15 ions/cm^2) | norm-G9-600C-Co | norm-G9-600C-Sr | norm-G9-600C-Ba | norm-G9-600C-Gd
1.11 | 0.95731 | 1.2837 | 1.2659 | 0.47273
1.3 | 0.99818 | 1.29888 | 1.29849 | 0.49232
1.48 | 1.03721 | 1.3405 | 1.27114 | 0.50371
1.67 | 1.08719 | 1.24958 | 1.24642 | 0.50483
1.85 | 1.11273 | 1.28387 | 1.26627 | 0.52909
2.41 | 1.18898 | 1.15816 | 1.19884 | 0.56063
2.79 | 1.27289 | 1.17982 | 1.1891 | 0.58993
3.16 | 1.33564 | 1.15526 | 1.20708 | 0.61438
3.53 | 1.35753 | 1.13223 | 1.164 | 0.63976
3.9 | 1.35753 | 1.04593 | 1.17898 | 0.65674
4.27 | 1.36738 | 1.11654 | 1.1093 | 0.66477
4.64 | 1.37505 | 1.06281 | 1.11529 | 0.68698
5.01 | 1.39365 | 1.0594 | 1.11942 | 0.71833
6.12 | 1.42868 | 0.94563 | 1.05535 | 0.74558
6.86 | 1.43816 | 1.03126 | 1.03025 | 0.78832
7.6 | 1.45969 | 0.94563 | 1.01677 | 0.82508
8.34 | 1.42831 | 0.94188 | 0.99017 | 0.82191
9.09 | 1.46042 | 0.9632 | 0.97893 | 0.84599
9.83 | 1.41262 | 0.99083 | 0.96694 | 0.85662
10.57 | 1.42831 | 0.9487 | 0.95645 | 0.86819
12.81 | 1.37432 | 0.90845 | 0.95832 | 0.90067
14.29 | 1.36301 | 0.82726 | 0.95383 | 0.92026
15.78 | 1.29588 | 0.84875 | 0.94858 | 0.95143
17.26 | 1.25429 | 0.90316 | 0.94596 | 0.95087
18.74 | 1.20795 | 0.88934 | 0.94708 | 0.95311
20.22 | 1.14666 | 0.91834 | 0.94746 | 0.95946
21.69 | 1.16892 | 0.93761 | 0.95757 | 0.97532
23.17 | 1.14155 | 0.87007 | 0.93996 | 0.97532
24.64 | 1.11456 | 0.91561 | 0.97893 | 0.97159
26.11 | 1.08428 | 1.0246 | 0.97443 | 0.97718
30.49 | 0.97884 | 0.9238 | 0.98117 | 0.99361
33.36 | 0.96607 | 1.05582 | 1.0014 | 1.01806
36.2 | 0.97081 | 0.99578 | 1.04299 | 1.01115

## GB7S3CO-800C
Dose (1e15 ions/cm^2) | norm-G9-800C-Co | norm-G9-800C-Sr | norm-G9-800C-Ba | norm-G9-800C-Gd
1.14 | 0.7705 | 1.73549 | 1.44223 | 0.49076
1.33 | 0.79746 | 1.69455 | 1.44664 | 0.49954
1.52 | 0.84257 | 1.60451 | 1.43102 | 0.51277
1.7 | 0.86486 | 1.69417 | 1.42117 | 0.51901
1.89 | 0.87757 | 1.60129 | 1.41268 | 0.52407
2.07 | 0.91723 | 1.62422 | 1.39231 | 0.54027
2.61 | 0.89883 | 1.53874 | 1.35326 | 0.52139
2.97 | 0.9722 | 1.42293 | 1.35665 | 0.548
3.32 | 0.98231 | 1.37535 | 1.31352 | 0.56837
3.68 | 1.00953 | 1.4851 | 1.31556 | 0.57595
4.02 | 1.02716 | 1.33479 | 1.34069 | 0.59483
4.37 | 1.04427 | 1.39184 | 1.27277 | 0.60866
4.71 | 1.02405 | 1.35052 | 1.27821 | 0.61966
5.05 | 1.03208 | 1.36303 | 1.22863 | 0.61446
5.38 | 1.03286 | 1.36019 | 1.23644 | 0.63839
5.72 | 1.04479 | 1.3363 | 1.24696 | 0.64271
6.71 | 1.04116 | 1.2893 | 1.18788 | 0.66739
7.37 | 1.06916 | 1.18713 | 1.1675 | 0.69593
8.03 | 1.09378 | 1.21044 | 1.18346 | 0.70991
8.68 | 1.05282 | 1.17386 | 1.11419 | 0.72388
9.34 | 1.06138 | 1.10923 | 1.15867 | 0.73206
10 | 1.06241 | 1.05767 | 1.09042 | 0.74157
10.66 | 1.04971 | 1.00744 | 1.1006 | 0.76283
11.32 | 1.05956 | 1.15244 | 1.08906 | 0.76774
13.32 | 1.04142 | 1.10449 | 1.04831 | 0.79286
14.65 | 1.06293 | 1.01616 | 1.05951 | 0.82602
16 | 1.01756 | 1.01388 | 1.06393 | 0.85902
17.34 | 1.00097 | 0.96707 | 1.03846 | 0.87776
18.7 | 0.98645 | 0.95626 | 1.02657 | 0.89515
20.06 | 1.01497 | 1.01616 | 1.00552 | 0.9008
21.43 | 1.00149 | 0.94584 | 1.01469 | 0.9118
22.8 | 0.9989 | 0.92139 | 1.00484 | 0.91804
24.18 | 0.99345 | 0.97635 | 1.01774 | 0.95774
28.4 | 0.9709 | 0.94299 | 1.00144 | 0.96949
31.28 | 0.98801 | 0.97484 | 0.99499 | 0.99639
34.21 | 1.00201 | 0.93863 | 1.00552 | 1.00873
37.19 | 0.97297 | 1.04307 | 0.98718 | 0.9897
40.23 | 1.03701 | 1.04345 | 1.01231 | 1.00517

## GB6S4CO-600C
Dose (1e15 ions/cm^2) | norm-G11-600C-Co | norm-G11-600C-Sr | norm-G11-600C-Ba | norm-G11-600C-Gd
1.15 | 0.72036 | 1.04304 | 0.80573 | 0.28065
1.34 | 0.75432 | 1.05077 | 0.78985 | 0.28984
1.53 | 0.79111 | 1.14849 | 0.80961 | 0.34193
1.72 | 0.83396 | 1.0613 | 0.8375 | 0.32784
1.91 | 0.93825 | 1.1602 | 0.81852 | 0.36828
2.1 | 0.95604 | 1.11759 | 0.86694 | 0.3599
2.29 | 0.96736 | 1.07534 | 0.89018 | 0.38299
2.48 | 1.0098 | 1.0874 | 0.87972 | 0.40464
2.67 | 1.03567 | 1.07101 | 0.8588 | 0.43507
3.24 | 1.14563 | 1.03719 | 0.86655 | 0.4698
3.62 | 1.25922 | 1.09372 | 0.94402 | 0.50391
4 | 1.24467 | 1.09934 | 0.88747 | 0.51208
4.38 | 1.27297 | 1.06341 | 0.94015 | 0.52964
4.76 | 1.26367 | 1.06223 | 0.89018 | 0.55129
5.14 | 1.32228 | 1.0414 | 0.87546 | 0.56539
5.53 | 1.3425 | 1.05322 | 0.89173 | 0.58357
5.91 | 1.36958 | 1.02502 | 0.91458 | 0.60277
6.29 | 1.37767 | 1.00032 | 0.92078 | 0.61829
6.67 | 1.3902 | 0.94016 | 0.90219 | 0.62728
7.05 | 1.36837 | 1.01612 | 0.94209 | 0.64587
8.19 | 1.39869 | 1.00746 | 0.90374 | 0.66568
8.95 | 1.41041 | 0.99342 | 0.89948 | 0.69325
9.71 | 1.41041 | 0.99868 | 0.91497 | 0.71368
10.47 | 1.42092 | 0.91172 | 0.89057 | 0.7433
11.23 | 1.40515 | 0.9974 | 0.88747 | 0.76434
11.99 | 1.429 | 0.90611 | 0.86771 | 0.76617
12.75 | 1.38009 | 1.00477 | 0.89328 | 0.77353
13.51 | 1.36716 | 0.90482 | 0.85919 | 0.77863
15.79 | 1.34613 | 0.92916 | 0.87933 | 0.82173
17.31 | 1.31541 | 0.88551 | 0.86345 | 0.84788
18.83 | 1.26892 | 0.82757 | 0.85648 | 0.87361
20.34 | 1.23133 | 0.87462 | 0.92001 | 0.89159
21.86 | 1.20748 | 0.91945 | 0.90296 | 0.89343
23.38 | 1.21193 | 0.83975 | 0.88669 | 0.90834
27.9 | 1.00859 | 0.93057 | 0.89638 | 0.99903
30.88 | 1.04659 | 0.97024 | 0.90141 | 0.99331
33.85 | 1.05912 | 1.02162 | 0.93395 | 0.99494
36.79 | 1.02921 | 0.94297 | 0.94131 | 1.01251
39.71 | 1.03325 | 0.93314 | 0.97424 | 1.00986
42.61 | 1.05144 | 0.92413 | 0.95836 | 0.99454
51.21 | 0.92895 | 1.02373 | 1.02189 | 0.99147
56.91 | 1.00697 | 0.99225 | 1.00213 | 1.01578
62.58 | 1.01263 | 1.05989 | 1.01763 | 0.99821

## GB6S4CO-800C
Dose (1e15 ions/cm^2) | norm-G11-800C-Co | norm-G11-800C-Sr | norm-G11-800C-Ba | norm-G11-800C-Gd
1.08 | 0.715 | 1.91579 | 1.36768 | 0.31313
1.27 | 0.75604 | 1.88406 | 1.38126 | 0.3403
1.46 | 0.80865 | 1.86502 | 1.35484 | 0.34477
1.64 | 0.83426 | 1.82693 | 1.35786 | 0.36626
1.83 | 0.86428 | 1.79731 | 1.34239 | 0.37899
2.4 | 0.8932 | 1.68835 | 1.2771 | 0.42851
2.78 | 0.96757 | 1.67883 | 1.25257 | 0.44553
3.16 | 0.97914 | 1.60267 | 1.24955 | 0.46754
3.54 | 1.00751 | 1.57093 | 1.2171 | 0.49798
3.92 | 1.03202 | 1.58362 | 1.24087 | 0.52962
4.3 | 1.04854 | 1.48207 | 1.17671 | 0.54252
4.68 | 1.05433 | 1.46514 | 1.16803 | 0.5592
5.06 | 1.07306 | 1.42812 | 1.14124 | 0.58396
5.44 | 1.08903 | 1.43658 | 1.1318 | 0.60769
5.82 | 1.10032 | 1.39744 | 1.14162 | 0.62144
6.21 | 1.10335 | 1.3784 | 1.08803 | 0.63915
7.35 | 1.10032 | 1.21972 | 1.04727 | 0.65583
8.11 | 1.09399 | 1.21443 | 1.0084 | 0.69865
8.87 | 1.13888 | 1.19221 | 1.01972 | 0.74336
9.63 | 1.11988 | 1.15202 | 1.00991 | 0.73665
10.39 | 1.14907 | 1.14673 | 0.96877 | 0.77655
11.15 | 1.13971 | 1.15096 | 0.94613 | 0.77207
13.43 | 1.12897 | 1.09489 | 0.89291 | 0.84172
14.95 | 1.09371 | 1.00339 | 0.89858 | 0.89726
16.47 | 1.06204 | 1.01555 | 0.88574 | 0.91325
17.99 | 1.08545 | 1.03237 | 0.90348 | 0.93027
19.51 | 1.08407 | 1.01005 | 0.90197 | 0.95349
24.05 | 1.00943 | 0.96975 | 0.88499 | 1.02089
27.04 | 1.01384 | 0.96837 | 0.90197 | 1.04926
30 | 1.01191 | 0.97694 | 0.89556 | 1.05872
32.94 | 1.01742 | 1.02782 | 0.90008 | 1.02433
35.86 | 1.04772 | 0.93187 | 0.96122 | 1.03035
44.57 | 0.97859 | 1.0366 | 0.94952 | 1.02124
50.36 | 1.02403 | 0.99016 | 0.96386 | 1.00318
56.12 | 0.9852 | 0.98212 | 1.005 | 1.00972
61.84 | 1.0009 | 1.01238 | 1.00425 | 0.99957
67.53 | 0.98988 | 1.01534 | 1.02689 | 0.98753