## Skeleton CGO13_250ºC
Freq (Hz) | Z' (Ohm) | -Z'' (Ohm) | Z' (kOhm) | Z'' (Ohm) | Z' (kOhm.cm) | Z'' (kOhm.com)
1000000 | 3732.94271 | 3888.82404 | 3.73294 | 3.88882 | 15.28318 | 15.92138
800000 | 4479.14124 | 3961.72964 | 4.47914 | 3.96173 | 18.33822 | 16.21987
640000 | 5225.29813 | 3925.08278 | 5.2253 | 3.92508 | 21.39309 | 16.06983
500000 | 5985.03878 | 3760.39889 | 5.98504 | 3.7604 | 24.50358 | 15.39559
400000 | 6580.83033 | 3553.79507 | 6.58083 | 3.5538 | 26.94283 | 14.54973
333333 | 6997.43538 | 3368.75615 | 6.99744 | 3.36876 | 28.64847 | 13.79215
250000 | 7530.73864 | 3094.39081 | 7.53074 | 3.09439 | 30.83189 | 12.66886
200000 | 7869.33752 | 2936.48486 | 7.86934 | 2.93648 | 32.21816 | 12.02238
166667 | 8103.2025 | 2839.45156 | 8.1032 | 2.83945 | 33.17563 | 11.62511
150000 | 8223.5511 | 2812.74872 | 8.22355 | 2.81275 | 33.66836 | 11.51578
120000 | 8470.57371 | 2811.61601 | 8.47057 | 2.81162 | 34.6797 | 11.51115
96000 | 8718.49727 | 2886.96721 | 8.7185 | 2.88697 | 35.69474 | 11.81964
75000 | 9020.30083 | 3061.24621 | 9.0203 | 3.06125 | 36.93036 | 12.53317
60000 | 9333.41235 | 3294.72978 | 9.33341 | 3.29473 | 38.21228 | 13.48908
48000 | 9705.18167 | 3594.37464 | 9.70518 | 3.59437 | 39.73436 | 14.71587
38461.5 | 10150.58625 | 3944.04879 | 10.15059 | 3.94405 | 41.55791 | 16.14748
31250 | 10647.06929 | 4306.6736 | 10.64707 | 4.30667 | 43.59058 | 17.63212
25263.2 | 11247.71635 | 4687.00075 | 11.24772 | 4.687 | 46.04971 | 19.18923
20000 | 12008.57657 | 5096.20759 | 12.00858 | 5.09621 | 49.16478 | 20.86458
16666.7 | 12672.33019 | 5384.15707 | 12.67233 | 5.38416 | 51.88228 | 22.04348
13157.9 | 13602.99496 | 5700.39287 | 13.60299 | 5.70039 | 55.69255 | 23.3382
10714.3 | 14445.91792 | 5907.63466 | 14.44592 | 5.90763 | 59.14359 | 24.18667
8571.43 | 15355.58742 | 6058.61311 | 15.35559 | 6.05861 | 62.8679 | 24.8048
6944.44 | 16176.70616 | 6164.03158 | 16.17671 | 6.16403 | 66.22968 | 25.2364
5555.56 | 16975.82008 | 6274.83984 | 16.97582 | 6.27484 | 69.50136 | 25.69006
4464.29 | 17693.74162 | 6398.10382 | 17.69374 | 6.3981 | 72.44063 | 26.19472
3571.43 | 18338.71134 | 6610.88523 | 18.33871 | 6.61089 | 75.08122 | 27.06588
2884.62 | 18900.84297 | 6941.20935 | 18.90084 | 6.94121 | 77.38267 | 28.41827
2343.75 | 19392.66491 | 7407.63689 | 19.39266 | 7.40764 | 79.39626 | 30.32789
1875 | 19907.34294 | 8118.17086 | 19.90734 | 8.11817 | 81.50342 | 33.23692
1524.39 | 20393.36902 | 8995.49536 | 20.39337 | 8.9955 | 83.49328 | 36.8288
1224.49 | 20954.44971 | 10188.73679 | 20.95445 | 10.18874 | 85.79042 | 41.7141
983.607 | 21600.48747 | 11670.6861 | 21.60049 | 11.67069 | 88.43539 | 47.78141
791.139 | 22370.9093 | 13479.5239 | 22.37091 | 13.47952 | 91.5896 | 55.18704
637.755 | 23306.12521 | 15626.16087 | 23.30613 | 15.62616 | 95.41851 | 63.97567
-- | -- | -- | -- | -- | -- | --
413.793 | 25974.05937 | 21017.05656 | 25.97406 | 21.01706 | 106.3414 | 86.04674
333.333 | 27762.17366 | 24327.27929 | 27.76217 | 24.32728 | 113.66219 | 99.59925
268.24 | 30043.86556 | 28042.00794 | 30.04387 | 28.04201 | 123.00375 | 114.80787
216.138 | 32808.82094 | 32159.02192 | 32.80882 | 32.15902 | 134.32386 | 131.66349
174.095 | 36165.42173 | 36590.38234 | 36.16542 | 36.59038 | 148.06625 | 149.80609
140.187 | 40072.59591 | 41713.30371 | 40.0726 | 41.7133 | 164.06276 | 170.78004
112.952 | 44736.07013 | 46859.70639 | 44.73607 | 46.85971 | 183.15567 | 191.85013
90.9753 | 49891.59529 | 52407.00728 | 49.8916 | 52.40701 | 204.2631 | 214.56155
73.2708 | 55947.6424 | 58668.24526 | 55.94764 | 58.66825 | 229.0574 | 240.19592
59.0087 | 62444.36437 | 65012.63027 | 62.44436 | 65.01263 | 255.65588 | 266.17072
47.5285 | 70735.55479 | 72523.02764 | 70.73555 | 72.52303 | 289.60116 | 296.91932
38.2848 | 78131.34246 | 79444.75851 | 78.13134 | 79.44476 | 319.88054 | 325.25785
30.8325 | 88578.08906 | 88995.73156 | 88.57809 | 88.99573 | 362.65097 | 364.36085
24.8311 | 98367.53797 | 96472.17378 | 98.36754 | 96.47217 | 402.73033 | 394.97045
20 | 109961.1 | 106451.6 | 109.96105 | 106.45164 | 450.19579 | 435.82775
|  |  | -- | -- | -- | --
|  |  | -- | -- | -- | --
|  |  | -- | -- | -- | --
|  |  | -- | -- | -- | --
|  |  | -- | -- | -- | --
|  |  | -- | -- | -- | --
|  |  | -- | -- | -- | --
|  |  | -- | -- | -- | --
|  |  | -- | -- | -- | --

## Composite CGO13_250ºC
Freq (Hz) | Z' (Ohm) | -Z'' (Ohm) | Z' (kOhm) | Z'' (Ohm) | Z' (kOhm.cm) | Z'' (kOhm.com)
1000000 | 1821.79841 | 1636.3893 | 1.8218 | 1.63639 | 14.62072 | 13.13273
800000 | 2109.34794 | 1662.5802 | 2.10935 | 1.66258 | 16.92843 | 13.34293
640000 | 2391.58921 | 1660.04092 | 2.39159 | 1.66004 | 19.19354 | 13.32255
500000 | 2687.38914 | 1632.04043 | 2.68739 | 1.63204 | 21.56746 | 13.09783
400000 | 2934.43951 | 1592.87513 | 2.93444 | 1.59288 | 23.55015 | 12.78351
333333 | 3121.29205 | 1556.23464 | 3.12129 | 1.55623 | 25.04972 | 12.48946
250000 | 3388.28103 | 1502.11836 | 3.38828 | 1.50212 | 27.19242 | 12.05515
200000 | 3574.08564 | 1469.12896 | 3.57409 | 1.46913 | 28.68359 | 11.7904
166667 | 3713.48957 | 1451.72994 | 3.71349 | 1.45173 | 29.80236 | 11.65076
150000 | 3788.18089 | 1447.82529 | 3.78818 | 1.44783 | 30.40179 | 11.61943
120000 | 3939.69933 | 1459.11571 | 3.9397 | 1.45912 | 31.6178 | 11.71004
96000 | 4085.47475 | 1498.72912 | 4.08547 | 1.49873 | 32.78771 | 12.02795
75000 | 4247.97123 | 1580.54275 | 4.24797 | 1.58054 | 34.09181 | 12.68454
60000 | 4404.75135 | 1692.28347 | 4.40475 | 1.69228 | 35.35004 | 13.58131
48000 | 4580.49678 | 1843.30085 | 4.5805 | 1.8433 | 36.76047 | 14.79329
38461.5 | 4784.43411 | 2030.92387 | 4.78443 | 2.03092 | 38.39716 | 16.29904
31250 | 5010.12834 | 2241.77151 | 5.01013 | 2.24177 | 40.20845 | 17.99119
25263.2 | 5290.28502 | 2480.37254 | 5.29029 | 2.48037 | 42.45683 | 19.90606
20000 | 5663.09789 | 2768.17705 | 5.6631 | 2.76818 | 45.44882 | 22.21582
16666.7 | 6009.10242 | 3000.27622 | 6.0091 | 3.00028 | 48.22565 | 24.07852
13157.9 | 6535.87501 | 3289.48027 | 6.53588 | 3.28948 | 52.45323 | 26.39951
10714.3 | 7064.32238 | 3512.29924 | 7.06432 | 3.5123 | 56.69425 | 28.18772
8571.43 | 7701.93437 | 3704.69289 | 7.70193 | 3.70469 | 61.81136 | 29.73177
6944.44 | 8349.47191 | 3814.67459 | 8.34947 | 3.81467 | 67.00813 | 30.61442
5555.56 | 9058.49529 | 3847.81424 | 9.0585 | 3.84781 | 72.69835 | 30.88038
4464.29 | 9742.15446 | 3790.53815 | 9.74215 | 3.79054 | 78.18501 | 30.42071
3571.43 | 10404.54301 | 3654.8403 | 10.40454 | 3.65484 | 83.50097 | 29.33168
2884.62 | 10987.24132 | 3469.77184 | 10.98724 | 3.46977 | 88.17737 | 27.84642
2343.75 | 11493.57128 | 3255.39058 | 11.49357 | 3.25539 | 92.24089 | 26.12592
1875 | 11970.21151 | 3008.13467 | 11.97021 | 3.00813 | 96.06614 | 24.14158
1524.39 | 12352.8069 | 2778.34691 | 12.35281 | 2.77835 | 99.13663 | 22.29744
1224.49 | 12703.73622 | 2548.28418 | 12.70374 | 2.54828 | 101.95299 | 20.45109
983.607 | 13009.55842 | 2338.14323 | 13.00956 | 2.33814 | 104.40735 | 18.76461
791.139 | 13277.6162 | 2153.99382 | 13.27762 | 2.15399 | 106.55863 | 17.28673
637.755 | 13516.63819 | 1997.246 | 13.51664 | 1.99725 | 108.47688 | 16.02876
513.699 | 13737.03934 | 1861.56624 | 13.73704 | 1.86157 | 110.2457 | 14.93988
413.793 | 13942.95992 | 1747.16134 | 13.94296 | 1.74716 | 111.8983 | 14.02173
333.333 | 14138.34866 | 1652.55386 | 14.13835 | 1.65255 | 113.46638 | 13.26246
268.24 | 14326.61404 | 1567.40443 | 14.32661 | 1.5674 | 114.97729 | 12.5791
216.138 | 14506.35652 | 1496.08137 | 14.50636 | 1.49608 | 116.4198 | 12.0067
174.095 | 14681.42172 | 1441.30509 | 14.68142 | 1.44131 | 117.82477 | 11.5671
140.187 | 14851.83488 | 1392.79924 | 14.85183 | 1.3928 | 119.19241 | 11.17782
112.952 | 15017.07479 | 1352.97194 | 15.01707 | 1.35297 | 120.51854 | 10.85819
90.9753 | 15179.50419 | 1322.43019 | 15.1795 | 1.32243 | 121.8221 | 10.61308
73.2708 | 15338.96156 | 1299.39041 | 15.33896 | 1.29939 | 123.10182 | 10.42817
59.0087 | 15494.02717 | 1288.3627 | 15.49403 | 1.28836 | 124.34629 | 10.33967
47.5285 | 15649.7222 | 1279.00692 | 15.64972 | 1.27901 | 125.59581 | 10.26459
38.2848 | 15797.86526 | 1283.27051 | 15.79787 | 1.28327 | 126.78472 | 10.2988
30.8325 | 15950.96145 | 1295.701 | 15.95096 | 1.2957 | 128.01338 | 10.39856
24.8311 | 16108.22541 | 1312.39801 | 16.10823 | 1.3124 | 129.27549 | 10.53256
20 | 16266.02749 | 1351.77585 | 16.26603 | 1.35178 | 130.54192 | 10.84859
|  |  | -- | -- | -- | --
|  |  | -- | -- | -- | --
|  |  | -- | -- | -- | --
|  |  | -- | -- | -- | --
|  |  | -- | -- | -- | --
|  |  | -- | -- | -- | --
|  |  | -- | -- | -- | --
|  |  | -- | -- | -- | --
|  |  | -- | -- | -- | --

## Skeleton CGO13_600ºC
Freq (Hz) | Z' (Ohm) | -Z'' (Ohm) | Z' (Ohm.cm) | Z'' (Ohm.cm)
1000000 | 32.67147 | -7.26099 | 133.76154 | -29.7275
800000 | 32.72633 | -5.44919 | 133.98615 | -22.30975
640000 | 32.81794 | -3.95919 | 134.36121 | -16.20945
500000 | 32.95847 | -2.59279 | 134.93655 | -10.61522
400000 | 33.12303 | -1.55269 | 135.61026 | -6.35694
333333 | 33.28076 | -0.81364 | 136.25602 | -3.33117
250000 | 33.57576 | 0.20652 | 137.46383 | 0.84551
200000 | 33.84767 | 0.90997 | 138.57705 | 3.72554
166667 | 34.0932 | 1.44255 | 139.58226 | 5.906
150000 | 34.2473 | 1.7405 | 140.2132 | 7.12584
120000 | 34.60508 | 2.35181 | 141.67797 | 9.62864
96000 | 35.00706 | 2.95317 | 143.32374 | 12.09067
75000 | 35.50929 | 3.62554 | 145.37997 | 14.84345
60000 | 36.02345 | 4.25348 | 147.48501 | 17.41434
48000 | 36.60451 | 4.91942 | 149.86393 | 20.1408
38461.5 | 37.24811 | 5.6167 | 152.4989 | 22.99553
31250 | 37.92805 | 6.31939 | 155.28269 | 25.87245
25263.2 | 38.71203 | 7.09871 | 158.49241 | 29.0631
20000 | 39.6835 | 8.01948 | 162.46973 | 32.83287
16666.7 | 40.537 | 8.7982 | 165.9641 | 36.02104
13157.9 | 41.77722 | 9.88304 | 171.04173 | 40.46255
10714.3 | 42.99866 | 10.90447 | 176.04246 | 44.64439
8571.43 | 44.48904 | 12.08684 | 182.14431 | 49.48519
6944.44 | 46.06861 | 13.27387 | 188.61125 | 54.34507
5555.56 | 47.9433 | 14.60013 | 196.28651 | 59.77496
4464.29 | 49.99448 | 15.96039 | 204.68432 | 65.34405
3571.43 | 52.31357 | 17.40132 | 214.179 | 71.2434
2884.62 | 54.76476 | 18.81846 | 224.21452 | 77.04537
2343.75 | 57.35519 | 20.22026 | 234.82008 | 82.78454
1875 | 60.37806 | 21.7364 | 247.19615 | 88.99182
1524.39 | 63.41085 | 23.14677 | 259.61281 | 94.76608
1224.49 | 66.83081 | 24.62607 | 273.61461 | 100.82255
983.607 | 70.4982 | 26.10833 | 288.62941 | 106.89112
791.139 | 74.33056 | 27.52495 | 304.31961 | 112.69096
637.755 | 78.3126 | 28.90552 | 320.62264 | 118.34322
513.699 | 82.50201 | 30.2364 | 337.77464 | 123.792
413.793 | 86.84309 | 31.52666 | 355.54766 | 129.07453
333.333 | 91.3394 | 32.79046 | 373.95617 | 134.24869
268.24 | 95.99467 | 33.95207 | 393.01548 | 139.00446
216.138 | 100.7451 | 35.06802 | 412.46441 | 143.57335
174.095 | 105.64363 | 36.05257 | 432.51965 | 147.60421
140.187 | 110.59916 | 37.02812 | 452.8083 | 151.59826
112.952 | 115.6422 | 37.84087 | 473.45518 | 154.92575
90.9753 | 120.63081 | 38.38276 | 493.87925 | 157.14432
73.2708 | 126.51279 | 38.1994 | 517.96088 | 156.39365
59.0087 | 130.41724 | 39.52838 | 533.94623 | 161.83467
47.5285 | 135.57276 | 39.16675 | 555.05366 | 160.3541
38.2848 | 140.49757 | 38.98117 | 575.21651 | 159.5943
30.8325 | 146.70254 | 37.45732 | 600.62051 | 153.35547
24.8311 | 149.71441 | 37.67489 | 612.95154 | 154.2462
20 | 153.85425 | 36.7867 | 629.90063 | 150.60983
|  |  | -- | --
|  |  | -- | --
|  |  | -- | --
|  |  | -- | --
|  |  | -- | --
|  |  | -- | --
|  |  | -- | --
|  |  | -- | --
|  |  | -- | --

## Composite CGO13_600ºC
Freq (Hz) | Z' (Ohm) | -Z'' (Ohm) | Z' (Ohm.cm) | Z'' (Ohm.cm)
1000000 | 2.40521 | -9.6255 | 19.30285 | -77.24885
800000 | 2.28736 | -7.78679 | 18.35707 | -62.49233
640000 | 2.18747 | -6.30021 | 17.55541 | -50.56193
500000 | 2.09375 | -4.98689 | 16.80323 | -40.02195
400000 | 2.02318 | -4.03753 | 16.23693 | -32.40289
333333 | 1.97364 | -3.39835 | 15.83933 | -27.27322
250000 | 1.90887 | -2.59053 | 15.31952 | -20.79011
200000 | 1.86787 | -2.09897 | 14.99049 | -16.84517
166667 | 1.83926 | -1.76761 | 14.76083 | -14.1858
150000 | 1.82448 | -1.60041 | 14.64223 | -12.84399
120000 | 1.79659 | -1.29642 | 14.41839 | -10.40436
96000 | 1.77335 | -1.04963 | 14.23187 | -8.42376
75000 | 1.752 | -0.82845 | 14.06057 | -6.64869
60000 | 1.73657 | -0.66674 | 13.93675 | -5.35091
48000 | 1.72514 | -0.53354 | 13.84498 | -4.28193
38461.5 | 1.7162 | -0.42552 | 13.77328 | -3.415
31250 | 1.71111 | -0.34131 | 13.73241 | -2.7392
25263.2 | 1.70774 | -0.26963 | 13.70532 | -2.16388
20000 | 1.70609 | -0.20463 | 13.69213 | -1.64223
16666.7 | 1.70572 | -0.16161 | 13.68915 | -1.29703
13157.9 | 1.70691 | -0.11456 | 13.69869 | -0.91938
10714.3 | 1.70891 | -0.0796 | 13.71472 | -0.63879
8571.43 | 1.71197 | -0.04662 | 13.73927 | -0.37411
6944.44 | 1.71571 | -0.01874 | 13.7693 | -0.1504
5555.56 | 1.7206 | 0.00837 | 13.80856 | 0.06718
4464.29 | 1.72645 | 0.03334 | 13.8555 | 0.26754
3571.43 | 1.73332 | 0.05845 | 13.91068 | 0.46909
2884.62 | 1.74095 | 0.08264 | 13.97188 | 0.66324
2343.75 | 1.74955 | 0.1076 | 14.04093 | 0.86353
1875 | 1.76036 | 0.13635 | 14.12763 | 1.09427
1524.39 | 1.7717 | 0.16577 | 14.21867 | 1.33038
1224.49 | 1.78566 | 0.20102 | 14.3307 | 1.61327
983.607 | 1.80209 | 0.24112 | 14.46256 | 1.93506
791.139 | 1.82146 | 0.28779 | 14.61805 | 2.30964
637.755 | 1.84442 | 0.34104 | 14.80223 | 2.737
513.699 | 1.87293 | 0.40439 | 15.03108 | 3.24539
413.793 | 1.90471 | 0.47933 | 15.28615 | 3.84683
333.333 | 1.95119 | 0.56496 | 15.65911 | 4.53402
268.24 | 2.00728 | 0.66484 | 16.1093 | 5.33567
216.138 | 2.08765 | 0.77569 | 16.7543 | 6.22522
174.095 | 2.16769 | 0.90892 | 17.39662 | 7.29445
140.187 | 2.28301 | 1.05188 | 18.32213 | 8.44182
112.952 | 2.43857 | 1.21258 | 19.57057 | 9.73146
90.9753 | 2.60134 | 1.36579 | 20.87689 | 10.96109
73.2708 | 2.82602 | 1.51947 | 22.68002 | 12.19444
59.0087 | 3.07754 | 1.66305 | 24.69859 | 13.3467
47.5285 | 3.36437 | 1.7866 | 27.00051 | 14.33826
38.2848 | 3.68449 | 1.94345 | 29.56966 | 15.597
30.8325 | 4.00157 | 1.9345 | 32.11432 | 15.52517
24.8311 | 4.32063 | 1.96753 | 34.67496 | 15.79025
20 | 4.70012 | 1.9407 | 37.72049 | 15.57494
|  |  | -- | --
|  |  | -- | --
|  |  | -- | --
|  |  | -- | --
|  |  | -- | --
|  |  | -- | --
|  |  | -- | --
|  |  | -- | --
|  |  | -- | --