## Sheet1
Source | [10 empty] | 600 °C | 700 °C | °C
Permeation of CO2, feed side = 50 vol% | [7 empty] | CO2 without leak subtraction
[16 empty] | 600 ºC |  |  | 650 ºC |  |  | 700 ºC |  |  | 600 ºC | 650 ºC | 700 ºC
[16 empty] | J | Videal | Vreal | J | Videal | Vreal | J | Videal | Vreal | Tau nlc | Tau nlc | Tau nlc
| literature |  | Composite | impedance data |  |  | real | [6 empty] | ideal |  | 0 | 0 |  | 0 | 0 |  | 0 | 0 |  | 6.217316 | 6.677303 | 6.896417
Ea kJ/mol | 16.9 | 61.76 | model |  |  |  | Flux ml/ min.cm2 | [CO2] perm ppm | Flux mol/cm2s | J A/cm2 | [5 empty] | 0.04687384 | 0.2336991 |  | 0.06670927 | 0.2217262 |  | 0.09324605 | 0.2160097 |  | Tau cgo | Tau cgo | Tau cgo
so S/cm | 20.8 | 109000 | 0.8 | CGO13old | [11 empty] | 0 | 0.2452748 |  | 0 | 0.2362472 |  | 0 | 0.2341343 |  | 2.758919 | 2.466093 | 2.371842
T ºC | NLC | CGO | samb | sskel (S/cm) | scomp (S/cm) | snlc (S/cm) |  |  |  |  | Vo | VMC | VSO | J A/cm2 | V | 0 |  | 0 | 0 |  | 0 | 0 |  | 0
600 | 2.024669 | 0.02507168 | 0.01911074 | 0.00727 | 0.0724 | 0.06513 | 0.04398 | 733 | 3.272321e-08 | 0.00631558 | 0.2452748 | 0.2355779 | 0.08687181 | 0.04687384 | 0.2336991 | 0.00631558 |  | 0.08687181 | 0.01128705 |  | 0.09251683 | 0.01611205 |  | 0.08852777
650 | 2.296992 | 0.03760791 | 0.02823706 | 0.0122 | 0.081 | 0.0688 | 0.0786 | 1310 | 5.848214e-08 | 0.01128705 | 0.2362472 | 0.2198416 | 0.09251683 | 0.06670927 | 0.2217262 | 0.00631558 |  | 0.2355779 | 0.01128705 |  | 0.2198416 | 0.01611205 |  | 0.2125363
700 | 2.572364 | 0.05395942 | 0.03982589 | 0.0182 | 0.0928 | 0.0746 | 0.1122 | 1870 | 8.348214e-08 | 0.01611205 | 0.2341343 | 0.2125363 | 0.08852777 | 0.09324605 | 0.2160097 | 0 |  | 0.2452748 | 0 |  | 0.2362472 | 0 |  | 0.2341343
[16 empty] | 0.1347357 | [5 empty] | 0.1727907
[16 empty] | 600 ºC |  |  | 650 ºC |  |  | 700 ºC
[16 empty] | J | Videal | Vreal | J | Videal | Vreal | J | Videal | Vreal
| literature |  | Composite | impedance data |  |  | real | [6 empty] | ideal |  | 0 | 0 |  | 0 | 0 |  | 0 | 0
Ea kJ/mol | 16.9 | 61.76 | model |  |  |  | Flux ml/ min.cm2 | [CO2] perm ppm | Flux mol/cm2s | J A/cm2 | [5 empty] | 0.0436386 | 0.2175692 |  | 0.06283595 | 0.2088522 |  | 0.08563999 | 0.1983898
so S/cm | 20.8 | 109000 | 0.8 | CGO13new | [7 empty] | Vo-RMC*I | 0+RSO*I |  | Vo-RMC*I | 0 | 0.2283459 |  | 0 | 0.22253 |  | 0 | 0.215036
T ºC | NLC | CGO | samb | sskel (S/cm) | scomp (S/cm) | snlc (S/cm) |  |  |  |  | Vo | VMC | VSO | J A/cm2 | V | 0 |  | 0 | 0 |  | 0 | 0 |  | 0
600 | 2.024669 | 0.02507168 | 0.01911074 | 0.00635 | 0.0724 | 0.06605 | 0.07467532 | 1150 | 5.5562e-08 | 0.01072347 | 0.2283459 | 0.2121105 | 0.1688735 | 0.0436386 | 0.2175692 | 0.01072347 |  | 0.1688735 | 0.01725079 |  | 0.1674834 | 0.02750802 |  | 0.1821723
650 | 2.296992 | 0.03760791 | 0.02823706 | 0.0103 | 0.081 | 0.0707 | 0.1201299 | 1850 | 8.938234e-08 | 0.01725079 | 0.22253 | 0.1981301 | 0.1674834 | 0.06283595 | 0.2088522 | 0.01072347 |  | 0.2121105 | 0.01725079 |  | 0.1981301 | 0.02750802 |  | 0.1796331
700 | 2.572364 | 0.05395942 | 0.03982589 | 0.0151 | 0.0928 | 0.0777 | 0.1915584 | 2950 | 1.425286e-07 | 0.02750802 | 0.215036 | 0.1796331 | 0.1821723 | 0.08563999 | 0.1983898 | 0 |  | 0.2283459 | 0 |  | 0.22253 | 0 |  | 0.215036
[16 empty] | 0.2457335 | [5 empty] | 0.3212053
[16 empty] | 600 ºC |  |  | 650 ºC |  |  | 700 ºC
[16 empty] | J | Videal | Vreal | J | Videal | Vreal | J | Videal | Vreal
| literature |  | Composite | impedance data |  |  | real | [6 empty] | ideal |  | 0 | 0 |  | 0 | 0 |  | 0 | 0
Ea kJ/mol | 16.9 | 61.76 | model |  |  |  | Flux ml/ min.cm2 | [CO2] perm ppm | Flux mol/cm2s | J A/cm2 | [5 empty] | 0.035441 | 0.1766984 |  | 0.0496326 | 0.1649673 |  | 0.07122254 | 0.164991
so S/cm | 20.8 | 109000 | 0.8 | CGO15 | [11 empty] | 0 | 0.1854507 |  | 0 | 0.1757711 |  | 0 | 0.1788348
T ºC | NLC | CGO | samb | sskel (S/cm) | scomp (S/cm) | snlc (S/cm) |  |  |  |  | Vo | VMC | VSO | J A/cm2 | V | 0 |  | 0 | 0 |  | 0 | 0 |  | 0
600 | 2.024669 | 0.02507168 | 0.01911074 | 0.00724 | 0.0694 | 0.06216 | 0.132 | 3600 | 9.821429e-08 | 0.01895536 | 0.1854507 | 0.1549562 | 0.2618143 | 0.035441 | 0.1766984 | 0.01895536 |  | 0.2618143 | 0.03388988 |  | 0.2972797 | 0.03963393 |  | 0.2359162
650 | 2.296992 | 0.03760791 | 0.02823706 | 0.0114 | 0.0751 | 0.0637 | 0.236 | 6000 | 1.755952e-07 | 0.03388988 | 0.1757711 | 0.1225688 | 0.2972797 | 0.0496326 | 0.1649673 | 0.01895536 |  | 0.1549562 | 0.03388988 |  | 0.1225688 | 0.03963393 |  | 0.1204637
700 | 2.572364 | 0.05395942 | 0.03982589 | 0.0168 | 0.0847 | 0.0679 | 0.276 | 7000 | 2.053571e-07 | 0.03963393 | 0.1788348 | 0.1204637 | 0.2359162 | 0.07122254 | 0.164991 | 0 |  | 0.1854507 | 0 |  | 0.1757711 | 0 |  | 0.1788348
[16 empty] | 0.5348426 | [5 empty] | 0.5564802