## Sheet1
Ea | Ea | (kJ/mol) | [5 empty] | 0.001293661
16.9 | 61.76 | [6 empty] | 0.0008525149
so | so | (S/cm) | vol% CGO | [7 empty] | vol% CGO
20.8 | 109000 |  | 0.6 | 0.7 | 0.8 | 0.9 | 0.95 |  |  |  | 0.6 | 0.7 | 0.8 | 0.9 | 0.95
NLC | CGO | T | sigma ambipolar |  |  |  |  | 1/T | log sCGO | log sNLC | stot | stot | stot | stot | stot
1.757476 | 0.01585546 | 550 | 0.009386255 | 0.01087 | 0.01224257 | 0.01319827 | 0.01285856 | 0.001215067 | -1.799821 | 0.2448893 | 0.7125035 | 0.5383415 | 0.3641795 | 0.1900175 | 0.1029365
2.024669 | 0.02507168 | 600 | 0.01476868 | 0.01705732 | 0.01911074 | 0.02030191 | 0.01928155 | 0.001145475 | -1.600817 | 0.306354 | 0.8249106 | 0.6249509 | 0.4249911 | 0.2250314 | 0.1250515
2.296992 | 0.03760791 | 650 | 0.02202386 | 0.02535683 | 0.02823706 | 0.02950015 | 0.02725043 | 0.001083424 | -1.424721 | 0.3611595 | 0.9413616 | 0.7154232 | 0.4894848 | 0.2635463 | 0.1505771
2.572364 | 0.05395942 | 700 | 0.03138803 | 0.03600911 | 0.03982589 | 0.0408512 | 0.03665314 | 0.001027749 | -1.267933 | 0.4103324 | 1.061321 | 0.8094807 | 0.5576403 | 0.3057998 | 0.1798796
2.84904 | 0.07454829 | 750 | 0.0430397 | 0.04918109 | 0.05398801 | 0.05430492 | 0.0473036 | 0.0009775171 | -1.127562 | 0.4546985 | 1.184345 | 0.9068957 | 0.6294466 | 0.3519974 | 0.2132729
3.125574 | 0.09970951 | 800 | 0.05709367 | 0.0649612 | 0.07074076 | 0.06972094 | 0.05897685 | 0.0009319664 | -1.001263 | 0.4949298 | 1.310055 | 1.007469 | 0.7048825 | 0.402296 | 0.2510028
3.400781 | 0.1296843 | 850 | 0.07360061 | 0.08336164 | 0.09001679 | 0.08689371 | 0.07143941 | 0.000890472 | -0.8871124 | 0.5315787 | 1.438123 | 1.111013 | 0.7839037 | 0.456794 | 0.2932392
| 600 C |  | 700 C |  | 600 C | 700 C
vol% CGO | tMC | sigma amb | tMC | sigma amb | vol%.sCGO | vol%.sCGO
0.6 | 0.9817641 | 0.01476868 | 0.969495 | 0.03138803 | 0.01504301 | 0.03237565
0.65 | 0.9775198 | 0.01593024 | 0.9625042 | 0.03375851 | 0.01629659 | 0.03507362
0.7 | 0.9719175 | 0.01705732 | 0.9533385 | 0.03600911 | 0.01755018 | 0.03777159
0.75 | 0.9641813 | 0.01813023 | 0.9407959 | 0.0380736 | 0.01880376 | 0.04046956
0.8 | 0.9528053 | 0.01911074 | 0.9225889 | 0.03982589 | 0.02005734 | 0.04316753
0.85 | 0.9344302 | 0.01991357 | 0.893761 | 0.0409928 | 0.02131093 | 0.0458655
0.9 | 0.8997273 | 0.02030191 | 0.841192 | 0.0408512 | 0.02256451 | 0.04856347
0.95 | 0.8095338 | 0.01928155 | 0.7150236 | 0.03665314 | 0.0238181 | 0.05126144