## Sheet1
|  | Control |  |  |  | control silica |  |  |  | NiNWs |  | 400NiNWs-silica | [5 empty] | 500NiNWs-silica |  |  |  |  | 700NiNWs-aerogel | [5 empty] | NiNW
| 2016-11-11 | 2016-11-11 | 2016-11-15 | mean |  | 2016-11-14 | 2016-11-15 | mean |  |  |  | 2016-12-15 | 2016-12-14 | 2016-12-13 | mean | Standerd dev |  | 2016-12-09 | 2016-12-16 | mean | Standerd dev |  | 2016-11-29 | 2016-11-30 | mean | Stander div | pH(test1) | pH(test2) | pH(test3) | Maen | St. div.
0 | 6.734 | 6.687 | 6.43 | 6.582 | 0.1074802 | 6.796 | 6.824 | 6.81 | 0.01979899 |  | 0 | 6.771 | 6.942 | 6.846 | 6.853 | 0.06788225 | 0 | 7.063 | 7.209 | 7.136 | 0.1032376 | 0 | 7.012 | 7.035 | 7.0235 | 0.01626346 | 6.798 | 6.803 | 6.808 | 6.8055 | 0.003535534
10 | 6.733 | 6.626 | 6.39 | 6.5615 | 0.1212688 | 6.761 | 6.77 | 6.7655 | 0.006363961 |  | 10 | 6.764 | 6.782 | 6.715 | 6.753667 | 0.04737615 | 10 | 6.987 | 6.926 | 6.9565 | 0.04313351 | 10 | 6.834 | 6.878 | 6.856 | 0.0311127 | 6.604 | 5.808 | 6.426 | 6.117 | 0.436992
20 | 6.708 | 6.591 | 6.35 | 6.529 | 0.1265721 | 6.7 | 6.739 | 6.7195 | 0.02757716 |  | 20 | 6.761 | 6.664 | 6.582 | 6.669 | 24660 | 20 | 6.868 | 6.48 | 6.674 | 0.2743574 | 20 | 6.781 | 6.637 | 6.709 | 0.1018234 | 6.404 | 5.419 | 6.016 | 5.7175 | 0.4221427
30 | 6.655 | 6.569 | 6.23 | 6.4425 | 0.1502602 | 6.64 | 6.681 | 6.6605 | 0.02899138 |  | 30 | 6.682 | 6.498 | 6.463 | 6.547667 | 0.1686308 | 30 | 6.653 | 6.309 | 6.481 | 0.2432447 | 30 | 6.628 | 6.467 | 6.5475 | 0.1138442 | 6.162 | 5.102 | 5.637 | 5.3695 | 0.3783021
40 | 6.562 | 6.541 | 6.143 | 6.3525 | 0.1481389 | 6.597 | 6.629 | 6.613 | 0.02262742 |  | 40 | 6.521 | 6.369 | 6.384 | 6.424667 | 0.2238489 | 40 | 6.4 | 6.189 | 6.2945 | 0.1491995 | 40 | 6.432 | 6.171 | 6.3015 | 0.1845549 | 5.905 | 4.836 | 5.259 | 5.0475 | 0.2991062
50 | 6.52 | 6.481 | 5.927 | 6.2235 | 0.2096572 | 6.543 | 6.589 | 6.566 | 0.03252691 |  | 50 | 6.281 | 6.24 | 6.326 | 6.282333 | 0.2793033 | 50 | 6.065 | 6.089 | 6.077 | 0.01697056 | 50 | 6.159 | 5.911 | 6.035 | 0.1753625 | 5.63 | 4.626 | 4.91 | 4.768 | 0.2008183
60 | 6.451 | 6.376 | 5.889 | 6.17 | 0.198697 | 6.482 | 6.554 | 6.518 | 0.05091169 |  | 60 | 6.148 | 6.128 | 6.298 | 6.191333 | 0.2838051 | 60 | 5.749 | 5.946 | 5.8475 | 0.1393 | 60 | 5.768 | 5.581 | 5.6745 | 0.132229 | 5.389 | 4.476 | 4.637 | 4.5565 | 0.1138442
70 | 6.374 | 6.246 | 5.861 | 6.1175 | 0.1813729 | 6.426 | 6.529 | 6.4775 | 0.072832 |  | 70 | 6.031 | 6.014 | 6.252 | 6.099 | 0.2536579 | 70 | 5.473 | 5.834 | 5.6535 | 0.2552655 | 70 | 5.408 | 5.189 | 5.2985 | 0.1548564 | 5.186 | 4.387 | 4.398 | 4.3925 | 0.007778175
80 | 6.31 | 6.068 | 5.847 | 6.0785 | 0.1636952 | 6.364 | 6.499 | 6.4315 | 0.09545942 |  | 80 | 5.931 | 5.859 | 6.224 | 6.004667 | 0.228968 | 80 | 5.222 | 5.72 | 5.471 | 0.3521392 | 80 | 5.09 | 4.992 | 5.041 | 0.06929646 | 4.984 | 4.301 | 4.227 | 4.264 | 0.0523259
90 | 6.244 | 5.902 | 5.799 | 6.0215 | 0.1573313 | 6.312 | 6.459 | 6.3855 | 0.1039447 |  | 90 | 5.833 | 5.716 | 6.187 | 5.912 | 0.261402 | 90 | 4.986 | 5.593 | 5.2895 | 0.4292138 | 90 | 4.91 | 4.783 | 4.8465 | 0.08980256 | 4.809 | 4.256 | 4.087 | 4.1715 | 0.119501
100 | 6.19 | 5.716 | 5.757 | 5.9735 | 0.1530886 | 6.24 | 6.419 | 6.3295 | 0.1265721 |  | 100 | 5.742 | 5.592 | 6.132 | 5.822 | 0.2870894 | 100 | 4.801 | 5.482 | 5.1415 | 0.4815397 | 100 | 4.714 | 4.63 | 4.672 | 0.05939697 | 4.685 | 4.201 | 3.993 | 4.097 | 0.1470782
110 | 6.117 | 5.504 | 5.702 | 5.9095 | 0.1467247 | 6.179 | 6.374 | 6.2765 | 0.1378858 |  | 110 | 5.653 | 5.455 | 6.092 | 5.733333 | 0.3312265 | 110 | 4.731 | 5.263 | 4.997 | 0.3761808 | 110 | 4.661 | 4.469 | 4.565 | 0.1357645 | 4.583 | 4.159 | 3.923 | 4.041 | 0.1668772
120 | 6.016 | 5.334 | 5.652 | 5.834 | 0.1286934 | 6.121 | 6.316 | 6.2185 | 0.1378858 |  | 120 | 5.557 | 5.354 | 6.018 | 5.643 | 0.3426762 | 120 | 4.61 | 5.191 | 4.9005 | 0.410829 | 120 | 4.595 | 4.412 | 4.5035 | 0.1294005 | 4.487 | 4.125 | 3.865 | 3.995 | 0.1838478
130 | 5.947 | 5.185 | 5.589 | 5.768 | 0.1265721 | 6.044 | 6.249 | 6.1465 | 0.1449569 |  | 130 | 5.468 | 5.246 | 5.887 | 5.533667 | 0.3361354 | 130 | 4.485 | 5.083 | 4.784 | 0.4228499 | 130 | 4.524 | 4.343 | 4.4335 | 0.1279863 | 4.403 | 4.1 | 3.808 | 3.954 | 0.2064752
140 | 5.867 | 5.022 | 5.504 | 5.6855 | 0.1283399 | 5.989 | 6.174 | 6.0815 | 0.1308148 |  | 140 | 5.391 | 5.103 | 5.717 | 5.403667 | 0.3375381 | 140 | 4.39 | 4.94 | 4.665 | 0.3889087 | 140 | 4.447 | 4.254 | 4.3505 | 0.1364716 | 4.348 | 4.076 | 3.77 | 3.923 | 0.2163747
150 | 5.777 | 4.874 | 5.435 | 5.606 | 0.1209153 | 5.93 | 6.096 | 6.013 | 0.1173797 |  | 150 | 5.296 | 5.006 | 5.539 | 5.280333 | 0.3130532 | 150 | 4.284 | 4.82 | 4.552 | 0.3790092 | 150 | 4.384 | 4.122 | 4.253 | 0.185262 | 4.291 | 4.059 | 3.749 | 3.904 | 0.2192031
160 | 5.664 | 4.744 | 5.353 | 5.5085 | 0.1099551 | 5.869 | 6.009 | 5.939 | 0.09899495 |  | 160 | 5.201 | 4.854 | 5.356 | 5.137 | 0.3269924 | 160 | 4.247 | 4.798 | 4.5225 | 0.3896158 | 160 | 4.355 | 4.052 | 4.2035 | 0.2142534 | 4.25 | 4.041 | 3.713 | 3.877 | 0.231931
170 | 5.557 | 4.619 | 5.308 | 5.4325 | 0.08803479 | 5.788 | 5.867 | 5.8275 | 0.05586144 |  | 170 | 5.02 | 4.721 | 5.146 | 4.962333 | 0.3390059 | 170 | 4.181 | 4.77 | 4.4755 | 0.4164859 | 170 | 4.173 | 4.022 | 4.0975 | 0.1067731 | 4.22 | 4.022 | 3.68 | 3.851 | 0.2418305
180 | 5.425 | 4.513 | 5.194 | 5.3095 | 0.08167083 | 5.673 | 5.736 | 5.7045 | 0.04454773 |  | 180 | 4.93 | 4.635 | 4.922 | 4.829 | 0.3314529 | 180 | 4.132 | 4.693 | 4.4125 | 0.3966869 | 180 | 4.09 | 3.89 | 3.99 | 0.1414214 | 4.183 | 4.012 | 3.663 | 3.8375 | 0.2467803
190 | 5.304 | 4.419 | 5.058 | 5.181 | 0.08697413 | 5.547 | 5.56 | 5.5535 | 0.009192388 |  | 190 | 4.7 | 4.583 | 4.7 | 4.661 | 0.3282819 | 190 | 4.087 | 4.625 | 4.356 | 0.3804234 | 190 | 3.94 | 3.767 | 3.8535 | 0.1223295 | 4.159 | 4.002 | 3.64 | 3.821 | 0.2559727
200 | 5.169 | 4.354 | 5.005 | 5.087 | 0.05798276 | 5.359 | 5.387 | 5.373 | 0.01979899 |  | 200 | 4.61 | 4.44 | 4.582 | 4.544 | 0.3023265 | 200 | 3.99 | 4.536 | 4.263 | 0.3860803 | 200 | 3.882 | 3.69 | 3.786 | 0.1357645 | 4.14 | 3.993 | 3.63 | 3.8115 | 0.2566798
210 | 5.022 | 4.279 | 4.865 | 4.9435 | 0.05550788 | 5.221 | 5.187 | 5.204 | 0.02404163 |  | 210 | 4.51 | 4.351 | 4.277 | 4.379333 | 0.3575672 | 210 | 3.942 | 4.466 | 4.204 | 0.370524 | 210 | 3.832 | 3.643 | 3.7375 | 0.1336432 | 4.121 | 3.98 | 3.617 | 3.7985 | 0.2566798
220 | 4.834 | 4.229 | 4.729 | 4.7815 | 0.03712311 | 5.016 | 5.009 | 5.0125 | 0.004949747 |  | 220 | 4.386 | 4.31 | 4.228 | 4.308 | 0.252193 | 220 | 3.927 | 4.456 | 4.1915 | 0.3740595 | 220 | 3.8 | 3.56 | 3.68 | 0.1697056 | 4.105 | 3.973 | 3.594 | 3.7835 | 0.2679935
230 | 4.693 | 4.178 | 4.578 | 4.6355 | 0.04065864 | 4.839 | 4.797 | 4.818 | 0.02969848 |  | 230 | 4.254 | 4.189 | 4.13 | 4.191 | 0.2617639 | 230 | 3.881 | 4.431 | 4.156 | 0.3889087 | 230 | 3.73 | 3.5 | 3.615 | 0.1626346 | 4.09 | 3.964 | 3.595 | 3.7795 | 0.2609224
240 | 4.574 | 4.134 | 4.489 | 4.5315 | 0.03005204 | 4.671 | 4.618 | 4.6445 | 0.03747666 |  | 240 | 4.151 | 3.99 | 3.985 | 4.042 | 0.3016759 | 240 | 3.852 | 4.308 | 4.08 | 0.3224407 | 240 | 3.62 | 3.39 | 3.505 | 0.1626346 | 4.066 | 3.954 | 3.587 | 3.7705 | 0.2595082
250 | 4.424 | 4.11 | 4.337 | 4.3805 | 0.03075914 | 4.522 | 4.424 | 4.473 | 0.06929646 |  | 250 | 4.05 | 3.921 | 3.861 | 3.944 | 0.2873587 | 250 | 3.832 | 4.227 | 4.0295 | 0.2793072 | 250 | 3.58 | 3.31 | 3.445 | 0.1909188 | 4.063 | 3.95 | 3.571 | 3.7605 | 0.2679935
260 | 4.331 | 4.062 | 4.251 | 4.291 | 0.02828427 | 4.388 | 4.232 | 4.31 | 0.1103087 |  | 260 | 3.98 | 3.77 | 3.657 | 3.802333 | 0.3171314 | 260 | 3.819 | 4.134 | 3.9765 | 0.2227386 | 260 | 3.473 | 3.29 | 3.3815 | 0.1294005 | 4.052 | 3.944 | 3.56 | 3.752 | 0.271529
270 | 4.226 | 4.036 | 4.17 | 4.198 | 0.01979899 | 4.269 | 4.061 | 4.165 | 0.1470782 |  | 270 | 3.93 | 3.568 | 3.57 | 3.689333 | 0.3360193 | 270 | 3.809 | 4.048 | 3.9285 | 0.1689985 | 270 | 3.436 | 3.216 | 3.326 | 0.1555635 | 4.037 | 3.94 | 3.559 | 3.7495 | 0.2694077
280 | 4.142 | 4.017 | 4.089 | 4.1155 | 0.01873833 | 4.167 | 3.941 | 4.054 | 0.1598061 |  | 280 | 3.904 | 3.58 | 3.498 | 3.660667 | 0.2978613 | 280 | 3.798 | 3.941 | 3.8695 | 0.1011163 | 280 | 3.4 | 3.193 | 3.2965 | 0.1463711 | 4.034 | 3.934 | 3.552 | 3.743
290 | 4.071 | 3.985 | 4.04 | 4.0555 | 0.01096016 | 4.097 | 3.792 | 3.9445 | 0.2156676 |  | 290 | 3.8 | 3.45 | 3.463 | 3.571 | 0.3023128 | 290 | 3.786 | 3.854 | 3.82 | 0.04808326 | 290 | 3.39 | 3.171 | 3.2805 | 0.1548564 | 4.027 | 3.932 | 3.545 | 3.7385
300 | 3.989 | 3.97 | 4.014 | 4.0015 | 0.008838835 | 4.037 | 3.678 | 3.8575 | 0.2538513 |  | 300 | 3.76 | 3.408 | 3.398 | 3.522 | 0.3043047 | 300 | 3.769 | 3.761 | 3.765 | 0.005656854 | 300 | 3.342 | 3.15 | 3.246 | 0.1357645 | 4.021 | 3.93 | 3.542 | 3.736
310 | 3.939 | 3.956 | 3.983 | 3.961 | 0.01555635 | 3.999 | 3.592 | 3.7955 | 0.2877925 |  | 310 | 3.716 | 3.36 | 3.362 | 3.479333 | 0.3135028 | 310 | 3.767 | 3.691 | 3.729 | 0.05374012 | 310 | 3.337 | 3.137 | 3.237 | 0.1414214
320 | 3.88 | 3.947 | 3.92 | 3.9 | 0.01414214 | 3.944 | 3.522 | 3.733 | 0.2983991 |  | 320 | 3.635 | 3.302 | 3.296 | 3.411 | 0.289268 | 320 | 3.759 | 3.632 | 3.6955 | 0.08980256 | 320 | 3.32 | 3.097 | 3.2085 | 0.1576848
330 | 3.851 | 3.934 | 3.891 | 3.871 | 0.01414214 | 3.839 | 3.529 | 3.684 | 0.2192031 |  | 330 | 3.571 | 3.262 | 3.23 | 3.354333 | 0.2971891 | 330 | 3.741 | 3.558 | 3.6495 | 0.1294005 | 330 | 3.307 | 3.095 | 3.201 | 0.1499066
340 | 3.813 | 3.923 | 3.862 | 3.8375 | 0.01732412 | 3.89 | 3.412 | 3.651 | 0.337997 |  | 340 | 3.506 | 3.209 | 3.192 | 3.302333 | 0.2977454 | 340 | 3.741 | 3.503 | 3.622 | 0.1682914 | 340 | 3.284 | 3.094 | 3.189 | 0.1343503
350 | 3.763 | 3.908 | 3.848 | 3.8055 | 0.03005204 | 3.867 | 3.366 | 3.6165 | 0.3542605 |  | 350 | 3.459 | 3.196 | 3.171 | 3.275333 | 0.2609732 | 350 | 3.732 | 3.469 | 3.6005 | 0.1859691 | 350 | 3.262 | 3.094 | 3.178 | 0.1187939
360 | 3.747 | 3.895 | 3.836 | 3.7915 | 0.03146625 | 3.846 | 3.329 | 3.5875 | 0.3655742 |  | 360 | 3.406 | 3.183 | 3.157 | 3.248667 | 0.2318822 | 360 | 3.733 | 3.425 | 3.579 | 0.2177889 | 360 | 3.234 | 3.092 | 3.163 | 0.1004092
370 | 3.715 | 3.888 | 3.813 | 3.764 | 0.03464823 | 3.817 | 3.291 | 3.554 | 0.3719382 |  | 370 | 3.373 | 3.18 | 3.144 | 3.232333 | 0.1994225 | 370 | 3.722 | 3.398 | 3.56 | 0.2291026 | 370 | 3.22 | 3.092 | 3.156 | 0.09050967
380 | 3.684 | 3.874 | 3.8 | 3.742 | 0.04101219 | 3.813 | 3.253 | 3.533 | 0.3959798 |  | 380 | 3.348 | 3.176 | 3.138 | 3.220667 | 0.1753919 | 380 | 3.721 | 3.363 | 3.542 | 0.2531442 | 380 | 3.202 | 3.092 | 3.147 | 0.07778175
390 | 3.673 | 3.872 | 3.796 | 3.7345 | 0.04348707 | 3.797 | 3.231 | 3.514 | 0.4002224 |  | 390 | 3.311 | 3.178 | 3.128 | 3.205667 | 0.1481936 | 390 | 3.72 | 3.346 | 3.533 | 0.2644579 | 390 | 3.19 | 3.092 | 3.141 | 0.06929646
400 | 3.662 | 3.864 | 3.77 | 3.716 | 0.03818377 | 3.784 | 3.208 | 3.496 | 0.4072935 |  | 400 | 3.287 | 3.179 | 3.121 | 3.195667 | 0.1319747 | 400 | 3.718 | 3.332 | 3.525 | 0.2729432 |  | 3.177
410 | 3.651 | 3.852 | 3.774 | 3.7125 | 0.04348707 | 3.756 | 3.195 | 3.4755 | 0.3966869 |  | 410 | 3.273 |  | 3.115 |  |  | 410 | 3.713 | 3.317 | 3.515 | 0.2800143 |  | 3.161
420 | 3.633 | 3.848 | 3.762 | 3.6975 | 0.04560839 | 3.757 | 3.181 | 3.469 | 0.4072935 |  | 420 | 3.258 |  | 3.108 |  |  | 420 | 3.709 | 3.306 | 3.5075 | 0.284964 |  | 3.143
430 | 3.622 | 3.841 | 3.751 | 3.6865 | 0.04560839 | 3.748 | 3.168 | 3.458 | 0.4101219 |  | 430 | 3.244 |  | 3.104 |  |  | 430 | 3.706 | 3.297 | 3.5015 | 0.2892067 |  | 3.13
440 | 3.617 | 3.835 | 3.747 | 3.682 | 0.04596194 | 3.746 | 3.158 | 3.452 | 0.4157788 |  | 440 | 3.232 |  | 3.099 |  |  | 440 | 3.705 | 3.287 | 3.496 | 0.2955706 |  | 3.121
450 | 3.616 | 3.827 | 3.732 | 3.674 | 0.04101219 | 3.737 | 3.152 | 3.4445 | 0.4136575 |  | 450 | 3.222 |  | 3.096 |  |  | 450 | 3.701 | 3.281 | 3.491 | 0.2969848 |  | 3.115
460 | 3.601 | 3.827 | 3.715 | 3.658 | 0.04030509 | 3.729 | 3.145 | 3.437 | 0.4129504 |  | 460 | 3.211 |  | 3.093 |  |  | 460 | 3.699 | 3.279 | 3.489 | 0.2969848 |  | 3.108
470 | 3.615 | 3.817 | 3.708 | 3.6615 | 0.03288047 | 3.723 | 3.139 | 3.431 | 0.4129504 |  | 470 | 3.202 |  | 3.089 |  |  | 470 | 3.697 | 3.276 | 3.4865 | 0.297692 |  | 3.106
480 | 3.59 | 3.817 | 3.699 | 3.6445 | 0.03853732 | 3.722 | 3.133 | 3.4275 | 0.4164859 |  | 480 | 3.198 |  | 3.087 |  |  | 480 | 3.694 | 3.274 | 3.484 | 0.2969848 |  | 3.103
490 | 3.596 | 3.807 | 3.691 | 3.6435 | 0.03358757 | 3.72 | 3.127 | 3.4235 | 0.4193143 |  | 490 | 3.191 |  | 3.085 |  |  | 490 | 3.692 | 3.273 | 3.4825 | 0.2962777 |  | 3.098
500 | 3.593 | 3.797 | 3.685 | 3.639 | 0.03252691 | 3.712 | 3.121 | 3.4165 | 0.4179001 |  | 500 | 3.186 |  | 3.084 |  |  | 500 | 3.692 | 3.273 | 3.4825 | 0.2962777 |  | 3.096
510 | 3.605 | 3.801 | 3.661 | 3.633 | 0.01979899 | 3.722 | 3.119 | 3.4205 | 0.4263854 |  | 510 | 3.18 |  | 3.083 |  |  | 510 | 3.691 | 3.278 | 3.4845 | 0.2920351 |  | 3.093
520 | 3.589 | 3.799 | 3.674 | 3.6315 | 0.03005204 | 3.722 | 3.117 | 3.4195 | 0.4277996 |  | 520 | 3.178 |  | 3.082 |  |  |  |  | 3.28 |  |  |  | 3.089
530 | 3.6 | 3.791 | 3.678 | 3.639 | 0.02757716 |  | 3.115 |  |  |  | 530 | 3.173 |  | 3.081 |  |  |  |  | 3.287 |  |  |  | 3.088
540 | 3.599 | 3.786 | 3.658 | 3.6285 | 0.02085965 |  | 3.112 |  |  |  | 540 | 3.17 |  | 3.079 |  |  |  |  | 3.294 |  |  |  | 3.084
550 |  | 3.785 | 3.645 |  |  |  | 3.111 |  |  |  | 550 | 3.167 |  | 3.079 |  |  |  |  | 3.296 |  |  |  | 3.084
560 |  | 3.781 | 3.634 |  |  |  | 3.109 |  |  |  | 560 | 3.166 |  | 3.077 |  |  |  |  | 3.305 |  |  |  | 3.084
570 |  | 3.78 | 3.628 |  |  |  | 3.107 |  |  |  | 570 | 3.163 |  | 3.077 |  |  |  |  | 3.309 |  |  |  | 3.084
580 |  | 3.774 | 3.649 | [7 empty] | 580 | 3.162 |  | 3.077 |  |  |  |  | 3.315
590 |  | 3.771 | 3.625 | [8 empty] | 3.161 | [6 empty] | 3.324
600 |  | 3.766 | 3.617 | [8 empty] | 3.16 | [6 empty] | 3.333
610 |  | 3.77 | 3.62 | [8 empty] | 3.158 | [6 empty] | 3.337
620 |  | 3.771 | 3.62 | [8 empty] | 3.157 | [6 empty] | 3.346
|  | 3.765 | 3.563 | [8 empty] | 3.156 | [6 empty] | 3.353
|  | 3.762 | 3.614 | [8 empty] | 3.156 | [6 empty] | 3.362
|  | 3.762 | 3.616 | [15 empty] | 3.369
|  | 3.76 | 3.607 | [15 empty] | 3.376
|  | 3.76 | 3.604 | [15 empty] | 3.384
|  | 3.757 | 3.614
|  | 3.755 | 3.612
|  | 3.757 | 3.611
|  | 3.756 | 3.614
|  | 3.749 | 3.611
3.612