## Sheet1
Field | Current (uA) | #1 | #2 | #3 | #4 | #5 | #6 | #7
Pos Field 120 mT | 0 | 0 | 0 | 0 | 0 | 0 | 0 | 0
| 5 | -14.149 | -28.149 | -29.149 | -16.149 | -37.149 | -27.149 | -16.149
| 10 | -28.784 | -45.784 | -49.784 | -41.784 | -38.784 | -32.784 | -33.784
| 15 | -43.09 | -48.09 | -65.09 | -55.09 | -46.09 | -64.09 | -57.09
| 20 | -57.371 | -68.371 | -61.371 | -80.371 | -68.371 | -64.371 | -59.371
| 25 | -71.63 | -91.63 | -78.63 | -73.63 | -75.63 | -76.63 | -72.63
| 30 | -87.649 | -95.649 | -107.649 | -90.649 | -96.649 | -112.649 | -103.649
| 35 | -100.069 | -115.069 | -112.069 | -121.069 | -103.069 | -117.069 | -101.069
| 40 | -114.084 | -128.084 | -128.084 | -129.084 | -129.084 | -115.084 | -128.084
| 45 | -125.344 | -140.344 | -128.344 | -130.344 | -128.344 | -144.344 | -148.344
Field | Current (uA) | #1 | #2 | #3 | #4 | #5 | #6 | #7
Neg Field 120 mT | 0 | 0 | 0 | 0 | 0 | 0 | 0 | 0
| 5 | 14.871 | 21.871 | 26.871 | 27.871 | 27.871 | 20.871 | 23.871
| 10 | 29.888 | 41.888 | 42.888 | 34.888 | 35.888 | 34.888 | 34.888
| 15 | 45.002 | 53.002 | 59.002 | 48.002 | 58.002 | 55.002 | 55.002
| 20 | 60.116 | 67.116 | 65.116 | 67.116 | 64.116 | 62.116 | 65.116
| 25 | 75.06 | 89.06 | 81.06 | 88.06 | 82.06 | 78.06 | 86.06
| 30 | 90.388 | 98.388 | 92.388 | 101.388 | 98.388 | 97.388 | 92.388
| 35 | 101.88 | 109.88 | 108.88 | 112.88 | 106.88 | 109.88 | 114.88
| 40 | 116.542 | 120.542 | 131.542 | 120.542 | 126.542 | 119.542 | 127.542
| 45 | 131.05 | 137.05 | 136.05 | 145.05 | 144.05 | 141.05 | 141.05