## Figure 2
PLLA raw |  | PLLA after compression moulding
Angle | Intensity | Angle | Intensity
10.01671127 | 4753 | 10.01671127 | 4260
10.05013 | 4840 | 10.05013381 | 4179
10.08356 | 4745 | 10.08355634 | 4285
10.11698 | 4858 | 10.11697888 | 4428
10.1504 | 4819 | 10.15040142 | 4305
10.18382 | 4738 | 10.18382396 | 4292
10.21725 | 4834 | 10.21724649 | 4424
10.25067 | 4786 | 10.25066903 | 4270
10.28409 | 4891 | 10.28409157 | 4279
10.31751 | 4792 | 10.31751411 | 4379
10.35094 | 4903 | 10.35093664 | 4292
10.38435918 | 4827 | 10.38435918 | 4207
10.41778 | 4730 | 10.41778172 | 4272
10.4512 | 4791 | 10.45120425 | 4239
10.48463 | 4804 | 10.48462679 | 4354
10.51805 | 4941 | 10.51804933 | 4232
10.55147 | 4754 | 10.55147187 | 4322
10.58489 | 4825 | 10.5848944 | 4242
10.61831694 | 4878 | 10.61831694 | 4349
10.65174 | 4902 | 10.65173948 | 4319
10.68516 | 4813 | 10.68516202 | 4305
10.71858 | 4821 | 10.71858455 | 4248
10.75201 | 4832 | 10.75200709 | 4182
10.78543 | 4762 | 10.78542963 | 4318
10.81885 | 4764 | 10.81885216 | 4260
10.85227 | 4848 | 10.8522747 | 4337
10.8857 | 4985 | 10.88569724 | 4219
10.91912 | 4783 | 10.91911978 | 4405
10.95254 | 4828 | 10.95254231 | 4236
10.98596485 | 4790 | 10.98596485 | 4262
11.01939 | 4854 | 11.01938739 | 4265
11.05281 | 4887 | 11.05280993 | 4296
11.08623 | 4980 | 11.08623246 | 4199
11.11965 | 4854 | 11.119655 | 4232
11.15308 | 4882 | 11.15307754 | 4240
11.1865 | 4949 | 11.18650007 | 4324
11.21992 | 4961 | 11.21992261 | 4391
11.25335 | 4989 | 11.25334515 | 4213
11.28677 | 4893 | 11.28676769 | 4188
11.32019 | 4825 | 11.32019022 | 4312
11.35361276 | 4970 | 11.35361276 | 4357
11.38704 | 5017 | 11.3870353 | 4240
11.42046 | 4940 | 11.42045783 | 4351
11.45388 | 5080 | 11.45388037 | 4353
11.4873 | 5029 | 11.48730291 | 4222
11.52073 | 5163 | 11.52072545 | 4376
11.55415 | 5185 | 11.55414798 | 4394
11.58757052 | 5107 | 11.58757052 | 4306
11.62099 | 5147 | 11.62099306 | 4328
11.65442 | 5053 | 11.6544156 | 4335
11.68784 | 5320 | 11.68783813 | 4333
11.72126 | 5172 | 11.72126067 | 4419
11.75468 | 5303 | 11.75468321 | 4447
11.78811 | 5194 | 11.78810574 | 4384
11.82153 | 5287 | 11.82152828 | 4454
11.85495 | 5503 | 11.85495082 | 4487
11.88837 | 5628 | 11.88837336 | 4427
11.9218 | 5722 | 11.92179589 | 4429
11.95521843 | 5890 | 11.95521843 | 4626
11.98864 | 6035 | 11.98864097 | 4772
12.02206 | 6204 | 12.02206351 | 4925
12.05549 | 6448 | 12.05548604 | 4917
12.08891 | 6615 | 12.08890858 | 5000
12.12233 | 6798 | 12.12233112 | 5248
12.15575 | 6878 | 12.15575365 | 5497
12.18918 | 7175 | 12.18917619 | 5668
12.2226 | 7079 | 12.22259873 | 5640
12.25602 | 7138 | 12.25602127 | 5756
12.28944 | 6926 | 12.2894438 | 6009
12.32286634 | 6814 | 12.32286634 | 5930
12.35629 | 6651 | 12.35628888 | 5829
12.38971 | 6445 | 12.38971141 | 5826
12.42313 | 6191 | 12.42313395 | 5771
12.45656 | 6004 | 12.45655649 | 5465
12.48998 | 5809 | 12.48997903 | 5450
12.5234 | 5746 | 12.52340156 | 5103
12.55682 | 5583 | 12.5568241 | 4995
12.59025 | 5601 | 12.59024664 | 4834
12.62367 | 5575 | 12.62366918 | 4731
12.65709 | 5520 | 12.65709171 | 4596
12.69051 | 5492 | 12.69051425 | 4478
12.72394 | 5498 | 12.72393679 | 4491
12.75736 | 5439 | 12.75735932 | 4559
12.79078 | 5267 | 12.79078186 | 4391
12.8242 | 5407 | 12.8242044 | 4509
12.85763 | 5342 | 12.85762694 | 4443
12.89105 | 5455 | 12.89104947 | 4456
12.92447201 | 5401 | 12.92447201 | 4461
12.95789 | 5365 | 12.95789455 | 4390
12.99132 | 5412 | 12.99131709 | 4415
13.02474 | 5381 | 13.02473962 | 4475
13.05816 | 5306 | 13.05816216 | 4356
13.09158 | 5430 | 13.0915847 | 4454
13.12501 | 5394 | 13.12500723 | 4479
13.15843 | 5252 | 13.15842977 | 4550
13.19185 | 5426 | 13.19185231 | 4467
13.22527 | 5414 | 13.22527485 | 4382
13.2587 | 5561 | 13.25869738 | 4437
13.29211992 | 5592 | 13.29211992 | 4406
13.32554 | 5510 | 13.32554246 | 4451
13.35896 | 5569 | 13.35896499 | 4478
13.39239 | 5432 | 13.39238753 | 4541
13.42581 | 5550 | 13.42581007 | 4584
13.45923 | 5571 | 13.45923261 | 4278
13.49266 | 5491 | 13.49265514 | 4381
13.52608 | 5528 | 13.52607768 | 4409
13.5595 | 5640 | 13.55950022 | 4510
13.59292 | 5564 | 13.59292276 | 4448
13.62635 | 5587 | 13.62634529 | 4439
13.65976783 | 5661 | 13.65976783 | 4536
13.69319 | 5571 | 13.69319037 | 4490
13.72661 | 5557 | 13.7266129 | 4345
13.76004 | 5713 | 13.76003544 | 4618
13.79346 | 5812 | 13.79345798 | 4469
13.82688 | 5672 | 13.82688052 | 4493
13.8603 | 5797 | 13.86030305 | 4594
13.89372559 | 5848 | 13.89372559 | 4454
13.92715 | 5882 | 13.92714813 | 4594
13.96057 | 5865 | 13.96057067 | 4448
13.99399 | 5940 | 13.9939932 | 4365
14.02742 | 6083 | 14.02741574 | 4499
14.06084 | 5903 | 14.06083828 | 4489
14.09426 | 6088 | 14.09426081 | 4640
14.12768 | 6144 | 14.12768335 | 4589
14.16111 | 6375 | 14.16110589 | 4448
14.19453 | 6290 | 14.19452843 | 4634
14.22795 | 6392 | 14.22795096 | 4581
14.2613735 | 6547 | 14.2613735 | 4845
14.2948 | 6913 | 14.29479604 | 4711
14.32822 | 7036 | 14.32821857 | 4811
14.36164 | 7318 | 14.36164111 | 4765
14.39506 | 7673 | 14.39506365 | 4804
14.42849 | 8223 | 14.42848619 | 5129
14.46191 | 8529 | 14.46190872 | 5160
14.49533 | 8984 | 14.49533126 | 5392
14.52875 | 9210 | 14.5287538 | 5679
14.56218 | 9246 | 14.56217634 | 6069
14.5956 | 9442 | 14.59559887 | 6485
14.62902141 | 9335 | 14.62902141 | 6912
14.66244 | 9119 | 14.66244395 | 7426
14.69587 | 8726 | 14.69586648 | 7459
14.72929 | 8433 | 14.72928902 | 7642
14.76271 | 8111 | 14.76271156 | 7143
14.79613 | 7942 | 14.7961341 | 6809
14.82956 | 7628 | 14.82955663 | 6192
14.86297917 | 7437 | 14.86297917 | 5651
14.8964 | 7371 | 14.89640171 | 5411
14.92982 | 7306 | 14.92982425 | 5272
14.96325 | 7173 | 14.96324678 | 5381
14.99667 | 7108 | 14.99666932 | 5312
15.03009 | 6967 | 15.03009186 | 5157
15.06351 | 6831 | 15.06351439 | 5091
15.09694 | 6948 | 15.09693693 | 4917
15.13036 | 6868 | 15.13035947 | 4932
15.16378 | 6827 | 15.16378201 | 4758
15.1972 | 6697 | 15.19720454 | 4833
15.23062708 | 6913 | 15.23062708 | 4737
15.26405 | 6848 | 15.26404962 | 4916
15.29747 | 6887 | 15.29747215 | 4977
15.33089 | 6885 | 15.33089469 | 4908
15.36432 | 6964 | 15.36431723 | 4869
15.39774 | 6883 | 15.39773977 | 4760
15.43116 | 7048 | 15.4311623 | 4969
15.46458 | 6984 | 15.46458484 | 4860
15.49801 | 7253 | 15.49800738 | 4931
15.53143 | 7243 | 15.53142992 | 4836
15.56485 | 7365 | 15.56485245 | 4961
15.59827499 | 7375 | 15.59827499 | 4973
15.6317 | 7668 | 15.63169753 | 5065
15.66512 | 7813 | 15.66512006 | 5142
15.69854 | 8082 | 15.6985426 | 5142
15.73197 | 8103 | 15.73196514 | 4964
15.76539 | 8541 | 15.76538768 | 5347
15.79881 | 8770 | 15.79881021 | 5255
15.83223275 | 9431 | 15.83223275 | 5432
15.86566 | 9835 | 15.86565529 | 5466
15.89908 | 10423 | 15.89907783 | 5510
15.9325 | 11217 | 15.93250036 | 5724
15.96592 | 12134 | 15.9659229 | 5999
15.99935 | 13210 | 15.99934544 | 6002
16.03277 | 14566 | 16.03276797 | 6438
16.06619 | 16356 | 16.06619051 | 6592
16.09961 | 18241 | 16.09961305 | 6778
16.13304 | 21285 | 16.13303559 | 7227
16.16646 | 24956 | 16.16645812 | 7504
16.19988066 | 30234 | 16.19988066 | 8191
16.2333 | 36407 | 16.2333032 | 8855
16.26673 | 44626 | 16.26672573 | 9801
16.30015 | 54259 | 16.30014827 | 11619
16.33357 | 64258 | 16.33357081 | 14444
16.36699 | 75163 | 16.36699335 | 18112
16.40042 | 85715 | 16.40041588 | 23590
16.43384 | 93519 | 16.43383842 | 32433
16.46726 | 98890 | 16.46726096 | 43348
16.50068 | 99767 | 16.5006835 | 58687
16.53411 | 95848 | 16.53410603 | 77303
16.56752857 | 88441 | 16.56752857 | 96278
16.60095 | 77428 | 16.60095111 | 107106
16.63437 | 65765 | 16.63437364 | 104430
16.6678 | 54343 | 16.66779618 | 85438
16.70122 | 44537 | 16.70121872 | 59681
16.73464 | 36272 | 16.73464126 | 38363
16.76806 | 30231 | 16.76806379 | 23552
16.80148633 | 25342 | 16.80148633 | 16611
16.83491 | 21978 | 16.83490887 | 13500
16.86833 | 19294 | 16.86833141 | 12132
16.90175 | 17012 | 16.90175394 | 11686
16.93518 | 15107 | 16.93517648 | 11224
16.9686 | 13618 | 16.96859902 | 10164
17.00202 | 12709 | 17.00202155 | 8939
17.03544 | 11941 | 17.03544409 | 8320
17.06887 | 11079 | 17.06886663 | 7572
17.10229 | 10427 | 17.10228917 | 6798
17.13571 | 9978 | 17.1357117 | 6572
17.16913424 | 9704 | 17.16913424 | 6259
17.20256 | 9185 | 17.20255678 | 6161
17.23598 | 8832 | 17.23597931 | 5882
17.2694 | 8631 | 17.26940185 | 5839
17.30282 | 8386 | 17.30282439 | 5691
17.33625 | 8429 | 17.33624693 | 5464
17.36967 | 8205 | 17.36966946 | 5433
17.40309 | 8031 | 17.403092 | 5317
17.43651 | 7992 | 17.43651454 | 5348
17.46994 | 8085 | 17.46993708 | 5267
17.50336 | 8075 | 17.50335961 | 5336
17.53678215 | 8263 | 17.53678215 | 5387
17.5702 | 7921 | 17.57020469 | 5306
17.60363 | 7875 | 17.60362722 | 5548
17.63705 | 7800 | 17.63704976 | 5618
17.67047 | 7653 | 17.6704723 | 5415
17.70389 | 7512 | 17.70389484 | 5482
17.73732 | 7408 | 17.73731737 | 5450
17.77073991 | 7369 | 17.77073991 | 5325
17.80416 | 7228 | 17.80416245 | 5329
17.83758 | 7291 | 17.83758499 | 5127
17.87101 | 7243 | 17.87100752 | 5243
17.90443 | 7052 | 17.90443006 | 5015
17.93785 | 7101 | 17.9378526 | 5039
17.97128 | 7005 | 17.97127513 | 5160
18.0047 | 7006 | 18.00469767 | 5045
18.03812 | 7051 | 18.03812021 | 5134
18.07154 | 7278 | 18.07154275 | 4918
18.10497 | 7158 | 18.10496528 | 4906
18.13838782 | 7234 | 18.13838782 | 4992
18.17181 | 7330 | 18.17181036 | 4960
18.20523 | 7411 | 18.20523289 | 4914
18.23866 | 7553 | 18.23865543 | 4970
18.27208 | 7632 | 18.27207797 | 5008
18.3055 | 7811 | 18.30550051 | 4910
18.33892 | 8149 | 18.33892304 | 4932
18.37235 | 8307 | 18.37234558 | 5178
18.40577 | 8834 | 18.40576812 | 5113
18.43919 | 9323 | 18.43919066 | 5210
18.47261 | 9782 | 18.47261319 | 5238
18.50603573 | 10533 | 18.50603573 | 5350
18.53946 | 11665 | 18.53945827 | 5428
18.57288 | 12986 | 18.5728808 | 5704
18.6063 | 14292 | 18.60630334 | 6059
18.63973 | 16077 | 18.63972588 | 6549
18.67315 | 17924 | 18.67314842 | 6940
18.70657 | 19937 | 18.70657095 | 7729
18.73999 | 22112 | 18.73999349 | 8565
18.77342 | 24029 | 18.77341603 | 9696
18.80684 | 25750 | 18.80683857 | 11280
18.84026 | 26957 | 18.8402611 | 13123
18.87368364 | 26816 | 18.87368364 | 14688
18.90711 | 26390 | 18.90710618 | 16417
18.94053 | 24897 | 18.94052871 | 17990
18.97395 | 22913 | 18.97395125 | 18591
19.00737 | 20498 | 19.00737379 | 18509
19.0408 | 18111 | 19.04079633 | 17866
19.07422 | 15697 | 19.07421886 | 16515
19.1076414 | 13472 | 19.1076414 | 14266
19.14106 | 11563 | 19.14106394 | 12345
19.17449 | 10432 | 19.17448647 | 10302
19.20791 | 9515 | 19.20790901 | 8333
19.24133 | 8594 | 19.24133155 | 7035
19.27475 | 8035 | 19.27475409 | 6041
19.30818 | 7781 | 19.30817662 | 5427
19.3416 | 7365 | 19.34159916 | 5039
19.37502 | 7192 | 19.3750217 | 4821
19.40844 | 6861 | 19.40844424 | 4821
19.44187 | 6742 | 19.44186677 | 4729
19.47528931 | 6760 | 19.47528931 | 4676
19.50871 | 6559 | 19.50871185 | 4581
19.54213 | 6527 | 19.54213438 | 4579
19.57556 | 6397 | 19.57555692 | 4413
19.60898 | 6318 | 19.60897946 | 4366
19.6424 | 6323 | 19.642402 | 4371
19.67582 | 6298 | 19.67582453 | 4340
19.70925 | 6239 | 19.70924707 | 4310
19.74267 | 6282 | 19.74266961 | 4280
19.77609 | 6288 | 19.77609215 | 4117
19.80951 | 6251 | 19.80951468 | 4175
19.84293722 | 6251 | 19.84293722 | 4089
19.87636 | 6242 | 19.87635976 | 4234
19.90978 | 6458 | 19.90978229 | 4205
19.9432 | 6447 | 19.94320483 | 4269
19.97663 | 6572 | 19.97662737 | 4271
20.01005 | 6509 | 20.01004991 | 4352
20.04347 | 6410 | 20.04347244 | 4448
20.07689498 | 6513 | 20.07689498 | 4288
20.11032 | 6449 | 20.11031752 | 4240
20.14374 | 6650 | 20.14374005 | 4246
20.17716 | 6347 | 20.17716259 | 4485
20.21059 | 6498 | 20.21058513 | 4316
20.24401 | 6552 | 20.24400767 | 4257
20.27743 | 6546 | 20.2774302 | 4274
20.31085 | 6431 | 20.31085274 | 4208
20.34428 | 6670 | 20.34427528 | 4330
20.3777 | 6562 | 20.37769782 | 4359
20.41112 | 6817 | 20.41112035 | 4373
20.44454289 | 7014 | 20.44454289 | 4393
20.47797 | 6980 | 20.47796543 | 4376
20.51139 | 7218 | 20.51138796 | 4719
20.54481 | 7167 | 20.5448105 | 4750
20.57823 | 7091 | 20.57823304 | 4703
20.61166 | 6990 | 20.61165558 | 4884
20.64508 | 6750 | 20.64507811 | 4910
20.6785 | 6837 | 20.67850065 | 4924
20.71192 | 6528 | 20.71192319 | 4877
20.74535 | 6189 | 20.74534573 | 4660
20.77877 | 6228 | 20.77876826 | 4781
20.8121908 | 5809 | 20.8121908 | 4500
20.84561 | 5951 | 20.84561334 | 4312
20.87904 | 5779 | 20.87903587 | 4269
20.91246 | 5708 | 20.91245841 | 4145
20.94588 | 5639 | 20.94588095 | 3926
20.9793 | 5620 | 20.97930349 | 3993
21.01273 | 5688 | 21.01272602 | 3986
21.04614856 | 5716 | 21.04614856 | 3769
21.07957 | 5712 | 21.0795711 | 3691
21.11299 | 5696 | 21.11299363 | 3686
21.14642 | 5872 | 21.14641617 | 3754
21.17984 | 5783 | 21.17983871 | 3711
21.21326 | 5853 | 21.21326125 | 3759
21.24668 | 5686 | 21.24668378 | 3617
21.28011 | 5672 | 21.28010632 | 3660
21.31353 | 5918 | 21.31352886 | 3784
21.34695 | 5582 | 21.3469514 | 3630
21.38037 | 5859 | 21.38037393 | 3739
21.41379647 | 5607 | 21.41379647 | 3540
21.44722 | 5791 | 21.44721901 | 3562
21.48064 | 5739 | 21.48064154 | 3607
21.51406 | 5863 | 21.51406408 | 3800
21.54749 | 5856 | 21.54748662 | 3642
21.58091 | 5840 | 21.58090916 | 3649
21.61433 | 5948 | 21.61433169 | 3605
21.64775 | 6003 | 21.64775423 | 3667
21.68118 | 6459 | 21.68117677 | 3669
21.7146 | 6492 | 21.71459931 | 3680
21.74802 | 6687 | 21.74802184 | 3658
21.78144438 | 6949 | 21.78144438 | 3702
21.81487 | 7281 | 21.81486692 | 3845
21.84829 | 7668 | 21.84828945 | 3974
21.88171 | 8373 | 21.88171199 | 3934
21.91513 | 8864 | 21.91513453 | 4131
21.94856 | 9359 | 21.94855707 | 4354
21.98198 | 10180 | 21.9819796 | 4646
22.01540214 | 10532 | 22.01540214 | 4971
22.04882 | 11209 | 22.04882468 | 5484
22.08225 | 11614 | 22.08224721 | 5736
22.11567 | 11680 | 22.11566975 | 6221
22.14909 | 11770 | 22.14909229 | 7188
22.18251 | 11567 | 22.18251483 | 8092
22.21594 | 11318 | 22.21593736 | 8795
22.24936 | 10795 | 22.2493599 | 9448
22.28278 | 10075 | 22.28278244 | 9605
22.3162 | 9430 | 22.31620498 | 8862
22.34963 | 9078 | 22.34962751 | 8132
22.38305005 | 8682 | 22.38305005 | 6966
22.41647 | 8122 | 22.41647259 | 6028
22.4499 | 7910 | 22.44989512 | 5118
22.48332 | 7816 | 22.48331766 | 4748
22.51674 | 7646 | 22.5167402 | 4398
22.55016 | 7752 | 22.55016274 | 4469
22.58359 | 7731 | 22.58358527 | 4381
22.61701 | 7598 | 22.61700781 | 4507
22.65043 | 7650 | 22.65043035 | 4377
22.68385 | 7557 | 22.68385289 | 4543
22.71728 | 7705 | 22.71727542 | 4417
22.75069796 | 7598 | 22.75069796 | 4691
22.78412 | 7560 | 22.7841205 | 4840
22.81754 | 7605 | 22.81754303 | 4896
22.85097 | 7536 | 22.85096557 | 4796
22.88439 | 7347 | 22.88438811 | 5027
22.91781 | 7301 | 22.91781065 | 4865
22.95123 | 7190 | 22.95123318 | 4916
22.98465572 | 7178 | 22.98465572 | 4614
23.01808 | 7119 | 23.01807826 | 4372
23.0515 | 7232 | 23.0515008 | 4379
23.08492 | 7249 | 23.08492333 | 4167
23.11835 | 7210 | 23.11834587 | 4292
23.15177 | 7274 | 23.15176841 | 4141
23.18519 | 7398 | 23.18519094 | 4260
23.21861 | 7255 | 23.21861348 | 4194
23.25204 | 7437 | 23.25203602 | 4263
23.28546 | 7457 | 23.28545856 | 4302
23.31888 | 7452 | 23.31888109 | 4481
23.35230363 | 7455 | 23.35230363 | 4447
23.38573 | 7375 | 23.38572617 | 4510
23.41915 | 7070 | 23.4191487 | 4555
23.45257 | 7186 | 23.45257124 | 4411
23.48599 | 7176 | 23.48599378 | 4465
23.51942 | 7176 | 23.51941632 | 4296
23.55284 | 7215 | 23.55283885 | 4369
23.58626 | 7297 | 23.58626139 | 4272
23.61968 | 7425 | 23.61968393 | 4144
23.65311 | 7525 | 23.65310647 | 4225
23.68653 | 7795 | 23.686529 | 4202
23.71995154 | 7884 | 23.71995154 | 4377
23.75337 | 7891 | 23.75337408 | 4429
23.7868 | 7831 | 23.78679661 | 4673
23.82022 | 7943 | 23.82021915 | 5028
23.85364 | 7606 | 23.85364169 | 5320
23.88706 | 7352 | 23.88706423 | 5431
23.92049 | 7155 | 23.92048676 | 5464
23.95391 | 6734 | 23.9539093 | 5426
23.98733 | 6524 | 23.98733184 | 5130
24.02075 | 6117 | 24.02075438 | 5010
24.05418 | 5887 | 24.05417691 | 4572
24.08759945 | 5793 | 24.08759945 | 4176
24.12102 | 5548 | 24.12102199 | 3936
24.15444 | 5469 | 24.15444452 | 3691
24.18787 | 5252 | 24.18786706 | 3517
24.22129 | 5326 | 24.2212896 | 3416
24.25471 | 5260 | 24.25471214 | 3279
24.28813 | 5264 | 24.28813467 | 3344
24.32155721 | 5403 | 24.32155721 | 3167
24.35498 | 5436 | 24.35497975 | 3240
24.3884 | 5564 | 24.38840228 | 3213
24.42182 | 5643 | 24.42182482 | 3310
24.45525 | 5877 | 24.45524736 | 3291
24.48867 | 6063 | 24.4886699 | 3285
24.52209 | 6408 | 24.52209243 | 3336
24.55551 | 6637 | 24.55551497 | 3429
24.58894 | 6890 | 24.58893751 | 3552
24.62236 | 7328 | 24.62236005 | 3709
24.65578 | 7571 | 24.65578258 | 3965
24.68920512 | 7594 | 24.68920512 | 4093
24.72263 | 7942 | 24.72262766 | 4273
24.75605 | 8027 | 24.75605019 | 4385
24.78947 | 7798 | 24.78947273 | 4592
24.8229 | 7783 | 24.82289527 | 4527
24.85632 | 7556 | 24.85631781 | 4649
24.88974 | 7274 | 24.88974034 | 4696
24.92316 | 6950 | 24.92316288 | 4558
24.95659 | 6747 | 24.95658542 | 4509
24.99001 | 6348 | 24.99000796 | 4473
25.02343 | 6092 | 25.02343049 | 4437
25.05685303 | 6010 | 25.05685303 | 4335
25.09028 | 5887 | 25.09027557 | 4271
25.1237 | 5879 | 25.1236981 | 4208
25.15712 | 5534 | 25.15712064 | 4147
25.19054 | 5481 | 25.19054318 | 4239
25.22397 | 5226 | 25.22396572 | 4163
25.25739 | 5203 | 25.25738825 | 4051
25.29081079 | 5168 | 25.29081079 | 3962
25.32423 | 4803 | 25.32423333 | 3586
25.35766 | 5009 | 25.35765586 | 3465
25.39108 | 4769 | 25.3910784 | 3241
25.4245 | 4721 | 25.42450094 | 3198
25.45792 | 4767 | 25.45792348 | 3024
25.49135 | 4706 | 25.49134601 | 3027
25.52477 | 4781 | 25.52476855 | 2973
25.55819 | 4797 | 25.55819109 | 2998
25.59161 | 4909 | 25.59161363 | 2989
25.62504 | 4973 | 25.62503616 | 3005
25.6584587 | 4899 | 25.6584587 | 3071
25.69188 | 5005 | 25.69188124 | 3146
25.7253 | 4973 | 25.72530377 | 3065
25.75873 | 5122 | 25.75872631 | 3236
25.79215 | 4999 | 25.79214885 | 3218
25.82557 | 5023 | 25.82557139 | 3229
25.85899 | 5063 | 25.85899392 | 3264
25.89242 | 4980 | 25.89241646 | 3165
25.92584 | 4929 | 25.925839 | 3211
25.95926 | 4941 | 25.95926154 | 3217
25.99268 | 4869 | 25.99268407 | 3148
26.02610661 | 4773 | 26.02610661 | 3152
26.05953 | 4799 | 26.05952915 | 3125
26.09295 | 4522 | 26.09295168 | 3024
26.12637 | 4518 | 26.12637422 | 3072
26.1598 | 4515 | 26.15979676 | 3043
26.19322 | 4543 | 26.1932193 | 2981
26.22664 | 4511 | 26.22664183 | 2955
26.26006437 | 4585 | 26.26006437 | 3016
26.29349 | 4729 | 26.29348691 | 2882
26.32691 | 4954 | 26.32690944 | 2890
26.36033 | 4837 | 26.36033198 | 2959
26.39375 | 4877 | 26.39375452 | 2867
26.42718 | 4979 | 26.42717706 | 3044
26.4606 | 5028 | 26.46059959 | 3111
26.49402 | 5142 | 26.49402213 | 3114
26.52744 | 5304 | 26.52744467 | 3149
26.56087 | 5223 | 26.56086721 | 3265
26.59429 | 5509 | 26.59428974 | 3320
26.62771228 | 5368 | 26.62771228 | 3555
26.66113 | 5432 | 26.66113482 | 3522
26.69456 | 5576 | 26.69455735 | 3717
26.72798 | 5457 | 26.72797989 | 3640
26.7614 | 5616 | 26.76140243 | 3741
26.79482 | 5898 | 26.79482497 | 3590
26.82825 | 5924 | 26.8282475 | 3506
26.86167 | 6188 | 26.86167004 | 3564
26.89509 | 6361 | 26.89509258 | 3461
26.92852 | 6699 | 26.92851512 | 3477
26.96194 | 6942 | 26.96193765 | 3593
26.99536019 | 7142 | 26.99536019 | 3549
27.02878 | 7439 | 27.02878273 | 3700
27.06221 | 7961 | 27.06220526 | 3875
27.09563 | 7849 | 27.0956278 | 3982
27.12905 | 8055 | 27.12905034 | 4187
27.16247 | 8131 | 27.16247288 | 4338
27.1959 | 7910 | 27.19589541 | 4299
27.22931795 | 7677 | 27.22931795 | 4673
27.26274 | 7516 | 27.26274049 | 4569
27.29616 | 7286 | 27.29616302 | 4503
27.32959 | 6754 | 27.32958556 | 4630
27.36301 | 6211 | 27.3630081 | 4587
27.39643 | 6047 | 27.39643064 | 4464
27.42985 | 5585 | 27.42985317 | 4143
27.46328 | 5132 | 27.46327571 | 3974
27.4967 | 4946 | 27.49669825 | 3960
27.53012 | 4962 | 27.53012079 | 3729
27.56354 | 4792 | 27.56354332 | 3419
27.59696586 | 4764 | 27.59696586 | 3287
27.63039 | 4669 | 27.6303884 | 3061
27.66381 | 4649 | 27.66381093 | 3044
27.69723 | 4517 | 27.69723347 | 2954
27.73066 | 4532 | 27.73065601 | 2796
27.76408 | 4634 | 27.76407855 | 2855
27.7975 | 4403 | 27.79750108 | 2798
27.83092 | 4606 | 27.83092362 | 2803
27.86435 | 4675 | 27.86434616 | 2911
27.89777 | 4518 | 27.8977687 | 2993
27.93119 | 4474 | 27.93119123 | 2916
27.96461377 | 4519 | 27.96461377 | 2778
27.99804 | 4634 | 27.99803631 | 2878
28.03146 | 4502 | 28.03145884 | 2848
28.06488 | 4629 | 28.06488138 | 2792
28.0983 | 4505 | 28.09830392 | 2875
28.13173 | 4697 | 28.13172646 | 2921
28.16515 | 4771 | 28.16514899 | 2843
28.19857153 | 4669 | 28.19857153 | 2743
28.23199 | 4787 | 28.23199407 | 2836
28.26542 | 4988 | 28.2654166 | 2775
28.29884 | 5271 | 28.29883914 | 2833
28.33226 | 5219 | 28.33226168 | 2774
28.36568 | 5395 | 28.36568422 | 2983
28.39911 | 5714 | 28.39910675 | 2978
28.43253 | 5978 | 28.43252929 | 2964
28.46595 | 6193 | 28.46595183 | 3022
28.49937 | 6583 | 28.49937437 | 3041
28.5328 | 6915 | 28.5327969 | 3186
28.56621944 | 7462 | 28.56621944 | 3313
28.59964 | 7970 | 28.59964198 | 3430
28.63306 | 8365 | 28.63306451 | 3711
28.66649 | 8758 | 28.66648705 | 3816
28.69991 | 9190 | 28.69990959 | 4034
28.73333 | 9280 | 28.73333213 | 4304
28.76675 | 9448 | 28.76675466 | 4591
28.80018 | 9414 | 28.8001772 | 4833
28.8336 | 9487 | 28.83359974 | 5066
28.86702 | 9508 | 28.86702228 | 5364
28.90044 | 9208 | 28.90044481 | 5559
28.93386735 | 8891 | 28.93386735 | 5625
28.96729 | 8452 | 28.96728989 | 5899
29.00071 | 8264 | 29.00071242 | 6033
29.03413 | 7765 | 29.03413496 | 5724
29.06756 | 7437 | 29.0675575 | 5637
29.10098 | 7012 | 29.10098004 | 5320
29.1344 | 6752 | 29.13440257 | 4874
29.16783 | 6568 | 29.16782511 | 4516
29.20125 | 6186 | 29.20124765 | 4155
29.23467 | 6250 | 29.23467018 | 3895
29.26809 | 6147 | 29.26809272 | 3634
29.30151526 | 6005 | 29.30151526 | 3429
29.33494 | 5995 | 29.3349378 | 3427
29.36836 | 5887 | 29.36836033 | 3447
29.40178 | 6174 | 29.40178287 | 3256
29.43521 | 6002 | 29.43520541 | 3347
29.46863 | 6158 | 29.46862795 | 3323
29.50205 | 6033 | 29.50205048 | 3374
29.53547302 | 6064 | 29.53547302 | 3429
29.5689 | 6232 | 29.56889556 | 3530
29.60232 | 6034 | 29.60231809 | 3541
29.63574 | 6229 | 29.63574063 | 3689
29.66916 | 6001 | 29.66916317 | 3615
29.70259 | 6030 | 29.70258571 | 3704
29.73601 | 5924 | 29.73600824 | 3565
29.76943 | 5955 | 29.76943078 | 3591
29.80285 | 5954 | 29.80285332 | 3531
29.83628 | 5773 | 29.83627586 | 3448
29.8697 | 5649 | 29.86969839 | 3354
29.90312093 | 5766 | 29.90312093 | 3415
29.93654 | 5778 | 29.93654347 | 3355
29.96997 | 5630 | 29.969966 | 3349
30.00339 | 5675 | 30.00338854 | 3319
30.03681 | 5600 | 30.03681108 | 3300
30.07023 | 5748 | 30.07023362 | 3262
30.10366 | 5860 | 30.10365615 | 3287
30.13708 | 5879 | 30.13707869 | 3245
30.1705 | 5890 | 30.17050123 | 3272
30.20392 | 5810 | 30.20392376 | 3387
30.23735 | 6014 | 30.2373463 | 3426
30.27076884 | 5979 | 30.27076884 | 3391
30.30419 | 6070 | 30.30419138 | 3490
30.33761 | 6061 | 30.33761391 | 3529
30.37104 | 6183 | 30.37103645 | 3479
30.40446 | 6359 | 30.40445899 | 3446
30.43788 | 6439 | 30.43788153 | 3562
30.4713 | 6439 | 30.47130406 | 3635
30.5047266 | 6738 | 30.5047266 | 3583
30.53815 | 7043 | 30.53814914 | 3604
30.57157 | 7070 | 30.57157167 | 3602
30.60499 | 7426 | 30.60499421 | 3596
30.63842 | 7897 | 30.63841675 | 3669
30.67184 | 8122 | 30.67183929 | 3702
30.70526 | 8754 | 30.70526182 | 3866
30.73868 | 9037 | 30.73868436 | 3962
30.77211 | 9432 | 30.7721069 | 4224
30.80553 | 9570 | 30.80552944 | 4539
30.83895 | 9946 | 30.83895197 | 4605
30.87237451 | 10010 | 30.87237451 | 4976
30.9058 | 10130 | 30.90579705 | 5105
30.93922 | 10368 | 30.93921958 | 5199
30.97264 | 10376 | 30.97264212 | 5540
31.00606 | 10423 | 31.00606466 | 5560
31.03949 | 10291 | 31.0394872 | 5793
31.07291 | 10200 | 31.07290973 | 5803
31.10633 | 10104 | 31.10633227 | 5958
31.13975 | 9985 | 31.13975481 | 6293
31.17318 | 9620 | 31.17317734 | 6083
31.2066 | 9362 | 31.20659988 | 6236
31.24002242 | 8993 | 31.24002242 | 6060
31.27344 | 8684 | 31.27344496 | 6147
31.30687 | 8448 | 31.30686749 | 5877
31.34029 | 8151 | 31.34029003 | 5551
31.37371 | 7952 | 31.37371257 | 5215
31.40714 | 7783 | 31.40713511 | 5033
31.44056 | 7585 | 31.44055764 | 4789
31.47398018 | 7478 | 31.47398018 | 4549
31.5074 | 7547 | 31.50740272 | 4294
31.54083 | 7430 | 31.54082525 | 3996
31.57425 | 7508 | 31.57424779 | 4150
31.60767 | 7873 | 31.60767033 | 4166
31.64109 | 7971 | 31.64109287 | 4067
31.67452 | 8131 | 31.6745154 | 4086
31.70794 | 8199 | 31.70793794 | 4217
31.74136 | 8444 | 31.74136048 | 4190
31.77478 | 8918 | 31.77478302 | 4249
31.80821 | 8956 | 31.80820555 | 4207
31.84162809 | 9041 | 31.84162809 | 4372
31.87505 | 9397 | 31.87505063 | 4510
31.90847 | 9346 | 31.90847316 | 4479
31.9419 | 9292 | 31.9418957 | 4714
31.97532 | 9213 | 31.97531824 | 4677
32.00874 | 9076 | 32.00874078 | 4829
32.04216 | 8897 | 32.04216331 | 4721
32.07559 | 8447 | 32.07558585 | 4695
32.10901 | 8404 | 32.10900839 | 4718
32.14243 | 7799 | 32.14243092 | 4584
32.17585 | 7587 | 32.17585346 | 4665
32.209276 | 7495 | 32.209276 | 4576
32.2427 | 7292 | 32.24269854 | 4473
32.27612 | 6947 | 32.27612107 | 4404
32.30954 | 6704 | 32.30954361 | 4122
32.34297 | 6558 | 32.34296615 | 4069
32.37639 | 6588 | 32.37638869 | 3993
32.40981 | 6489 | 32.40981122 | 3795
32.44323376 | 6583 | 32.44323376 | 3879
32.47666 | 6519 | 32.4766563 | 3713
32.51008 | 6549 | 32.51007883 | 3660
32.5435 | 6569 | 32.54350137 | 3642
32.57692 | 6719 | 32.57692391 | 3547
32.61035 | 6988 | 32.61034645 | 3550
32.64377 | 6909 | 32.64376898 | 3552
32.67719 | 7001 | 32.67719152 | 3645
32.71061 | 7083 | 32.71061406 | 3481
32.74404 | 7084 | 32.7440366 | 3709
32.77746 | 7291 | 32.77745913 | 3708
32.81088167 | 7482 | 32.81088167 | 3776
32.8443 | 7607 | 32.84430421 | 3959
32.87773 | 7728 | 32.87772674 | 3935
32.91115 | 7480 | 32.91114928 | 3991
32.94457 | 7800 | 32.94457182 | 4206
32.97799 | 7467 | 32.97799436 | 4219
33.01142 | 7527 | 33.01141689 | 4393
33.04484 | 7478 | 33.04483943 | 4292
33.07826 | 7625 | 33.07826197 | 4419
33.11168 | 7468 | 33.1116845 | 4124
33.14511 | 7326 | 33.14510704 | 4273
33.17852958 | 7420 | 33.17852958 | 4316
33.21195 | 7230 | 33.21195212 | 4175
33.24537 | 7110 | 33.24537465 | 4059
33.2788 | 6917 | 33.27879719 | 4030
33.31222 | 6892 | 33.31221973 | 3856
33.34564 | 6568 | 33.34564227 | 3938
33.37906 | 6574 | 33.3790648 | 3732
33.41248734 | 6298 | 33.41248734 | 3683
33.44591 | 6291 | 33.44590988 | 3609
33.47933 | 6307 | 33.47933241 | 3672
33.51275 | 6145 | 33.51275495 | 3646
33.54618 | 6256 | 33.54617749 | 3537
33.5796 | 6076 | 33.57960003 | 3318
33.61302 | 6269 | 33.61302256 | 3507
33.64645 | 6268 | 33.6464451 | 3476
33.67987 | 6403 | 33.67986764 | 3541
33.71329 | 6390 | 33.71329018 | 3460
33.74671 | 6542 | 33.74671271 | 3465
33.78013525 | 6586 | 33.78013525 | 3439
33.81356 | 6806 | 33.81355779 | 3370
33.84698 | 6868 | 33.84698032 | 3492
33.8804 | 6999 | 33.88040286 | 3360
33.91383 | 7272 | 33.9138254 | 3579
33.94725 | 7293 | 33.94724794 | 3647
33.98067 | 7398 | 33.98067047 | 3606
34.01409 | 7626 | 34.01409301 | 3932
34.04752 | 7506 | 34.04751555 | 3791
34.08094 | 7489 | 34.08093808 | 3907
34.11436 | 7578 | 34.11436062 | 3959
34.14778316 | 7519 | 34.14778316 | 3962
34.18121 | 7371 | 34.1812057 | 4092
34.21463 | 7530 | 34.21462823 | 4163
34.24805 | 7386 | 34.24805077 | 4137
34.28147 | 7148 | 34.28147331 | 4063
34.3149 | 6793 | 34.31489585 | 3950
34.34832 | 6990 | 34.34831838 | 3926
34.38174 | 6569 | 34.38174092 | 3885
34.41516 | 6493 | 34.41516346 | 3975
34.44859 | 6431 | 34.44858599 | 3778
34.48201 | 6269 | 34.48200853 | 3815
34.51543 | 6205 | 34.51543107 | 3848
34.54885 | 6077 | 34.54885361 | 3652
34.58228 | 6102 | 34.58227614 | 3562
34.6157 | 5823 | 34.61569868 | 3534
34.64912 | 6001 | 34.64912122 | 3504
34.68254 | 5829 | 34.68254376 | 3378
34.71597 | 5935 | 34.71596629 | 3282
34.74938883 | 5999 | 34.74938883 | 3285
34.78281 | 6285 | 34.78281137 | 3326
34.81623 | 6280 | 34.8162339 | 3243
34.84966 | 6276 | 34.84965644 | 3282
34.88308 | 6629 | 34.88307898 | 3283
34.9165 | 6763 | 34.91650152 | 3221
34.94992 | 6911 | 34.94992405 | 3339
34.98335 | 7208 | 34.98334659 | 3377
35.01677 | 7656 | 35.01676913 | 3530
35.05019 | 7649 | 35.05019167 | 3570
35.08361 | 7836 | 35.0836142 | 3654
35.11703674 | 8048 | 35.11703674 | 3770
35.15046 | 8163 | 35.15045928 | 3883
35.18388 | 8257 | 35.18388181 | 3952
35.2173 | 8472 | 35.21730435 | 3997
35.25073 | 8129 | 35.25072689 | 4045
35.28415 | 8141 | 35.28414943 | 4131
35.31757 | 7999 | 35.31757196 | 4242
35.35099 | 7911 | 35.3509945 | 4109
35.38442 | 7682 | 35.38441704 | 4224
35.41784 | 7545 | 35.41783957 | 4174
35.45126 | 7540 | 35.45126211 | 4253
35.48468465 | 7309 | 35.48468465 | 4121
35.51811 | 7174 | 35.51810719 | 4039
35.55153 | 6854 | 35.55152972 | 4079
35.58495 | 6697 | 35.58495226 | 4154
35.61837 | 6700 | 35.6183748 | 3953
35.6518 | 6712 | 35.65179734 | 3954
35.68522 | 6394 | 35.68521987 | 3936
35.71864241 | 6295 | 35.71864241 | 3717
35.75206 | 6422 | 35.75206495 | 3697
35.78549 | 6048 | 35.78548748 | 3583
35.81891 | 6006 | 35.81891002 | 3624
35.85233 | 5952 | 35.85233256 | 3546
35.88576 | 5862 | 35.8857551 | 3424
35.91918 | 5734 | 35.91917763 | 3356
35.9526 | 5641 | 35.95260017 | 3216
35.98602 | 5696 | 35.98602271 | 3241
36.01945 | 5756 | 36.01944525 | 3196
36.05287 | 5622 | 36.05286778 | 3166
36.08629032 | 5482 | 36.08629032 | 2985
36.11971 | 5630 | 36.11971286 | 3043
36.15314 | 5636 | 36.15313539 | 2980
36.18656 | 5685 | 36.18655793 | 3057
36.21998 | 5528 | 36.21998047 | 3093
36.2534 | 5758 | 36.25340301 | 2996
36.28683 | 5604 | 36.28682554 | 3028
36.32025 | 5464 | 36.32024808 | 3110
36.35367 | 5598 | 36.35367062 | 2978
36.38709 | 5406 | 36.38709315 | 2957
36.42052 | 5289 | 36.42051569 | 3121
36.45393823 | 5293 | 36.45393823 | 3125
36.48736 | 5289 | 36.48736077 | 3117
36.52078 | 5233 | 36.5207833 | 2999
36.55421 | 5140 | 36.55420584 | 2985
36.58763 | 5091 | 36.58762838 | 2933
36.62105 | 5182 | 36.62105092 | 2884
36.65447 | 5127 | 36.65447345 | 2803
36.68789599 | 5094 | 36.68789599 | 2864
36.72132 | 5238 | 36.72131853 | 2858
36.75474 | 5278 | 36.75474106 | 2849
36.78816 | 5542 | 36.7881636 | 2808
36.82159 | 5457 | 36.82158614 | 2776
36.85501 | 5504 | 36.85500868 | 2896
36.88843 | 5699 | 36.88843121 | 2897
36.92185 | 5788 | 36.92185375 | 2881
36.95528 | 5805 | 36.95527629 | 2935
36.9887 | 6201 | 36.98869883 | 3043
37.02212 | 6162 | 37.02212136 | 3055
37.0555439 | 6447 | 37.0555439 | 3188
37.08897 | 6582 | 37.08896644 | 3230
37.12239 | 6613 | 37.12238897 | 3283
37.15581 | 6684 | 37.15581151 | 3305
37.18923 | 6759 | 37.18923405 | 3361
37.22266 | 6678 | 37.22265659 | 3376
37.25608 | 6887 | 37.25607912 | 3525
37.2895 | 6706 | 37.28950166 | 3605
37.32292 | 6595 | 37.3229242 | 3663
37.35635 | 6547 | 37.35634673 | 3631
37.38977 | 6474 | 37.38976927 | 3669
37.42319181 | 6480 | 37.42319181 | 3657
37.45661 | 6180 | 37.45661435 | 3712
37.49004 | 6195 | 37.49003688 | 3640
37.52346 | 6060 | 37.52345942 | 3657
37.55688 | 5943 | 37.55688196 | 3519
37.5903 | 5787 | 37.5903045 | 3591
37.62373 | 5806 | 37.62372703 | 3416
37.65714957 | 5628 | 37.65714957 | 3279
37.69057 | 5788 | 37.69057211 | 3184
37.72399 | 5731 | 37.72399464 | 3105
37.75742 | 5766 | 37.75741718 | 3098
37.79084 | 5809 | 37.79083972 | 3103
37.82426 | 5811 | 37.82426226 | 3034
37.85768 | 5856 | 37.85768479 | 3010
37.89111 | 6176 | 37.89110733 | 3075
37.92453 | 6245 | 37.92452987 | 3153
37.95795 | 6392 | 37.95795241 | 3205
37.99137 | 6502 | 37.99137494 | 3159
38.02479748 | 6647 | 38.02479748 | 3252
38.05822 | 6941 | 38.05822002 | 3301
38.09164 | 6998 | 38.09164255 | 3408
38.12507 | 7119 | 38.12506509 | 3357
38.15849 | 7050 | 38.15848763 | 3481
38.19191 | 7150 | 38.19191017 | 3554
38.22533 | 7067 | 38.2253327 | 3596
38.25876 | 7178 | 38.25875524 | 3681
38.29218 | 7148 | 38.29217778 | 3695
38.3256 | 7000 | 38.32560031 | 3847
38.35902 | 6894 | 38.35902285 | 3897
38.39244539 | 6804 | 38.39244539 | 3700
38.42587 | 6565 | 38.42586793 | 3779
38.45929 | 6436 | 38.45929046 | 3771
38.49271 | 6175 | 38.492713 | 3726
38.52614 | 6296 | 38.52613554 | 3692
38.55956 | 6124 | 38.55955808 | 3658
38.59298 | 6006 | 38.59298061 | 3553
38.62640315 | 5882 | 38.62640315 | 3580
38.65983 | 5662 | 38.65982569 | 3493
38.69325 | 5565 | 38.69324822 | 3534
38.72667 | 5588 | 38.72667076 | 3246
38.76009 | 5500 | 38.7600933 | 3216
38.79352 | 5273 | 38.79351584 | 3240
38.82694 | 5296 | 38.82693837 | 3105
38.86036 | 5214 | 38.86036091 | 3077
38.89378 | 5091 | 38.89378345 | 3091
38.92721 | 4961 | 38.92720599 | 2865
38.96063 | 5012 | 38.96062852 | 2978
38.99405106 | 4786 | 38.99405106 | 2902
39.02747 | 4977 | 39.0274736 | 2727
39.0609 | 4915 | 39.06089613 | 2726
39.09432 | 4740 | 39.09431867 | 2762
39.12774 | 4683 | 39.12774121 | 2632
39.16116 | 4785 | 39.16116375 | 2719
39.19459 | 4603 | 39.19458628 | 2660
39.22801 | 4626 | 39.22800882 | 2616
39.26143 | 4705 | 39.26143136 | 2557
39.29485 | 4682 | 39.29485389 | 2610
39.32828 | 4726 | 39.32827643 | 2608
39.36169897 | 4743 | 39.36169897 | 2547
39.39512 | 4634 | 39.39512151 | 2643
39.42854 | 4678 | 39.42854404 | 2547
39.46197 | 4780 | 39.46196658 | 2505
39.49539 | 4741 | 39.49538912 | 2595
39.52881 | 4722 | 39.52881166 | 2623
39.56223 | 4771 | 39.56223419 | 2620
39.59566 | 4797 | 39.59565673 | 2513
39.62908 | 4913 | 39.62907927 | 2567
39.6625 | 4953 | 39.6625018 | 2602
39.69592 | 4999 | 39.69592434 | 2554
39.72935 | 5099 | 39.72934688 | 2595
39.76277 | 5205 | 39.76276942 | 2615
39.79619 | 5191 | 39.79619195 | 2678
39.82961 | 5408 | 39.82961449 | 2735
39.86304 | 5558 | 39.86303703 | 2707
39.89646 | 5629 | 39.89645957 | 2740
39.92988 | 5682 | 39.9298821 | 2843
39.96330464 | 5749 | 39.96330464 | 2802
39.99673 | 5866 | 39.99672718 | 2952
40.03015 | 5839 | 40.03014971 | 2989
40.06357 | 5846 | 40.06357225 | 3064
40.09699 | 5929 | 40.09699479 | 3043
40.13042 | 5820 | 40.13041733 | 3202
40.16384 | 5789 | 40.16383986 | 3157
40.19726 | 5892 | 40.1972624 | 3144
40.23068 | 5816 | 40.23068494 | 3209
40.26411 | 5922 | 40.26410747 | 3260
40.29753 | 5664 | 40.29753001 | 3118
40.33095255 | 5575 | 40.33095255 | 3133
40.36438 | 5396 | 40.36437509 | 3151
40.3978 | 5514 | 40.39779762 | 3057
40.43122 | 5334 | 40.43122016 | 3096
40.46464 | 5312 | 40.4646427 | 3076
40.49807 | 5312 | 40.49806524 | 3026
40.53149 | 5383 | 40.53148777 | 2954
40.56491 | 5271 | 40.56491031 | 2878
40.59833 | 5336 | 40.59833285 | 2966
40.63176 | 5305 | 40.63175538 | 2928
40.66518 | 5363 | 40.66517792 | 2872
40.69860046 | 5332 | 40.69860046 | 2815
40.73202 | 5400 | 40.732023 | 2849
40.76545 | 5436 | 40.76544553 | 2840
40.79887 | 5452 | 40.79886807 | 2899
40.83229 | 5448 | 40.83229061 | 2899
40.86571 | 5542 | 40.86571315 | 2856
40.89914 | 5749 | 40.89913568 | 2819
40.93255822 | 5881 | 40.93255822 | 2960
40.96598 | 6001 | 40.96598076 | 2937
40.9994 | 5984 | 40.99940329 | 2827
41.03283 | 5963 | 41.03282583 | 2987
41.06625 | 6174 | 41.06624837 | 3031
41.09967 | 6430 | 41.09967091 | 3069
41.13309 | 6554 | 41.13309344 | 3151
41.16652 | 6567 | 41.16651598 | 3146
41.19994 | 6702 | 41.19993852 | 3354
41.23336 | 6775 | 41.23336105 | 3404
41.26678 | 6812 | 41.26678359 | 3486
41.30020613 | 6763 | 41.30020613 | 3601
41.33363 | 6646 | 41.33362867 | 3959
41.36705 | 6644 | 41.3670512 | 3817
41.40047 | 6556 | 41.40047374 | 3952
41.4339 | 6340 | 41.43389628 | 4040
41.46732 | 6083 | 41.46731882 | 3949
41.50074 | 5943 | 41.50074135 | 3839
41.53416 | 5727 | 41.53416389 | 3801
41.56759 | 5676 | 41.56758643 | 3637
41.60101 | 5441 | 41.60100896 | 3403
41.63443 | 5497 | 41.6344315 | 3175
41.66785404 | 5226 | 41.66785404 | 3148
41.70128 | 5415 | 41.70127658 | 2973
41.7347 | 5234 | 41.73469911 | 2909
41.76812 | 5025 | 41.76812165 | 2847
41.80154 | 4987 | 41.80154419 | 2742
41.83497 | 4903 | 41.83496673 | 2621
41.86839 | 4955 | 41.86838926 | 2778
41.9018118 | 5001 | 41.9018118 | 2695
41.93523 | 4882 | 41.93523434 | 2681
41.96866 | 4750 | 41.96865687 | 2757
42.00208 | 4859 | 42.00207941 | 2610
42.0355 | 4888 | 42.03550195 | 2653
42.06892 | 4935 | 42.06892449 | 2710
42.10235 | 4780 | 42.10234702 | 2614
42.13577 | 4732 | 42.13576956 | 2560
42.16919 | 4804 | 42.1691921 | 2747
42.20261 | 4703 | 42.20261463 | 2682
42.23604 | 4717 | 42.23603717 | 2578
42.26945971 | 4694 | 42.26945971 | 2666
42.30288 | 4738 | 42.30288225 | 2592
42.3363 | 4723 | 42.33630478 | 2626
42.36973 | 4658 | 42.36972732 | 2517
42.40315 | 4910 | 42.40314986 | 2508
42.43657 | 4743 | 42.4365724 | 2454
42.46999 | 4789 | 42.46999493 | 2516
42.50342 | 4915 | 42.50341747 | 2494
42.53684 | 4665 | 42.53684001 | 2492
42.57026 | 4932 | 42.57026254 | 2539
42.60369 | 4849 | 42.60368508 | 2596
42.63710762 | 5100 | 42.63710762 | 2552
42.67053 | 5152 | 42.67053016 | 2596
42.70395 | 5337 | 42.70395269 | 2531
42.73738 | 5472 | 42.73737523 | 2650
42.7708 | 5529 | 42.77079777 | 2695
42.80422 | 5532 | 42.80422031 | 2878
42.83764 | 5691 | 42.83764284 | 2665
42.87106538 | 5736 | 42.87106538 | 2687
42.90449 | 5616 | 42.90448792 | 2800
42.93791 | 5693 | 42.93791045 | 2879
42.97133 | 5756 | 42.97133299 | 2957
43.00476 | 5742 | 43.00475553 | 3061
43.03818 | 5824 | 43.03817807 | 2960
43.0716 | 5846 | 43.0716006 | 3135
43.10502 | 5782 | 43.10502314 | 3104
43.13845 | 5867 | 43.13844568 | 3207
43.17187 | 5711 | 43.17186821 | 3243
43.20529 | 5740 | 43.20529075 | 3272
43.23871329 | 5596 | 43.23871329 | 3223
43.27214 | 5477 | 43.27213583 | 3232
43.30556 | 5556 | 43.30555836 | 3163
43.33898 | 5480 | 43.3389809 | 3080
43.3724 | 5321 | 43.37240344 | 3084
43.40583 | 5410 | 43.40582598 | 3012
43.43925 | 5504 | 43.43924851 | 3120
43.47267 | 5509 | 43.47267105 | 2913
43.50609 | 5602 | 43.50609359 | 2855
43.53952 | 5493 | 43.53951612 | 2837
43.57294 | 5508 | 43.57293866 | 2850
43.6063612 | 5656 | 43.6063612 | 2877
43.63978 | 5557 | 43.63978374 | 2839
43.67321 | 5666 | 43.67320627 | 2951
43.70663 | 5708 | 43.70662881 | 2899
43.74005 | 5729 | 43.74005135 | 2921
43.77347 | 5561 | 43.77347389 | 3089
43.8069 | 5835 | 43.80689642 | 2995
43.84031896 | 5650 | 43.84031896 | 2967
43.87374 | 5646 | 43.8737415 | 3088
43.90716 | 5644 | 43.90716403 | 2996
43.94059 | 5775 | 43.94058657 | 2971
43.97401 | 5576 | 43.97400911 | 3161
44.00743 | 5535 | 44.00743165 | 3150
44.04085 | 5409 | 44.04085418 | 3077
44.07428 | 5384 | 44.07427672 | 2975
44.1077 | 5326 | 44.10769926 | 3042
44.14112 | 5282 | 44.14112179 | 2878
44.17454 | 5167 | 44.17454433 | 2890
44.20796687 | 5239 | 44.20796687 | 2998
44.24139 | 5011 | 44.24138941 | 2934
44.27481 | 4874 | 44.27481194 | 2861
44.30823 | 5001 | 44.30823448 | 2791
44.34166 | 5030 | 44.34165702 | 2818
44.37508 | 4937 | 44.37507956 | 2688
44.4085 | 4893 | 44.40850209 | 2757
44.44192 | 4885 | 44.44192463 | 2653
44.47535 | 4908 | 44.47534717 | 2709
44.50877 | 4953 | 44.5087697 | 2736
44.54219 | 4950 | 44.54219224 | 2634
44.57561478 | 4997 | 44.57561478 | 2732
44.60904 | 5039 | 44.60903732 | 2598
44.64246 | 5059 | 44.64245985 | 2673
44.67588 | 4949 | 44.67588239 | 2713
44.7093 | 5110 | 44.70930493 | 2639
44.74273 | 5167 | 44.74272747 | 2757
44.77615 | 5088 | 44.77615 | 2630
44.80957254 | 5050 | 44.80957254 | 2701
44.843 | 5153 | 44.84299508 | 2741
44.87642 | 5252 | 44.87641761 | 2612
44.90984 | 5140 | 44.90984015 | 2825
44.94326 | 5257 | 44.94326269 | 2770
44.97669 | 5238 | 44.97668523 | 2889
45.01011 | 5335 | 45.01010776 | 2803
45.04353 | 5215 | 45.0435303 | 2834
45.07695 | 5235 | 45.07695284 | 2963
45.11038 | 5314 | 45.11037537 | 2919
45.1438 | 5273 | 45.14379791 | 3001
45.17722045 | 5312 | 45.17722045 | 2890
45.21064 | 5199 | 45.21064299 | 2936
45.24407 | 5297 | 45.24406552 | 3052
45.27749 | 5309 | 45.27748806 | 3021
45.31091 | 5175 | 45.3109106 | 2887
45.34433 | 5122 | 45.34433314 | 2866
45.37776 | 5034 | 45.37775567 | 2817
45.41118 | 4891 | 45.41117821 | 2889
45.4446 | 4920 | 45.44460075 | 2909
45.47802 | 4913 | 45.47802328 | 2821
45.51145 | 4617 | 45.51144582 | 2753
45.54486836 | 4761 | 45.54486836 | 2692
45.57829 | 4659 | 45.5782909 | 2625
45.61171 | 4601 | 45.61171343 | 2692
45.64514 | 4668 | 45.64513597 | 2592
45.67856 | 4497 | 45.67855851 | 2537
45.71198 | 4603 | 45.71198105 | 2465
45.7454 | 4542 | 45.74540358 | 2497
45.77883 | 4570 | 45.77882612 | 2466
45.81225 | 4721 | 45.81224866 | 2442
45.84567 | 4622 | 45.84567119 | 2477
45.87909 | 4572 | 45.87909373 | 2372
45.91251627 | 4665 | 45.91251627 | 2429
45.94594 | 4814 | 45.94593881 | 2419
45.97936 | 4836 | 45.97936134 | 2432
46.01278 | 4899 | 46.01278388 | 2488
46.04621 | 5027 | 46.04620642 | 2613
46.07963 | 4913 | 46.07962895 | 2489
46.11305 | 5066 | 46.11305149 | 2507
46.14647403 | 5110 | 46.14647403 | 2657
46.1799 | 5074 | 46.17989657 | 2596
46.21332 | 5313 | 46.2133191 | 2594
46.24674 | 5232 | 46.24674164 | 2687
46.28016 | 5312 | 46.28016418 | 2684
46.31359 | 5455 | 46.31358672 | 2810
46.34701 | 5514 | 46.34700925 | 2877
46.38043 | 5442 | 46.38043179 | 2962
46.41385 | 5606 | 46.41385433 | 2983
46.44728 | 5652 | 46.44727686 | 3018
46.4807 | 5369 | 46.4806994 | 3063
46.51412194 | 5623 | 46.51412194 | 3215
46.54754 | 5444 | 46.54754448 | 3299
46.58097 | 5601 | 46.58096701 | 3097
46.61439 | 5562 | 46.61438955 | 3066
46.64781 | 5437 | 46.64781209 | 3174
46.68123 | 5301 | 46.68123463 | 3185
46.71466 | 5252 | 46.71465716 | 3087
46.74808 | 4935 | 46.7480797 | 3039
46.7815 | 5067 | 46.78150224 | 3040
46.81492 | 4916 | 46.81492477 | 2815
46.84835 | 4890 | 46.84834731 | 3005
46.88176985 | 4805 | 46.88176985 | 2784
46.91519 | 4749 | 46.91519239 | 2828
46.94861 | 4575 | 46.94861492 | 2768
46.98204 | 4771 | 46.98203746 | 2662
47.01546 | 4642 | 47.01546 | 2621
47.04888 | 4492 | 47.04888254 | 2600
47.08231 | 4723 | 47.08230507 | 2399
47.11572761 | 4448 | 47.11572761 | 2509
47.14915 | 4501 | 47.14915015 | 2500
47.18257 | 4475 | 47.18257268 | 2422
47.216 | 4472 | 47.21599522 | 2480
47.24942 | 4603 | 47.24941776 | 2436
47.28284 | 4650 | 47.2828403 | 2371
47.31626 | 4689 | 47.31626283 | 2450
47.34969 | 4658 | 47.34968537 | 2508
47.38311 | 4644 | 47.38310791 | 2342
47.41653 | 4774 | 47.41653044 | 2461
47.44995 | 4861 | 47.44995298 | 2470
47.48337552 | 4789 | 47.48337552 | 2390
47.5168 | 4918 | 47.51679806 | 2464
47.55022 | 4945 | 47.55022059 | 2407
47.58364 | 5087 | 47.58364313 | 2540
47.61707 | 4948 | 47.61706567 | 2498
47.65049 | 5062 | 47.65048821 | 2599
47.68391 | 5228 | 47.68391074 | 2646
47.71733 | 5201 | 47.71733328 | 2655
47.75076 | 5293 | 47.75075582 | 2763
47.78418 | 5294 | 47.78417835 | 2804
47.8176 | 5263 | 47.81760089 | 2803
47.85102343 | 5208 | 47.85102343 | 2941
47.88445 | 5210 | 47.88444597 | 2971
47.91787 | 5081 | 47.9178685 | 3012
47.95129 | 5153 | 47.95129104 | 2886
47.98471 | 5200 | 47.98471358 | 2987
48.01814 | 5116 | 48.01813612 | 2955
48.05156 | 5185 | 48.05155865 | 2920
48.08498119 | 5083 | 48.08498119 | 2870
48.1184 | 4993 | 48.11840373 | 2869
48.15183 | 4908 | 48.15182626 | 2978
48.18525 | 4996 | 48.1852488 | 2715
48.21867 | 5016 | 48.21867134 | 2770
48.25209 | 5034 | 48.25209388 | 2667
48.28552 | 4983 | 48.28551641 | 2685
48.31894 | 4985 | 48.31893895 | 2734
48.35236 | 5034 | 48.35236149 | 2698
48.38578 | 4888 | 48.38578402 | 2684
48.41921 | 5093 | 48.41920656 | 2667
48.4526291 | 5168 | 48.4526291 | 2788
48.48605 | 5005 | 48.48605164 | 2620
48.51947 | 5145 | 48.51947417 | 2755
48.5529 | 5016 | 48.55289671 | 2831
48.58632 | 5036 | 48.58631925 | 2746
48.61974 | 5065 | 48.61974179 | 2752
48.65316 | 4983 | 48.65316432 | 2799
48.68659 | 4947 | 48.68658686 | 2780
48.72001 | 4854 | 48.7200094 | 2817
48.75343 | 4855 | 48.75343193 | 2720
48.78685 | 4803 | 48.78685447 | 2818
48.82027701 | 4643 | 48.82027701 | 2861
48.8537 | 4540 | 48.85369955 | 2788
48.88712 | 4518 | 48.88712208 | 2788
48.92054 | 4378 | 48.92054462 | 2696
48.95397 | 4349 | 48.95396716 | 2646
48.98739 | 4151 | 48.9873897 | 2694
49.02081 | 4199 | 49.02081223 | 2704
49.05423477 | 4134 | 49.05423477 | 2516
49.08766 | 4238 | 49.08765731 | 2440
49.12108 | 4073 | 49.12107984 | 2476
49.1545 | 4013 | 49.15450238 | 2332
49.18792 | 4017 | 49.18792492 | 2399
49.22135 | 3978 | 49.22134746 | 2353
49.25477 | 3879 | 49.25476999 | 2317
49.28819 | 3858 | 49.28819253 | 2212
49.32162 | 3915 | 49.32161507 | 2146
49.35504 | 3965 | 49.3550376 | 2199
49.38846 | 3825 | 49.38846014 | 2187
49.42188268 | 3843 | 49.42188268 | 2252
49.45531 | 3927 | 49.45530522 | 2075
49.48873 | 3896 | 49.48872775 | 2130
49.52215 | 3683 | 49.52215029 | 2085
49.55557 | 3820 | 49.55557283 | 2217
49.589 | 3740 | 49.58899537 | 2132
49.62242 | 3869 | 49.6224179 | 2224
49.65584 | 3785 | 49.65584044 | 2182
49.68926 | 3680 | 49.68926298 | 2072
49.72269 | 3759 | 49.72268551 | 2140
49.75611 | 3681 | 49.75610805 | 2064
49.78953059 | 3777 | 49.78953059 | 2072
49.82295 | 3717 | 49.82295313 | 2187
49.85638 | 3831 | 49.85637566 | 2071
49.8898 | 3838 | 49.8897982 | 2174
49.92322 | 3891 | 49.92322074 | 2057
49.95664 | 3648 | 49.95664328 | 2217
49.99007 | 3920 | 49.99006581 | 2116
50.02348835 | 3904 | 50.02348835 | 2107
50.05691 | 3834 | 50.05691089 | 2057
50.09033 | 3865 | 50.09033342 | 2120
50.12376 | 3947 | 50.12375596 | 2121
50.15718 | 4103 | 50.1571785 | 2126
50.1906 | 3960 | 50.19060104 | 2176
50.22402 | 3993 | 50.22402357 | 2233
50.25745 | 3935 | 50.25744611 | 2156
50.29087 | 4099 | 50.29086865 | 2175
50.32429 | 4047 | 50.32429118 | 2227
50.35771 | 4030 | 50.35771372 | 2345
50.39113626 | 3933 | 50.39113626 | 2318
50.42456 | 3997 | 50.4245588 | 2251
50.45798 | 3856 | 50.45798133 | 2235
50.4914 | 3852 | 50.49140387 | 2262
50.52483 | 3944 | 50.52482641 | 2253
50.55825 | 3963 | 50.55824895 | 2158
50.59167 | 3945 | 50.59167148 | 2223
50.62509 | 3811 | 50.62509402 | 2134
50.65852 | 3940 | 50.65851656 | 2261
50.69194 | 3885 | 50.69193909 | 2174
50.72536 | 3790 | 50.72536163 | 2111
50.75878417 | 3783 | 50.75878417 | 2181
50.79221 | 3737 | 50.79220671 | 2181
50.82563 | 3839 | 50.82562924 | 2097
50.85905 | 3752 | 50.85905178 | 2083
50.89247 | 3708 | 50.89247432 | 2103
50.9259 | 3654 | 50.92589686 | 2102
50.95932 | 3746 | 50.95931939 | 2111
50.99274 | 3903 | 50.99274193 | 2122
51.02616 | 3717 | 51.02616447 | 2174
51.05959 | 3742 | 51.059587 | 2198
51.09301 | 3757 | 51.09300954 | 2059
51.12643208 | 3841 | 51.12643208 | 2107
51.15985 | 3781 | 51.15985462 | 2148
51.19328 | 3872 | 51.19327715 | 2144
51.2267 | 3786 | 51.22669969 | 2167
51.26012 | 3722 | 51.26012223 | 2127
51.29354 | 3855 | 51.29354476 | 2143
51.32697 | 3904 | 51.3269673 | 2206
51.36038984 | 3815 | 51.36038984 | 2191
51.39381 | 3742 | 51.39381238 | 2163
51.42723 | 3615 | 51.42723491 | 2191
51.46066 | 3839 | 51.46065745 | 2234
51.49408 | 3868 | 51.49407999 | 2149
51.5275 | 3711 | 51.52750253 | 2216
51.56093 | 3701 | 51.56092506 | 2132
51.59435 | 3821 | 51.5943476 | 2057
51.62777 | 3757 | 51.62777014 | 2096
51.66119 | 3734 | 51.66119267 | 2063
51.69462 | 3724 | 51.69461521 | 2192
51.72803775 | 3646 | 51.72803775 | 2087
51.76146 | 3714 | 51.76146029 | 2153
51.79488 | 3629 | 51.79488282 | 2078
51.82831 | 3580 | 51.82830536 | 2144
51.86173 | 3764 | 51.8617279 | 2060
51.89515 | 3634 | 51.89515044 | 2065
51.92857 | 3604 | 51.92857297 | 2091
51.962 | 3686 | 51.96199551 | 2139
51.99542 | 3706 | 51.99541805 | 2056
52.02884 | 3523 | 52.02884058 | 1999
52.06226 | 3541 | 52.06226312 | 2063
52.09568566 | 3573 | 52.09568566 | 2126
52.12911 | 3515 | 52.1291082 | 2058
52.16253 | 3467 | 52.16253073 | 2049
52.19595 | 3465 | 52.19595327 | 1987
52.22938 | 3533 | 52.22937581 | 2043
52.2628 | 3387 | 52.26279834 | 2001
52.29622 | 3514 | 52.29622088 | 2063
52.32964342 | 3453 | 52.32964342 | 1979
52.36307 | 3435 | 52.36306596 | 1992
52.39649 | 3396 | 52.39648849 | 2004
52.42991 | 3486 | 52.42991103 | 1897
52.46333 | 3380 | 52.46333357 | 1929
52.49676 | 3585 | 52.49675611 | 1890
52.53018 | 3427 | 52.53017864 | 1911
52.5636 | 3499 | 52.56360118 | 1921
52.59702 | 3297 | 52.59702372 | 1978
52.63045 | 3510 | 52.63044625 | 1975
52.66387 | 3366 | 52.66386879 | 1979
52.69729133 | 3494 | 52.69729133 | 1968
52.73071 | 3298 | 52.73071387 | 1974
52.76414 | 3498 | 52.7641364 | 1958
52.79756 | 3463 | 52.79755894 | 1971
52.83098 | 3567 | 52.83098148 | 1958
52.8644 | 3491 | 52.86440402 | 2013
52.89783 | 3491 | 52.89782655 | 1979
52.93125 | 3527 | 52.93124909 | 2147
52.96467 | 3444 | 52.96467163 | 2025
52.99809 | 3511 | 52.99809416 | 2041
53.03152 | 3568 | 53.0315167 | 2022
53.06493924 | 3485 | 53.06493924 | 2118
53.09836 | 3533 | 53.09836178 | 2068
53.13178 | 3504 | 53.13178431 | 2070
53.16521 | 3604 | 53.16520685 | 2105
53.19863 | 3471 | 53.19862939 | 2156
53.23205 | 3563 | 53.23205192 | 2045
53.26547 | 3627 | 53.26547446 | 2065
53.298897 | 3612 | 53.298897 | 2114
53.33232 | 3590 | 53.33231954 | 2166
53.36574 | 3614 | 53.36574207 | 2035
53.39916 | 3706 | 53.39916461 | 2061
53.43259 | 3597 | 53.43258715 | 2051
53.46601 | 3550 | 53.46600969 | 2123
53.49943 | 3649 | 53.49943222 | 2091
53.53285 | 3507 | 53.53285476 | 2030
53.56628 | 3556 | 53.5662773 | 2062
53.5997 | 3542 | 53.59969983 | 2040
53.63312 | 3586 | 53.63312237 | 2020
53.66654491 | 3413 | 53.66654491 | 1967
53.69997 | 3447 | 53.69996745 | 1972
53.73339 | 3465 | 53.73338998 | 2011
53.76681 | 3497 | 53.76681252 | 1924
53.80024 | 3409 | 53.80023506 | 1969
53.83366 | 3467 | 53.8336576 | 2057
53.86708 | 3457 | 53.86708013 | 1988
53.9005 | 3355 | 53.90050267 | 2046
53.93393 | 3404 | 53.93392521 | 2035
53.96735 | 3360 | 53.96734774 | 2020
54.00077 | 3328 | 54.00077028 | 2029
54.03419282 | 3227 | 54.03419282 | 1879
54.06762 | 3383 | 54.06761536 | 1955
54.10104 | 3325 | 54.10103789 | 1980
54.13446 | 3393 | 54.13446043 | 1951
54.16788 | 3363 | 54.16788297 | 1933
54.20131 | 3359 | 54.2013055 | 1926
54.23473 | 3281 | 54.23472804 | 1958
54.26815058 | 3342 | 54.26815058 | 1920
54.30157 | 3339 | 54.30157312 | 1956
54.335 | 3249 | 54.33499565 | 1900
54.36842 | 3363 | 54.36841819 | 1958
54.40184 | 3250 | 54.40184073 | 1969
54.43526 | 3418 | 54.43526327 | 1878
54.46869 | 3421 | 54.4686858 | 1878
54.50211 | 3346 | 54.50210834 | 1937
54.53553 | 3422 | 54.53553088 | 1957
54.56895 | 3349 | 54.56895341 | 1876
54.60238 | 3390 | 54.60237595 | 1931
54.63579849 | 3441 | 54.63579849 | 1919
54.66922 | 3469 | 54.66922103 | 1880
54.70264 | 3285 | 54.70264356 | 1882
54.73607 | 3249 | 54.7360661 | 1962
54.76949 | 3437 | 54.76948864 | 1963
54.80291 | 3247 | 54.80291118 | 1924
54.83633 | 3223 | 54.83633371 | 1981
54.86976 | 3240 | 54.86975625 | 2037
54.90318 | 3246 | 54.90317879 | 1974
54.9366 | 3235 | 54.93660132 | 1934
54.97002 | 3132 | 54.97002386 | 1908
55.0034464 | 3205 | 55.0034464 | 1886
55.03687 | 3202 | 55.03686894 | 1943
55.07029 | 3155 | 55.07029147 | 1887
55.10371 | 3196 | 55.10371401 | 1931
55.13714 | 3169 | 55.13713655 | 1900
55.17056 | 3253 | 55.17055908 | 1791
55.20398 | 3230 | 55.20398162 | 1888
55.23740416 | 3111 | 55.23740416 | 1793
55.27083 | 3124 | 55.2708267 | 1802
55.30425 | 3209 | 55.30424923 | 1820
55.33767 | 3122 | 55.33767177 | 1788
55.37109 | 3373 | 55.37109431 | 1773
55.40452 | 3271 | 55.40451685 | 1819
55.43794 | 3316 | 55.43793938 | 1825
55.47136 | 3305 | 55.47136192 | 1844
55.50478 | 3273 | 55.50478446 | 1664
55.53821 | 3335 | 55.53820699 | 1857
55.57163 | 3435 | 55.57162953 | 1847
55.60505207 | 3267 | 55.60505207 | 1853
55.63847 | 3292 | 55.63847461 | 1853
55.6719 | 3307 | 55.67189714 | 1870
55.70532 | 3374 | 55.70531968 | 1912
55.73874 | 3335 | 55.73874222 | 1938
55.77216 | 3358 | 55.77216476 | 1998
55.80559 | 3400 | 55.80558729 | 1909
55.83901 | 3408 | 55.83900983 | 1853
55.87243 | 3305 | 55.87243237 | 1984
55.90585 | 3352 | 55.9058549 | 1958
55.93928 | 3233 | 55.93927744 | 1925
55.97269998 | 3327 | 55.97269998 | 1888
56.00612 | 3305 | 56.00612252 | 1909
56.03955 | 3295 | 56.03954505 | 1906
56.07297 | 3366 | 56.07296759 | 1924
56.10639 | 3129 | 56.10639013 | 1880
56.13981 | 3211 | 56.13981266 | 1820
56.17324 | 3179 | 56.1732352 | 1901
56.20666 | 3248 | 56.20665774 | 1815
56.24008 | 3235 | 56.24008028 | 1797
56.2735 | 3133 | 56.27350281 | 1853
56.30693 | 3272 | 56.30692535 | 1835
56.34034789 | 3141 | 56.34034789 | 1733
56.37377 | 3161 | 56.37377043 | 1768
56.40719 | 3133 | 56.40719296 | 1857
56.44062 | 3179 | 56.4406155 | 1778
56.47404 | 3103 | 56.47403804 | 1872
56.50746 | 3043 | 56.50746057 | 1786
56.54088 | 3097 | 56.54088311 | 1795
56.57430565 | 3008 | 56.57430565 | 1828
56.60773 | 3091 | 56.60772819 | 1804
56.64115 | 3011 | 56.64115072 | 1777
56.67457 | 3013 | 56.67457326 | 1770
56.708 | 2929 | 56.7079958 | 1713
56.74142 | 2990 | 56.74141834 | 1816
56.77484 | 2909 | 56.77484087 | 1712
56.80826 | 2992 | 56.80826341 | 1725
56.84169 | 2962 | 56.84168595 | 1821
56.87511 | 2995 | 56.87510848 | 1789
56.90853 | 2970 | 56.90853102 | 1788
56.94195356 | 3110 | 56.94195356 | 1769
56.97538 | 3008 | 56.9753761 | 1767
57.0088 | 2927 | 57.00879863 | 1743
57.04222 | 3029 | 57.04222117 | 1763
57.07564 | 3025 | 57.07564371 | 1774
57.10907 | 3050 | 57.10906624 | 1771
57.14249 | 3039 | 57.14248878 | 1756
57.17591 | 2971 | 57.17591132 | 1826
57.20933 | 3039 | 57.20933386 | 1685
57.24276 | 2986 | 57.24275639 | 1807
57.27618 | 3009 | 57.27617893 | 1723
57.30960147 | 2929 | 57.30960147 | 1774
57.34302 | 3017 | 57.34302401 | 1767
57.37645 | 3048 | 57.37644654 | 1774
57.40987 | 3006 | 57.40986908 | 1768
57.44329 | 3071 | 57.44329162 | 1800
57.47671 | 2925 | 57.47671415 | 1765
57.51014 | 2982 | 57.51013669 | 1801
57.54355923 | 3068 | 57.54355923 | 1815
57.57698 | 2981 | 57.57698177 | 1818
57.6104 | 2949 | 57.6104043 | 1797
57.64383 | 2949 | 57.64382684 | 1820
57.67725 | 2959 | 57.67724938 | 1735
57.71067 | 3043 | 57.71067192 | 1895
57.74409 | 2854 | 57.74409445 | 1759
57.77752 | 2901 | 57.77751699 | 1789
57.81094 | 2881 | 57.81093953 | 1733
57.84436 | 2807 | 57.84436206 | 1718
57.87778 | 2838 | 57.8777846 | 1713
57.91120714 | 2775 | 57.91120714 | 1807
57.94463 | 2811 | 57.94462968 | 1707
57.97805 | 2763 | 57.97805221 | 1741
58.01147 | 2830 | 58.01147475 | 1670
58.0449 | 2786 | 58.04489729 | 1698
58.07832 | 2838 | 58.07831982 | 1651
58.11174 | 2776 | 58.11174236 | 1627
58.14516 | 2694 | 58.1451649 | 1627
58.17859 | 2807 | 58.17858744 | 1618
58.21201 | 2776 | 58.21200997 | 1560
58.24543 | 2616 | 58.24543251 | 1584
58.27885505 | 2767 | 58.27885505 | 1612
58.31228 | 2750 | 58.31227759 | 1593
58.3457 | 2644 | 58.34570012 | 1606
58.37912 | 2704 | 58.37912266 | 1634
58.41255 | 2878 | 58.4125452 | 1613
58.44597 | 2694 | 58.44596773 | 1618
58.47939 | 2788 | 58.47939027 | 1661
58.51281281 | 2779 | 58.51281281 | 1680
58.54624 | 2761 | 58.54623535 | 1688
58.57966 | 2825 | 58.57965788 | 1697
58.61308 | 2718 | 58.61308042 | 1565
58.6465 | 2828 | 58.64650296 | 1614
58.67993 | 2871 | 58.6799255 | 1665
58.71335 | 2688 | 58.71334803 | 1650
58.74677 | 2926 | 58.74677057 | 1599
58.78019 | 2739 | 58.78019311 | 1585
58.81362 | 2827 | 58.81361564 | 1542
58.84704 | 2852 | 58.84703818 | 1665
58.88046072 | 2815 | 58.88046072 | 1646
58.91388 | 2806 | 58.91388326 | 1596
58.94731 | 2695 | 58.94730579 | 1627
58.98073 | 2855 | 58.98072833 | 1662
59.01415 | 2826 | 59.01415087 | 1663
59.04757 | 2743 | 59.04757341 | 1603
59.081 | 2802 | 59.08099594 | 1656
59.11442 | 2739 | 59.11441848 | 1568
59.14784 | 2809 | 59.14784102 | 1630
59.18126 | 2740 | 59.18126355 | 1631
59.21469 | 2846 | 59.21468609 | 1629
59.24810863 | 2786 | 59.24810863 | 1683
59.28153 | 2771 | 59.28153117 | 1576
59.31495 | 2688 | 59.3149537 | 1551
59.34838 | 2681 | 59.34837624 | 1607
59.3818 | 2671 | 59.38179878 | 1598
59.41522 | 2722 | 59.41522131 | 1577
59.44864 | 2750 | 59.44864385 | 1599
59.48206639 | 2739 | 59.48206639 | 1632
59.51549 | 2659 | 59.51548893 | 1681
59.54891 | 2808 | 59.54891146 | 1643
59.58233 | 2743 | 59.582334 | 1551
59.61576 | 2822 | 59.61575654 | 1670
59.64918 | 2711 | 59.64917908 | 1598
59.6826 | 2766 | 59.68260161 | 1544
59.71602 | 2772 | 59.71602415 | 1676
59.74945 | 2719 | 59.74944669 | 1706
59.78287 | 2751 | 59.78286922 | 1595
59.81629 | 2871 | 59.81629176 | 1661
59.8497143 | 2844 | 59.8497143 | 1609
59.88314 | 2857 | 59.88313684 | 1699
59.91656 | 2805 | 59.91655937 | 1647
59.94998 | 2867 | 59.94998191 | 1724
59.9834 | 2777 | 59.98340445 | 1746
60.01683 | 2817 | 60.01682699 | 1592
60.05025 | 2821 | 60.05024952 | 1675
60.08367 | 2899 | 60.08367206 | 1691
60.11709 | 2818 | 60.1170946 | 1710
60.15052 | 2788 | 60.15051713 | 1654
60.18394 | 2880 | 60.18393967 | 1677
60.21736221 | 2854 | 60.21736221 | 1687
60.25078 | 2789 | 60.25078475 | 1701
60.28421 | 2832 | 60.28420728 | 1735
60.31763 | 2747 | 60.31762982 | 1750
60.35105 | 2821 | 60.35105236 | 1714
60.38447 | 2711 | 60.38447489 | 1728
60.4179 | 2758 | 60.41789743 | 1681
60.45131997 | 2688 | 60.45131997 | 1650
60.48474 | 2810 | 60.48474251 | 1656
60.51817 | 2646 | 60.51816504 | 1666
60.55159 | 2731 | 60.55158758 | 1648
60.58501 | 2716 | 60.58501012 | 1601
60.61843 | 2644 | 60.61843266 | 1571
60.65186 | 2763 | 60.65185519 | 1640
60.68528 | 2663 | 60.68527773 | 1592
60.7187 | 2623 | 60.71870027 | 1629
60.75212 | 2684 | 60.7521228 | 1554
60.78555 | 2682 | 60.78554534 | 1505
60.81896788 | 2612 | 60.81896788 | 1615
60.85239 | 2629 | 60.85239042 | 1544
60.88581 | 2500 | 60.88581295 | 1578
60.91924 | 2613 | 60.91923549 | 1627
60.95266 | 2646 | 60.95265803 | 1575
60.98608 | 2562 | 60.98608057 | 1547
61.0195 | 2604 | 61.0195031 | 1638
61.05293 | 2627 | 61.05292564 | 1579
61.08635 | 2523 | 61.08634818 | 1554
61.11977 | 2572 | 61.11977071 | 1516
61.15319 | 2535 | 61.15319325 | 1555
61.18661579 | 2581 | 61.18661579 | 1586
61.22004 | 2553 | 61.22003833 | 1553
61.25346 | 2382 | 61.25346086 | 1511
61.28688 | 2603 | 61.2868834 | 1495
61.32031 | 2602 | 61.32030594 | 1597
61.35373 | 2499 | 61.35372847 | 1553
61.38715 | 2611 | 61.38715101 | 1564
61.42057 | 2550 | 61.42057355 | 1558
61.454 | 2618 | 61.45399609 | 1582
61.48742 | 2619 | 61.48741862 | 1632
61.52084 | 2608 | 61.52084116 | 1576
61.55426 | 2620 | 61.5542637 | 1552
61.58769 | 2534 | 61.58768624 | 1585
61.62111 | 2552 | 61.62110877 | 1580
61.65453 | 2529 | 61.65453131 | 1507
61.68795 | 2572 | 61.68795385 | 1501
61.72138 | 2525 | 61.72137638 | 1559
61.7548 | 2600 | 61.75479892 | 1570
61.78822146 | 2533 | 61.78822146 | 1603
61.82164 | 2609 | 61.821644 | 1561
61.85507 | 2496 | 61.85506653 | 1575
61.88849 | 2581 | 61.88848907 | 1523
61.92191 | 2530 | 61.92191161 | 1499
61.95533 | 2518 | 61.95533415 | 1630
61.98876 | 2520 | 61.98875668 | 1604
62.02218 | 2542 | 62.02217922 | 1622
62.0556 | 2610 | 62.05560176 | 1507
62.08902 | 2517 | 62.08902429 | 1572
62.12245 | 2541 | 62.12244683 | 1527
62.15586937 | 2681 | 62.15586937 | 1489
62.18929 | 2667 | 62.18929191 | 1604
62.22271 | 2534 | 62.22271444 | 1598
62.25614 | 2699 | 62.25613698 | 1616
62.28956 | 2592 | 62.28955952 | 1514
62.32298 | 2529 | 62.32298205 | 1507
62.3564 | 2524 | 62.35640459 | 1533
62.38983 | 2560 | 62.38982713 | 1527
62.42325 | 2551 | 62.42324967 | 1564
62.45667 | 2647 | 62.4566722 | 1559
62.49009 | 2537 | 62.49009474 | 1518
62.52351728 | 2563 | 62.52351728 | 1427
62.55694 | 2587 | 62.55693982 | 1592
62.59036 | 2592 | 62.59036235 | 1549
62.62378 | 2491 | 62.62378489 | 1555
62.65721 | 2531 | 62.65720743 | 1625
62.69063 | 2605 | 62.69062996 | 1527
62.72405 | 2537 | 62.7240525 | 1522
62.75747504 | 2589 | 62.75747504 | 1574
62.7909 | 2603 | 62.79089758 | 1586
62.82432 | 2668 | 62.82432011 | 1633
62.85774 | 2619 | 62.85774265 | 1590
62.89117 | 2607 | 62.89116519 | 1587
62.92459 | 2582 | 62.92458773 | 1580
62.95801 | 2623 | 62.95801026 | 1603
62.99143 | 2679 | 62.9914328 | 1483
63.02486 | 2665 | 63.02485534 | 1574
63.05828 | 2599 | 63.05827787 | 1592
63.0917 | 2611 | 63.09170041 | 1543
63.12512295 | 2649 | 63.12512295 | 1638
63.15855 | 2531 | 63.15854549 | 1603
63.19197 | 2509 | 63.19196802 | 1609
63.22539 | 2550 | 63.22539056 | 1505
63.25881 | 2556 | 63.2588131 | 1560
63.29224 | 2635 | 63.29223563 | 1585
63.32566 | 2600 | 63.32565817 | 1606
63.35908 | 2501 | 63.35908071 | 1617
63.3925 | 2616 | 63.39250325 | 1690
63.42593 | 2470 | 63.42592578 | 1551
63.45935 | 2471 | 63.45934832 | 1532
63.49277086 | 2572 | 63.49277086 | 1559
63.52619 | 2442 | 63.5261934 | 1641
63.55962 | 2452 | 63.55961593 | 1483
63.59304 | 2399 | 63.59303847 | 1581
63.62646 | 2528 | 63.62646101 | 1524
63.65988 | 2518 | 63.65988354 | 1579
63.69331 | 2518 | 63.69330608 | 1484
63.72672862 | 2416 | 63.72672862 | 1474
63.76015 | 2522 | 63.76015116 | 1457
63.79357 | 2551 | 63.79357369 | 1559
63.827 | 2530 | 63.82699623 | 1538
63.86042 | 2481 | 63.86041877 | 1495
63.89384 | 2430 | 63.89384131 | 1514
63.92726 | 2412 | 63.92726384 | 1531
63.96069 | 2490 | 63.96068638 | 1592
63.99411 | 2456 | 63.99410892 | 1439
64.02753 | 2555 | 64.02753145 | 1535
64.06095 | 2501 | 64.06095399 | 1519
64.09437653 | 2432 | 64.09437653 | 1558
|  | 64.12779907 | 1464
|  | 64.1612216 | 1463
|  | 64.19464414 | 1548
|  | 64.22806668 | 1475
|  | 64.26148921 | 1488
|  | 64.29491175 | 1556
|  | 64.32833429 | 1477
|  | 64.36175683 | 1460
|  | 64.39517936 | 1528
|  | 64.4286019 | 1496
|  | 64.46202444 | 1490
|  | 64.49544698 | 1496
|  | 64.52886951 | 1492
|  | 64.56229205 | 1534
|  | 64.59571459 | 1535
|  | 64.62913712 | 1544
|  | 64.66255966 | 1466
|  | 64.6959822 | 1521
|  | 64.72940474 | 1458
|  | 64.76282727 | 1533
|  | 64.79624981 | 1501
|  | 64.82967235 | 1465
|  | 64.86309489 | 1517
|  | 64.89651742 | 1511
|  | 64.92993996 | 1415
|  | 64.9633625 | 1410
|  | 64.99678503 | 1528
|  | 65.03020757 | 1404
|  | 65.06363011 | 1468
|  | 65.09705265 | 1534
|  | 65.13047518 | 1473
|  | 65.16389772 | 1451
|  | 65.19732026 | 1602
|  | 65.23074279 | 1514
|  | 65.26416533 | 1419
|  | 65.29758787 | 1498
|  | 65.33101041 | 1565
|  | 65.36443294 | 1496
|  | 65.39785548 | 1441
|  | 65.43127802 | 1425
|  | 65.46470056 | 1520
|  | 65.49812309 | 1556
|  | 65.53154563 | 1475
|  | 65.56496817 | 1432
|  | 65.5983907 | 1533
|  | 65.63181324 | 1458
|  | 65.66523578 | 1449
|  | 65.69865832 | 1467
|  | 65.73208085 | 1438
|  | 65.76550339 | 1465
|  | 65.79892593 | 1475
|  | 65.83234847 | 1497
|  | 65.865771 | 1537
|  | 65.89919354 | 1442
|  | 65.93261608 | 1533
|  | 65.96603861 | 1434
|  | 65.99946115 | 1481
|  | 66.03288369 | 1415
|  | 66.06630623 | 1467
|  | 66.09972876 | 1471
|  | 66.1331513 | 1474
|  | 66.16657384 | 1475
|  | 66.19999637 | 1423
|  | 66.23341891 | 1461
|  | 66.26684145 | 1454
|  | 66.30026399 | 1477
|  | 66.33368652 | 1511
|  | 66.36710906 | 1451
|  | 66.4005316 | 1467
|  | 66.43395414 | 1435
|  | 66.46737667 | 1511
|  | 66.50079921 | 1460
|  | 66.53422175 | 1393
|  | 66.56764428 | 1388
|  | 66.60106682 | 1489
|  | 66.63448936 | 1438
|  | 66.6679119 | 1460
|  | 66.70133443 | 1543
|  | 66.73475697 | 1488
|  | 66.76817951 | 1514
|  | 66.80160205 | 1507
|  | 66.83502458 | 1400
|  | 66.86844712 | 1479
|  | 66.90186966 | 1572
|  | 66.93529219 | 1453
|  | 66.96871473 | 1514
|  | 67.00213727 | 1490
|  | 67.03555981 | 1490
|  | 67.06898234 | 1458
|  | 67.10240488 | 1380
|  | 67.13582742 | 1438
|  | 67.16924995 | 1540
|  | 67.20267249 | 1543
|  | 67.23609503 | 1460
|  | 67.26951757 | 1428
|  | 67.3029401 | 1468
|  | 67.33636264 | 1467
|  | 67.36978518 | 1465
|  | 67.40320772 | 1533
|  | 67.43663025 | 1415
|  | 67.47005279 | 1561
|  | 67.50347533 | 1439
|  | 67.53689786 | 1511
|  | 67.5703204 | 1424
|  | 67.60374294 | 1511
|  | 67.63716548 | 1386
|  | 67.67058801 | 1383
|  | 67.70401055 | 1447
|  | 67.73743309 | 1483
|  | 67.77085563 | 1465
|  | 67.80427816 | 1475
|  | 67.8377007 | 1455
|  | 67.87112324 | 1466
|  | 67.90454577 | 1505
|  | 67.93796831 | 1493
|  | 67.97139085 | 1417
|  | 68.00481339 | 1496
|  | 68.03823592 | 1403
|  | 68.07165846 | 1496
|  | 68.105081 | 1458
|  | 68.13850353 | 1350
|  | 68.17192607 | 1400
|  | 68.20534861 | 1426
|  | 68.23877115 | 1481
|  | 68.27219368 | 1392
|  | 68.30561622 | 1451
|  | 68.33903876 | 1447
|  | 68.3724613 | 1406
|  | 68.40588383 | 1438
|  | 68.43930637 | 1389
|  | 68.47272891 | 1439
|  | 68.50615144 | 1406
|  | 68.53957398 | 1447
|  | 68.57299652 | 1449
|  | 68.60641906 | 1378
|  | 68.63984159 | 1375
|  | 68.67326413 | 1349
|  | 68.70668667 | 1376
|  | 68.74010921 | 1373
|  | 68.77353174 | 1440
|  | 68.80695428 | 1431
|  | 68.84037682 | 1384
|  | 68.87379935 | 1421
|  | 68.90722189 | 1475
|  | 68.94064443 | 1471
|  | 68.97406697 | 1428
|  | 69.0074895 | 1450
|  | 69.04091204 | 1500
|  | 69.07433458 | 1421
|  | 69.10775711 | 1325
|  | 69.14117965 | 1445
|  | 69.17460219 | 1395
|  | 69.20802473 | 1423
|  | 69.24144726 | 1459
|  | 69.2748698 | 1440
|  | 69.30829234 | 1356
|  | 69.34171488 | 1392
|  | 69.37513741 | 1383
|  | 69.40855995 | 1528
|  | 69.44198249 | 1436
|  | 69.47540502 | 1502
|  | 69.50882756 | 1476
|  | 69.5422501 | 1441
|  | 69.57567264 | 1418
|  | 69.60909517 | 1323
|  | 69.64251771 | 1463
|  | 69.67594025 | 1432
|  | 69.70936279 | 1435
|  | 69.74278532 | 1416
|  | 69.77620786 | 1486
|  | 69.8096304 | 1442
|  | 69.84305293 | 1463
|  | 69.87647547 | 1424
|  | 69.90989801 | 1421
|  | 69.94332055 | 1486
|  | 69.97674308 | 1436
|  | 70.01016562 | 1333

## Figure 3a
Raw proton data one materials
| PLLA raw | PLLA raw CDCL3 | PLLA rod | PLLA rod CDCL3 | PLLA Filament | PLLA Fillament CDCL3 | PLLA Control Disk | PLLA Control Disk CDCL3
2.25 | 1 | 1 | 1 | 1 | 1 | 1 | 1 | 0.819
3.56 | 0.993 | 0.53 | 0.918 | 0.492 | 0.946 | 0.502 | 0.876 | 0.384
4.87 | 0.974 | 0.207 | 0.81 | 0.173 | 0.87 | 0.184 | 0.717 | 0.125
6.18 | 0.952 | 0.061 | 0.684 | 0.0441 | 0.781 | 0.0492 | 0.544 | 0.0283
7.49 | 0.924 | 0.0133 | 0.565 | 0.00798 | 0.68 | 0.00903 | 0.392 | 0.00491
8.8 | 0.896 | 0.00158 | 0.456 | 1.55e-05 | 0.571 | 0.0017 | 0.273
10.1 | 0.862 |  | 0.364 |  | 0.466 |  | 0.172
11.4 | 0.825 |  | 0.29 |  | 0.373 |  | 0.11
12.7 | 0.791 |  | 0.229 |  | 0.287 |  | 0.0722
14 | 0.749 |  | 0.18 |  | 0.22 |  | 0.0493
15.4 | 0.707 |  | 0.144 |  | 0.171 |  | 0.0371
16.7 | 0.661 |  | 0.119 |  | 0.129 |  | 0.0263
18 | 0.616 |  | 0.0969 |  | 0.0987 |  | 0.0202
19.3 | 0.57 |  | 0.0757 |  | 0.077 |  | 0.0149
20.6 | 0.526 |  | 0.0565 |  | 0.0622 |  | 0.0128
21.9 | 0.482 |  | 0.0444 |  | 0.0507 |  | 0.013
23.2 | 0.438 |  | 0.0351 |  | 0.0424 |  | 0.0137
24.5 | 0.396 |  | 0.0271 |  | 0.0343 |  | 0.0152
25.8 | 0.355 |  | 0.0226 |  | 0.0249 |  | 0.0167
27.1 | 0.315 |  | 0.0183 |  | 0.0184 |  | 0.0173
28.4 | 0.278 |  | 0.0167 |  | 0.0135 |  | 0.0179
29.8 | 0.245 |  | 0.014 |  | 0.00939 |  | 0.0175
31.1 | 0.211 |  | 0.0125 |  | 0.0069 |  | 0.0159
32.4 | 0.184 |  | 0.0107 |  | 0.00483 |  | 0.0135
33.7 | 0.156 |  | 0.00421 |  | 0.00444 |  | 0.0105
35 | 0.132 |  | 0.00343 |  | 0.00482 |  | 0.00914
36.3 | 0.112 |  |  |  | 0.00586 |  | 0.00799
37.6 | 0.0955 |  |  |  | 0.00692 |  | 0.00628
38.9 | 0.0781 |  |  |  | 0.00822 |  | 0.00545
40.2 | 0.0643 |  |  |  | 0.00904 |  | 0.00477
41.5 | 0.0536 |  |  |  | 0.00935 |  | 0.00449
42.8 | 0.0452 |  |  |  | 0.0101 |  | 0.00364

## Figure 3b
Raw proton data one week
| W1 | W1 CDCL3 | W2 | W2 CDCL3 | W4 | W4 CDCL3 | W6 | W6 CDCL3 | W8 | W8 CDCL3
2.25 | 1 | 1 | 1 | 1 | 1 | 1 | 1 | 1
3.56 | 0.935 | 0.511 | 0.903 | 0.484 | 0.922 | 0.501 | 0.887 | 0.475
4.87 | 0.802 | 0.178 | 0.783 | 0.168 | 0.813 | 0.178 | 0.729 | 0.155
6.18 | 0.638 | 0.0434 | 0.643 | 0.0421 | 0.694 | 0.0467 | 0.565 | 0.0364
7.49 | 0.484 | 0.0075 | 0.508 | 0.00639 | 0.556 | 0.00761 | 0.417 | 0.00594
8.8 | 0.346 | 0.00208 | 0.364 | 0 | 0.428 | 0.00178 | 0.291 | 0
10.1 | 0.225 | 0.00205 | 0.259 |  | 0.316 | 0 | 0.199
11.4 | 0.136 | 0 | 0.181 |  | 0.221 |  | 0.137
12.7 | 0.0864 |  | 0.127 |  | 0.155 |  | 0.096
14 | 0.0594 |  | 0.0922 |  | 0.104 |  | 0.0694
15.4 | 0.044 |  | 0.0729 |  | 0.0808 |  | 0.0516
16.7 | 0.0373 |  | 0.0536 |  | 0.0593 |  | 0.0404
18 | 0.0293 |  | 0.0361 |  | 0.0467 |  | 0.0303
19.3 | 0.0254 |  | 0.0275 |  | 0.0354 |  | 0.0223
20.6 | 0.0213 |  | 0.0175 |  | 0.0259 |  | 0.0167
21.9 | 0.0168 |  | 0.0114 |  | 0.019 |  | 0.0133
23.2 | 0.0145 |  | 0.00759 |  | 0.0133 |  | 0.0107
24.5 | 0.013 |  | 0.00572 |  | 0.00565 |  | 0.00879
25.8 | 0.00475 |  | 0.00555 |  | 0.00795 |  | 0.00979
27.1 | 0.0116 |  | 0.00709 |  | 0.00873 |  | 0.00922
28.4 | 0.0113 |  | 0.00943 |  | 0.00684 |  | 0.011
29.8 | 0.0114 |  | 0.011 |  | 0.00484 |  | 0.0107
31.1 | 0.0114 |  | 0.0133 |  | 0.00585 |  | 0.0108
32.4 | 0.0114 |  | 0.014 |  | 0.00572 |  | 0.00936
33.7 | 0.0111 |  | 0.0142 |  | 0.00481 |  | 0.00809
35 | 0.0101 |  | 0.0132 |  | 0.00441 |  | 0.00683
36.3 | 0.00917 |  | 0.012 |  | 0.00558 |  | 0.00621
37.6 | 0.00792 |  | 0.0106 |  | 0.00589 |  | 0.00524
38.9 | 0.00688 |  | 0.00972 |  | 0.00531 |  | 0.00475
40.2 | 0.00541 |  | 0.00866 |  | 0.0049 |  | 0.00426
41.5 | 0.00448 |  | 0.0081 |  | 0.00455 |  | 0.00392
42.8 | 0.00367 |  | 0.00694 |  | 0.0035 |  | 0.00324

## Figure 3c
Hydrodiynamic raddii
PLLA Raw | 8.64
Filament | 1.86
Rod | 1.66
Contol Disk | 0.92
W1 | 1.02
W2 | 1.18
W4 | 1.27
W6 | 1
W8 | 4.64

## Figure 4a
Sample weight variation
[7 empty] | Week 1 |  |  | Week 2 |  |  | Week 3 |  |  | Week 4
Week | PLLA |  |  | PLLA/PGF
| Mean | SD | N | Mean | SD | N | Glass1 |  | 0.19052 | Glass1 |  | 0.1917 | Glass1 |  | 0.1919 | Glass1 |  | 0.18957
0 | 0.2 | 0.01 | 3 | 0.19 | 0.006 | 3 | Glass2 |  | 0.18924 | Glass2 |  | 0.1897 | Glass2 |  | 0.18963 | Glass2 |  | 0.18788
1 | 0.1993 | 0.009 | 3 | 0.1917 | 0.006 | 3 | Glass3 |  | 0.2017 | Glass3 |  | 0.2032 | Glass3 |  | 0.20466 | Glass3 |  | 0.2003
2 | 0.2002 | 0.009 | 3 | 0.1925 | 0.006 | 3 | Glass4 |  | 0.18822 | Glass4 |  | 0.1887 | Glass4 |  | 0.19333 | Glass4 |  | 0.18706
4 | 0.2003 | 0.009 | 3 | 0.1904 | 0.006 | 3 | Glass5 |  | 0.18894 | Glass5 |  | 0.1892 | Glass5 |  | 0.19051 | Glass5 |  | 0.18701
6 | 0.2008 | 0.01 | 3 | 0.1902 | 0.01 | 3
8 | 0.2039 | 0.01 | 3 | 0.1918 | 0.01 | 3 | mean | 0.191724 | 0.191724 | mean | 0.1925 | 0.1925 | mean | 0.194006 | 0.194006 | mean | 0.190364 | 0.190364
[7 empty] | SD | 0.005638464 | 0.005638464 | SD | 0.006088924 | 0.006088924 | SD | 0.006119055 | 0.006119055 | SD | 0.005650012 | 0.005650012
[7 empty] | CV | 2.940928 | 2.940928 | CV | 3.163078 | 3.163078 | CV | 3.154054 | 3.154054 | CV | 2.968004 | 2.968004
Calculations
RAW | [6 empty] | Polymer1 |  | 0.18938 | Polymer1 |  | 0.1902 | Polymer1 |  | 0.19148 | Polymer1 |  | 0.1903
week | Glass | Glass (SD) | Poly | Poly (SD) |  |  | Polymer2 |  | 0.19428 | Polymer2 |  | 0.1953 | Polymer2 |  | 0.19632 | Polymer2 |  | 0.19528
1 | 0.191724 | 0.005638464 | 0.199284 | 0.008671017 |  |  | Polymer3 |  | 0.19599 | Polymer3 |  | 0.1969 | Polymer3 |  | 0.1964 | Polymer3 |  | 0.19701
2 | 0.1925 | 0.006088924 | 0.20018 | 0.00867335 |  |  | Polymer4 |  | 0.20913 | Polymer4 |  | 0.2103 | Polymer4 |  | 0.2017 | Polymer4 |  | 0.2103
3 | 0.194006 | 0.006119055 | 0.199258 | 0.00719691 |  |  | Polymer5 |  | 0.20764 | Polymer5 |  | 0.2082 | Polymer5 |  | 0.21039 | Polymer5 |  | 0.20847
4 | 0.190364 | 0.005650012 | 0.200272 | 0.008700136
5 | 0.191932 | 0.00579826 | 0.201932 | 0.009049266 |  |  | mean | 0.199284 | 0.199284 | mean | 0.20018 | 0.20018 | mean | 0.199258 | 0.199258 | mean | 0.200272 | 0.200272
6 | 0.190232 | 0.006052984 | 0.200774 | 0.008715301 |  |  | SD | 0.008671017 | 0.008671017 | SD | 0.00867335 | 0.00867335 | SD | 0.00719691 | 0.00719691 | SD | 0.008700136 | 0.008700136
7 | 0.18896 | 0.005543045 | 0.200368 | 0.008839851 |  |  | CV | 4.351085 | 4.351085 | CV | 4.332775 | 4.332775 | CV | 3.611855 | 3.611855 | CV | 4.34416 | 4.34416
8 | 0.191818 | 0.006733656 | 0.203862 | 0.009325271
[7 empty] | Week 5 |  |  | Week 6 |  |  | Week 7 |  |  | Week 8
[7 empty] | Glass1 |  | 0.1911 | Glass1 |  | 0.18936 | Glass1 |  | 0.1884 | Glass1 |  | 0.19019
[7 empty] | Glass2 |  | 0.18887 | Glass2 |  | 0.18737 | Glass2 |  | 0.18642 | Glass2 |  | 0.18896
[7 empty] | Glass3 |  | 0.20215 | Glass3 |  | 0.20089 | Glass3 |  | 0.19867 | Glass3 |  | 0.20374
[7 empty] | Glass4 |  | 0.18883 | Glass4 |  | 0.18691 | Glass4 |  | 0.18571 | Glass4 |  | 0.18748
[7 empty] | Glass5 |  | 0.18871 | Glass5 |  | 0.18663 | Glass5 |  | 0.1856 | Glass5 |  | 0.18872
[7 empty] | mean | 0.191932 | 0.191932 | mean | 0.190232 | 0.190232 | mean | 0.18896 | 0.18896 | mean | 0.191818 | 0.191818
[7 empty] | SD | 0.00579826 | 0.00579826 | SD | 0.006052984 | 0.006052984 | SD | 0.005543045 | 0.005543045 | SD | 0.006733656 | 0.006733656
[7 empty] | CV | 3.020997 | 3.020997 | CV | 3.181896 | 3.181896 | CV | 2.933449 | 2.933449 | CV | 3.51044 | 3.51044
[7 empty] | Polymer1 |  | 0.19091 | Polymer1 |  | 0.19057 | Polymer1 |  | 0.19037 | Polymer1 |  | 0.1934
[7 empty] | Polymer2 |  | 0.19779 | Polymer2 |  | 0.19627 | Polymer2 |  | 0.19527 | Polymer2 |  | 0.19883
[7 empty] | Polymer3 |  | 0.19838 | Polymer3 |  | 0.19737 | Polymer3 |  | 0.19696 | Polymer3 |  | 0.19961
[7 empty] | Polymer4 |  | 0.21205 | Polymer4 |  | 0.21121 | Polymer4 |  | 0.211 | Polymer4 |  | 0.21387
[7 empty] | Polymer5 |  | 0.21053 | Polymer5 |  | 0.20845 | Polymer5 |  | 0.20824 | Polymer5 |  | 0.2136
[7 empty] | mean | 0.201932 | 0.201932 | mean | 0.200774 | 0.200774 | mean | 0.200368 | 0.200368 | mean | 0.203862 | 0.203862
[7 empty] | SD | 0.009049266 | 0.009049266 | SD | 0.008715301 | 0.008715301 | SD | 0.008839851 | 0.008839851 | SD | 0.009325271 | 0.009325271
[7 empty] | CV | 4.481343 | 4.481343 | CV | 4.340852 | 4.340852 | CV | 4.411808 | 4.411808 | CV | 4.574305 | 4.574305

## Figure 4b
Flexural strenght
[9 empty] | Polymer | Week | Composite | Maximum | Minimum | Polymer | Maximum | Minimum
Week | PLLA |  |  | PLLA/PGF |  |  | 0 | Polymer | 51.79576 | 0 | 52.75 | 56.21 | 45.77 | 51.1 | 51.8 | 44.58
0 | 51.79576 | 44.58165 | 51.10394 | 56.20612 | 45.76965 | 52.75105 | 0 | Polymer | 44.58165 | 1 | 25.48 | 43.71 | 13.12 | 38.67 | 49.92 | 34.98
1 | 49.91684 | 34.97742 | 38.67238 | 13.11708 | 43.70791 | 25.48366 | 0 | Polymer | 51.10394 | 2 | 43.2 | 48.35 | 31.95 | 29.25 | 50.95 | 19.88
2 | 29.25209 | 19.88005 | 50.95372 | 48.34923 | 31.95463 | 43.19928 | 1 | Polymer | 49.91684 | 4 | 45.75 | 50.57 | 37.14 | 34.87 | 37.8 | 27.92
4 | 37.79807 | 27.92033 | 34.86609 | 50.57254 | 37.1395 | 45.74743 | 1 | Polymer | 34.97742 | 6 | 42.1 | 57.8 | 19.1 | 27.96 | 34.43 | 26.12
6 | 27.95654 | 26.1171 | 34.4295 | 19.09726 | 42.08925 | 57.75317 | 1 | Polymer | 38.67238 | 8 | 31.66 | 43.08 | 26.27 | 14.82 | 23.98 | 12.88
8 | 14.81825 | 23.97887 | 12.87576 | 31.65956 | 26.26547 | 43.08168 | 2 | Polymer | 29.25209
[7 empty] | 2 | Polymer | 19.88005
[7 empty] | 2 | Polymer | 50.95372
[7 empty] | 4 | Polymer | 37.79807
[7 empty] | 4 | Polymer | 27.92033
[7 empty] | 4 | Polymer | 34.86609
[7 empty] | 6 | Polymer | 27.95654
[7 empty] | 6 | Polymer | 26.1171
[7 empty] | 6 | Polymer | 34.4295
[7 empty] | 8 | Polymer | 14.81825
[7 empty] | 8 | Polymer | 23.97887
[7 empty] | 8 | Polymer | 12.87576
[7 empty] | 0 | Composite | 56.20612
[7 empty] | 0 | Composite | 45.76965
[7 empty] | 0 | Composite | 52.75105
[7 empty] | 1 | Composite | 13.11708
[7 empty] | 1 | Composite | 43.70791
[7 empty] | 1 | Composite | 25.48366
[7 empty] | 2 | Composite | 48.34923
[7 empty] | 2 | Composite | 31.95463
[7 empty] | 2 | Composite | 43.19928
[7 empty] | 4 | Composite | 50.57254
[7 empty] | 4 | Composite | 37.1395
[7 empty] | 4 | Composite | 45.74743
[7 empty] | 6 | Composite | 19.09726
[7 empty] | 6 | Composite | 42.08925
[7 empty] | 6 | Composite | 57.75317
[7 empty] | 8 | Composite | 31.65956
[7 empty] | 8 | Composite | 26.26547
[7 empty] | 8 | Composite | 43.08168

## Figure 5a
Sample pH in PBS
[7 empty] | Week 1 |  |  |  | Week 2 |  |  |  | Week 3
Week | PLLA |  |  | PLLA/PGF
| Mean | SD | N | Mean | SD | N |  | pH | electrode |  |  | pH | electrode |  |  | pH | electrode
0 | 7.04 | 0.035 | 3 | 7.04 | 0.035 | 3 | Test solution | 4.01 | 168.9 |  | Test solution | 4.01 | 168.6 |  | Test solution | 4.01 | 166.2
1 | 7.1 | 0.01 | 3 | 6.74 | 0.148 | 3 |  | 7 | -6 |  |  | 7 | -7.2 |  |  | 7 | -9.5
2 | 7.07 | 0.013 | 3 | 6.79 | 0.123 | 3 |  | 11 | -236.2 |  |  | 11 | -233.5 |  |  | 11 | -237.4
4 | 7 | 0.038 | 3 | 6.88 | 0.08 | 3
6 | 6.95 | 0.02 | 3 | 6.92 | 0.08 | 3 |  |  | -57.93209 | 400.5951 |  |  | -57.47303 | 397.6271 |  |  | -57.69777 | 396.4093
8 | 7.04 | 0.01 | 3 | 6.97 | 0 | 3
[7 empty] | PBS | 7.040918 | -7.3 |  | PBS | 7.029856 | -6.4 |  | PBS | 7.064559 | -11.2
[7 empty] | Glass1 | 6.654258 | 15.1 |  | Glass1 | 6.685347 | 13.4 |  | Glass1 | 6.797651 | 4.2
[7 empty] | Glass2 | 6.669794 | 14.2 |  | Glass2 | 6.734065 | 10.6 |  | Glass2 | 6.73699 | 7.7
[7 empty] | Glass3 | 6.674972 | 13.9 |  | Glass3 | 6.758424 | 9.2 |  | Glass3 | 6.788985 | 4.7
[7 empty] | Glass4 | 6.714674 | 11.6 |  | Glass4 | 6.760164 | 9.1 |  | Glass4 | 6.870444 | 0
[7 empty] | Glass5 | 6.700865 | 12.4 |  | Glass5 | 6.747985 | 9.8 |  | Glass5 | 6.762988 | 6.2
[7 empty] | mean | 6.74258 |  |  | mean | 6.785974 |  |  | mean | 6.836936
[7 empty] | SD | 0.1477794 |  |  | SD | 0.1226109 |  |  | SD | 0.1201958
[7 empty] | CV | 2.191734 |  |  | CV | 1.806828 |  |  | CV | 1.758037
[7 empty] | Polymer1 | 7.106512 | -11.1 |  | Polymer1 | 7.061175 | -8.2 |  | Polymer1 | 7.080158 | -12.1
[7 empty] | Polymer2 | 7.096155 | -10.5 |  | Polymer2 | 7.061175 | -8.2 |  | Polymer2 | 7.095756 | -13
[7 empty] | Polymer3 | 7.085798 | -9.9 |  | Polymer3 | 7.092494 | -10 |  | Polymer3 | 7.094023 | -12.9
[7 empty] | Polymer4 | 7.106512 | -11.1 |  | Polymer4 | 7.073355 | -8.9 |  | Polymer4 | 7.090557 | -12.7
[7 empty] | Polymer5 | 7.108238 | -11.2 |  | Polymer5 | 7.076835 | -9.1 |  | Polymer5 | 7.071492 | -11.6
[7 empty] | mean | 7.100643 |  |  | mean | 7.073007 |  |  | mean | 7.086397
[7 empty] | SD | 0.009579793 |  |  | SD | 0.01298564 |  |  | SD | 0.01029742
[7 empty] | CV | 0.1349144 |  |  | CV | 0.1835944 |  |  | CV | 0.1453125
[7 empty] | Week 4 |  |  |  | Week 5 |  |  |  | Week 6
[8 empty] | pH | electrode |  |  | pH | electrode |  |  | pH | electrode
[7 empty] | Test solution | 4.01 | 161.5 |  | Test solution | 4.01 | 178.3 |  | Test solution | 4.01 | 159.7
[8 empty] | 7 | -11.7 |  |  | 7 | 4.6 |  |  | 7 | -11.2
[8 empty] | 11 | -239.7 |  |  | 11 | -228.2 |  |  | 11 | -237.9
[9 empty] | -57.37459 | 390.9716 |  |  | -58.157 | 411.5785 |  |  | -56.86997 | 387.436
[7 empty] | PBS | 7.021777 | -11.9 |  | PBS | 7.075305 | 0.1 |  | PBS | 7.074665 | -14.9
[7 empty] | Glass1 | 6.917201 | -5.9 |  | Glass1 | 6.99105 | 5 |  | Glass1 | 6.897067 | -4.8
[7 empty] | Glass2 | 6.838769 | -1.4 |  | Glass2 | 6.984173 | 5.4 |  | Glass2 | 6.849591 | -2.1
[7 empty] | Glass3 | 6.852713 | -2.2 |  | Glass3 | 6.95838 | 6.9 |  | Glass3 | 6.875967 | -3.6
[7 empty] | Glass4 | 6.838769 | -1.4 |  | Glass4 | 7.039196 | 2.2 |  | Glass4 | 6.902343 | -5.1
[7 empty] | Glass5 | 6.802168 | 0.7 |  | Glass5 | 6.980734 | 5.6 |  | Glass5 | 6.912893 | -5.7
[7 empty] | mean | 6.878566 |  |  | mean | 7.004806 |  |  | mean | 6.918754
[7 empty] | SD | 0.07959241 |  |  | SD | 0.04359493 |  |  | SD | 0.07962
[7 empty] | CV | 1.157108 |  |  | CV | 0.6223574 |  |  | CV | 1.150785
[7 empty] | Polymer1 | 7.011319 | -11.3 |  | Polymer1 | 7.113134 | -2.1 |  | Polymer1 | 6.948061 | -7.7
[7 empty] | Polymer2 | 6.990404 | -10.1 |  | Polymer2 | 7.111414 | -2 |  | Polymer2 | 6.962128 | -8.5
[7 empty] | Polymer3 | 7.056636 | -13.9 |  | Polymer3 | 7.118292 | -2.4 |  | Polymer3 | 6.921685 | -6.2
[7 empty] | Polymer4 | 6.96426 | -8.6 |  | Polymer4 | 7.113134 | -2.1 |  | Polymer4 | 6.948061 | -7.7
[7 empty] | Polymer5 | 6.967746 | -8.8 |  | Polymer5 | 7.104536 | -1.6 |  | Polymer5 | 6.979712 | -9.5
[7 empty] | mean | 6.998073 |  |  | mean | 7.112102 |  |  | mean | 6.951929
[7 empty] | SD | 0.03783808 |  |  | SD | 0.004953784 |  |  | SD | 0.02133393
[7 empty] | CV | 0.5406929 |  |  | CV | 0.06965288 |  |  | CV | 0.3068779
[7 empty] | Week 7 |  |  |  | Week 8
[8 empty] | pH | electrode |  |  | pH | electrode
[7 empty] | Test solution | 4.01 | 164.6 |  | Test solution | 4.01 | 166
[8 empty] | 7 | -8 |  |  | 7 | -3.8
[8 empty] | 11 | -228.7 |  |  | 11 | -230.2
[9 empty] | -56.20637 | 388.334 |  |  | -56.67654 | 393.1502
[7 empty] | PBS | -1220 | -9.2 |  | PBS | 6.975553 | -2.2
[7 empty] | Glass1 | -910 | -6.1 |  | Glass1 | 6.964967 | -1.6
[7 empty] | Glass2 | -560 | -2.6 |  | Glass2 | 6.97026 | -1.9
[7 empty] | Glass3 | -750 | -4.5 |  | Glass3 | 6.963202 | -1.5
[7 empty] | Glass4 | -950 | -6.5 |  | Glass4 | 6.966731 | -1.7
[7 empty] | Glass5 | -870 | -5.7 |  | Glass5 | 6.964967 | -1.6
[7 empty] | mean | -876.6667 |  |  | mean | 6.967613
[7 empty] | SD | 219.4235 |  |  | SD | 0.004567032
[7 empty] | CV | -25.0293 |  |  | CV | 0.06554658
[7 empty] | Polymer1 | -1140 | -8.4 |  | Polymer1 | 7.016134 | -4.5
[7 empty] | Polymer2 | -570 | -2.7 |  | Polymer2 | 7.037307 | -5.7
[7 empty] | Polymer3 | -1150 | -8.5 |  | Polymer3 | 7.033778 | -5.5
[7 empty] | Polymer4 | -1120 | -8.2 |  | Polymer4 | 7.039071 | -5.8
[7 empty] | Polymer5 | -990 | -6.9 |  | Polymer5 | 7.049658 | -6.4
[7 empty] | mean | -994 |  |  | mean | 7.03519
[7 empty] | SD | 245.6217 |  |  | SD | 0.01218585
[7 empty] | CV | -24.71043 |  |  | CV | 0.1732128

## Figure 5b
Calcium content in PBS
week | PLLA |  |  |  | PLLA/PGF |  |  |  | PBS
1 | 51.15026 | 40.45861 | 40.59584 | 33.12291 | 1040.721 | 1247.318 | 1201.407 | 1012.276 | 0.455462 | 2.649661 | 3.600082 | 3.600082
2 | 29.692 | 28.12 | 25.6 | 25.6 | 870.053 | 805.554 | 722.466 | 862.818 | 0.455462 | 2.649661 | 3.600082 | 3.600082
4 | 26.873 | 27.247 | 29.305 | 28.12 | 370.527 | 391.487 | 414.567 | 374.7692 | 0.455462 | 2.649661 | 3.600082 | 3.600082
6 | 25.86207 | 29.65467 | 23.03009 | 30.83986 | 175.283 | 241.6538 | 216.0786 | 171.0415 | 0.455462 | 2.649661 | 3.600082 | 3.600082
8 | 22.46869 | 28.79385 | 27.29677 | 25.71236 | 94.54065 | 105.2198 | 131.2441 | 120.0659 | 0.455462 | 2.649661 | 3.600082 | 3.600082

## Figure 5c
Magnesium content in PBS
week | PLLA |  |  |  | PLLA/PGF |  |  |  | PBS
1 | 9.372557 | 7.237194 | 10.70767 | 7.000617 | 1092.368 | 1335.116 | 1256.532 | 1095.659 | 0.455462 | 2.649661 | 3.600082 | 3.600082
2 | 3.699 | 4.168 | 3.359 | 3.359 | 944.456 | 872.043 | 777.823 | 935.816 | 0.455462 | 2.649661 | 3.600082 | 3.600082
4 | 3.512 | 2.983 | 2.504 | 4.007 | 363.505 | 396.832 | 420.078 | 365.3569 | 0.455462 | 2.649661 | 3.600082 | 3.600082
6 | 3.925118 | 1.458753 | 2.035795 | 2.390455 | 113.989 | 139.0455 | 188.0079 | 114.0506 | 0.455462 | 2.649661 | 3.600082 | 3.600082
8 | 3.750257 | 2.993211 | 2.81835 | 2.86978 | 57.84818 | 60.13166 | 84.77679 | 69.49187 | 0.455462 | 2.649661 | 3.600082 | 3.600082

## Figure 6a
MTT absorbance
Days | PLLA |  |  | PLLA/PGF |  |  | TCP
1 | 0.1935 | 0.1795 | 0.2225 | 0.2085 | 0.1885 | 0.2205 | 0.321 | 0.2745 | 0.255
3 | 0.437 | 0.4335 | 0.289 | 0.403 | 0.259 | 0.4205 | 0.3815 | 0.535 | 0.464
7 | 1.1535 | 1.1635 | 0.3205 | 1.2875 | 1.138 | 1.167 | 1.3455 | 1.3135 | 1.4075
14 | 1.7155 | 1.5775 | 1.83 | 1.4375 | 1.502 | 1.645 | 2.5025 | 2.5 | 2.4435
21 | 1.0235 | 1.7545 | 1.7615 | 1.418 | 1.131 | 1.048 | 1.118 | 1.8285 | 1.4875

## Figure 6c
MTT- number of cells estimation | [9 empty] | Calibration curve
Days | PLLA |  |  | PLLA/PGF |  |  | TCP
1 | 61.25 | 54.25 | 75.75 | 68.75 | 58.75 | 74.75 | 125 | 101.75 | 92 | Software Version | 3.02.1
3 | 183 | 181.25 | 109 | 166 | 94 | 174.75 | 155.25 | 232 | 196.5
7 | 541.25 | 546.25 | 124.75 | 608.25 | 533.5 | 548 | 637.25 | 621.25 | 668.25 | Experiment File Path: | H:\priscila mtt\calibration curve new.xpt
14 | 857.75 | 788.75 | 915 | 718.75 | 751 | 822.5 | 1251.25 | 1250 | 1221.75 | Protocol File Path: | H:\priscila mtt\protocol.prt
21 | 511.75 | 877.25 | 880.75 | 709 | 565.5 | 524 | 559 | 914.25 | 743.75 | Plate Number | Plate 1
[10 empty] | Date | 43158
[10 empty] | Time | 0.5802199
[10 empty] | Reader Type: | ELx800
[10 empty] | Reader Serial Number: | Unknown
[10 empty] | Reading Type | Reader
Procedure Details
[10 empty] | Plate Type | 96 WELL PLATE
[10 empty] | Read | Absorbance Endpoint
Full Plate
Wavelengths: 570
Read Speed: Normal
Results
[12 empty] | 0 | 10 | 30 | 50 | 100 | 150 | 200 | 250 | 300 | 350 | 400 | 450
[12 empty] | 1 | 2 | 3 | 4 | 5 | 6 | 7 | 8 | 9 | 10 | 11 | 12
[11 empty] | A | 0.109 | 0.136 | 0.199 | 0.232 | 0.322 | 0.338 | 0.247 | 0.302 | 0.289 | 0.184 | 0.128 | 0.18 | 570
[11 empty] | B | 0.115 | 0.143 | 0.23 | 0.251 | 0.364 | 0.419 | 0.278 | 0.323 | 0.316 | 0.212 | 0.139 | 0.2 | 570
[10 empty] | 500 | C | 0.151 | 0.069 | 0.072 | 0.072 | 0.07 | 0.07 | 0.07 | 0.07 | 0.07 | 0.069 | 0.069 | 0.125 | 570 | 5
[10 empty] | 500 | D | 0.147 | 0.068 | 0.069 | 0.069 | 0.069 | 0.069 | 0.069 | 0.069 | 0.07 | 0.071 | 0.071 | 0.127 | 570
[10 empty] | 550 | E | 0.148 | 0.068 | 0.07 | 0.07 | 0.069 | 0.069 | 0.069 | 0.069 | 0.069 | 0.069 | 0.069 | 0.069 | 570
[10 empty] | 550 | F | 0.16 | 0.069 | 0.069 | 0.069 | 0.072 | 0.07 | 0.069 | 0.07 | 0.07 | 0.07 | 0.069 | 0.069 | 570
[10 empty] | 600 | G | 0.138 | 0.069 | 0.071 | 0.069 | 0.07 | 0.07 | 0.07 | 0.07 | 0.069 | 0.07 | 0.069 | 0.069 | 570
[10 empty] | 600 | H | 0.154 | 0.071 | 0.069 | 0.069 | 0.069 | 0.07 | 0.07 | 0.071 | 0.07 | 0.069 | 0.07 | 0.073 | 570
[12 empty] | 0 | 5 | 10 | 30 | 50 | 100 | 150 | 200 | 250 | 300 | 350 | 400 | 450 | 500 | 550 | 600
[12 empty] | 0.112 | 0.126 | 0.1395 | 0.2145 | 0.2415 | 0.343 | 0.3785 | 0.2625 | 0.3125 | 0.3025 | 0.198 | 0.1335 | 0.19 | 0.149 | 0.154 | 0.146
[12 empty] | 0.041 | 0.055 | 0.0685 | 0.1435 | 0.1705 | 0.272 | 0.3075 | 0.1915 | 0.2415 | 0.2315 | 0.127 | 0.0625 | 0.119 | 0.078 | 0.083 | 0.075
[12 empty] | 0 | 0.055 | 0.0275 | 0.1025 | 0.1295 | 0.231 | 0.2665 | 0.1505
[11 empty] | n cells | 0 | 32.35294 | 16.17647 | 60.29412 | 76.17647 | 135.8824 | 156.7647

## Figure 8a
ALP - concetration per number of cells | [9 empty] | Calibration
Days | PLLA |  |  | PLLA/PGF |  |  | TCP |  |  | Software Version | 3.02.1
1 | 7.03 | 4.56 | 4 | 2.27 | 9.72 | 4.22 | 4.37 | 4.89 | 5.41
7 | 1.58 | 1.76 | 6.69 | 0.91 | 2.4 | 1.58 | 0.81 | 0.59 | 1.15 | Experiment File Path: | H:\priscila alp\calibration curve.xpt
14 | 1.29 | 2.58 | 0.18 | 0.47 | 0.2 | 0.24 | 0.23 | 0.84 | 0.79 | Protocol File Path: | C:\Users\B5051995\Desktop\Priscila ALP.prt
21 | 2.48 | 2.56 | 3.07 | 0.59 | 0.0035 | 0.27 | 5.59 | 3.53 | 5.11 | Plate Number | Plate 1
[10 empty] | Date | 43137
[10 empty] | Time | 0.5438079
[10 empty] | Reader Type: | ELx800
[10 empty] | Reader Serial Number: | Unknown
[10 empty] | Reading Type | Reader
Procedure Details
[10 empty] | Plate Type | 96 WELL PLATE
[10 empty] | Read | Absorbance Endpoint
Full Plate
Wavelengths: 405
Read Speed: Normal
Results
milimoles
[12 empty] | 1 | 2 | 3 | 4 | 5 | 6 | 7 | 8 | 9 | 10 | 11 | 12 |  |  |  |  | 0 | 0.1 | 0.05 | 0.025 | 0.0125 | 0.00625 | 0.003 | 0.001
[11 empty] | A | 0.813 | 0.776 | 0.446 | 0.278 | 0.216 | 0.158 | 0.136 | 0.118 | 0.095 | 0.097 | 0.096 | 0.094 | 405 |  |  | absorb | 0 | 0.8885 | 0.7015 | 0.383 | 0.255 | 0.1955 | 0.152 | 0.133
[11 empty] | B | 0.964 | 0.627 | 0.32 | 0.232 | 0.175 | 0.146 | 0.13 | 0.115 | 0.097 | 0.096 | 0.095 | 0.096 | 405
[11 empty] | C | 0.091 | 0.093 | 0.093 | 0.096 | 0.096 | 0.095 | 0.096 | 0.096 | 0.096 | 0.096 | 0.095 | 0.096 | 405 |  |  |  | 0 | 0.375 | 0.75 | 1.25
[11 empty] | D | 0.094 | 0.098 | 0.094 | 0.093 | 0.093 | 0.091 | 0.093 | 0.095 | 0.096 | 0.095 | 0.095 | 0.095 | 405 |  |  |  | 0 | 0.7815 | 1.2855 | 2.387
[11 empty] | E | 0.092 | 0.097 | 0.094 | 0.095 | 0.094 | 0.093 | 0.094 | 0.095 | 0.095 | 0.094 | 0.095 | 0.094 | 405
[11 empty] | F | OVRFLW | OVRFLW | OVRFLW | 2.501 | 1.357 | 0.745 | 0.095 | 0.097 | 0.095 | 0.094 | 0.095 | 0.098 | 405
[11 empty] | G | OVRFLW | OVRFLW | 3.983 | 2.273 | 1.214 | 0.818 | 0.097 | 0.096 | 0.096 | 0.095 | 0.095 | 0.145 | 405
[11 empty] | H | 0.093 | 0.095 | 0.097 | 0.098 | 0.097 | 0.096 | 0.095 | 0.096 | 0.095 | 0.097 | 0.096 | 0.125 | 405
[25 empty] | concet | 0 | 0.001 | 0.003 | 0.00625 | 0.0125 | 0.025 | 0.05 | 0.1 | 0.375 | 0.75 | 1.25
[26 empty] | 0.0215 | 0.038 | 0.057 | 0.1005 | 0.16 | 0.288 | 0.6065 | 0.7935 | 0.6865 | 1.1905 | 2.292
[25 empty] | abs | 0 | 0.0165 | 0.0355 | 0.079 | 0.1385 | 0.2665 | 0.585 | 0.772 | 0.665 | 1.169 | 2.2705

## Figure 9b
XPS - Calcium and phosphate
Calcium | [9 empty] | Phosphate
Days | PLLA + cells |  |  | PLLA/PGF + cells |  |  | PLLA/PGF media only |  |  | Days | PLLA + cells |  |  | PLLA/PGF + cells |  |  | PLLA/PGF media only
1 | 0.18 | 0.3 | 0.23 | 2.21 | 1.96 | 2.81 | 0.51 | 1.52 | 0.73 | 1 | 2.21 | 1.87 | 1.46 | 6.87 | 6.41 | 9.89 | 2.54 | 5.66 | 2.9
7 | 0 | 0 | 0 | 1.76 | 0.78 | 2 | 2.4 | 1.14 | 3.58 | 7 | 0.76 | 0.76 | 0.79 | 0.93 | 0.77 | 1.2 | 3.33 | 2.48 | 1.79
14 | 0 | 0.03 | 0 | 1.05 | 2.42 | 0.7 | 0.24 | 0.71 | 1.6 | 14 | 1.25 | 1.24 | 1.09 | 0.99 | 0.91 | 0.93 | 1.58 | 0.86 | 2.53
21 | 0 | 0.03 | 0 | 2.67 | 3.07 | 2.95 | 2.9 | 1.05 | 0.36 | 21 | 0.92 | 1.01 | 0.87 | 1.78 | 0.94 | 0.72 | 0.6 | 1.33 | 0.47