## Corrosion rates FIG 1
N/S ratio | Condition | Weight loss corrosion rate in mm/yr | Standard deviation
– | Strain CVO | 0.02952349 | 0.008044394
5.7 | Strain CVO | 0.2340835 | 0.0174082
2.5 | Strain CVO | 0.2641125 | 0.01096057
1.4 | Strain CVO | 0.2734274 | 0.03082423
0.8 | Strain CVO | 0.1425402 | 0.01542141
2.2 | Strain CVO | 0.2031462 | 0.01623133
1.3 | Strain CVO | 0.1188213 | 0.01832176
1 | Strain CVO | 0.08688012 | 0.009690979
0.6 | Strain CVO | 0.1333865 | 0.01049189
0.4 | Strain CVO | 0.1425856 | 0.01087305
– | Sterile | 0.03247761 | 0.001261281
5.7 | Sterile | 0.04356456 | 0.004450035
2.5 | Sterile | 0.03244094 | 0.00195939
1.4 | Sterile | 0.01689963 | 0.003517138
0.8 | Sterile | 0.01905112 | 0.002482735
2.2 | Sterile | 0.02721392 | 0.002893811
1.3 | Sterile | 0.02913039 | 0.002393674
1 | Sterile | 0.02798051 | 0.005787622
0.6 | Sterile | 0.02989698 | 0.004145966
0.4 | Sterile | 0.02644733 | 0.00574942

## Pitting depth FIG 1
N/S ratio | Coupon No. | Condition | Maximal Pitdepth in µm
5.7 | 1 | Strain CVO | 42.418
5.7 | 2 | Strain CVO | 59.944
2.5 | 1 | Strain CVO | 30.48
2.5 | 2 | Strain CVO | 30.734
1.4 | 1 | Strain CVO | 45.974
1.4 | 2 | Strain CVO | 53.848
0.8 | 1 | Strain CVO | 34.036
0.8 | 2 | Strain CVO | 39.116
2.2 | 1 | Strain CVO | 18.542
2.2 | 2 | Strain CVO | 34.544
1.3 | 1 | Strain CVO | 11.43
1.3 | 2 | Strain CVO | 16.51
1 | 1 | Strain CVO | 5.334
1 | 2 | Strain CVO | 6.604
0.6 | 1 | Strain CVO | 19.05
0.6 | 2 | Strain CVO | 22.352
0.4 | 1 | Strain CVO | 10.668
0.4 | 2 | Strain CVO | 15.24
5.7 | 1 | Sterile | 6.35
5.7 | 2 | Sterile | 6.35
0.8 | 1 | Sterile | 4.064
0.8 | 2 | Sterile | 3.81
– | 1 | Sterile | 4.318
– | 2 | Sterile | 3.302

## Corrosion rates FIG 3 and S5
Time in hours | Condition | Normalized corrosion rate in mm/yr | Standard deviation | Weight loss in µg | Standard deviation
5.5 | Strain CVO | 0.2248662 | 0.1805422 | 1044.444 | 196.2614
10.41667 | Strain CVO | 0.3507913 | 0.1468482 | 1522.222 | 302.3366
20.5 | Strain CVO | 0.4373922 | 0.0394258 | 2572.222 | 159.7452
25.25 | Strain CVO | 0.453072 | 0.058597 | 3061.111 | 292.4355
46.75 | Strain CVO | 0.3944177 | 0.05280574 | 4444.444 | 487.9283
66 | Strain CVO | 0.2572333 | 0.04392338 | 4155.556 | 572.9715
90.25 | Strain CVO | 0.2357669 | 0.03145666 | 5005.556 | 561.1166
161.25 | Strain CVO | 0.1661221 | 0.02887425 | 6094.444 | 920.2455
215.75 | Strain CVO | 0.1390106 | 0.02315396 | 6727.778 | 987.3459
5.5 | Sterile | 0.1839814 | 0.1105591 | 1000 | 120.185
20.5 | Sterile | 0.2056703 | 0.05758768 | 1633.333 | 233.3333
46.75 | Sterile | 0.08176953 | 0.009078623 | 1555.556 | 83.88705
90.25 | Sterile | 0.06976458 | 0.008426409 | 2044.444 | 150.3083
215.75 | Sterile | 0.02266901 | 0.002818424 | 1766.667 | 120.185

## Corrosion rates FIG 4 and S6
Condition | Corrosion rate in mm/yr | Standard deviation
no addition | 0.009369425 | 0.003098646
Iron sulfide deposit no addition | 0.010931 | 0.004113042
0.5 mM Thiosulfate | 0.010931 | 0.003113367
1.0 mM Thiosulfate | 0.01210217 | 0.003200268
1.5 mM Thiosulfate | 0.01424933 | 0.002713159
0.25 mM Sulfite | 0.01971483 | 0.002017239
0.5 mM Sulfite | 0.0214716 | 0.006137986
1.0 mM Sulfite | 0.03279299 | 0.01133081
1 mM Nitrite | 0.1180721 | 0.006668495
Iron sulfide deposit + 1 mM Nitrite | 0.0751506 | 0.003178765
2 mM Nitrite | 0.09560284 | 0.01588717
Iron sulfide deposit + 2 mM Nitrite | 0.09 | 0.003374131
4 mM Nitrite | 0.07113823 | 0.007733762
Iron sulfide deposit + 4 mM Nitrite | 0.14 | 0.008102882
6 mM Nitrite | 0.06168205 | 0.005281135
Iron sulfide deposit + 6 mM Nitrite | 0.1104811 | 0.0112091
2 mM Biogenic Sulfur | 0.09482205 | 0.01559183
Iron sulfide deposit + 2 mM Biogenic Sulfur | 0.16 | 0.01142724
4 mM Biogenic Sulfur | 0.1514724 | 0.01412984
Iron sulfide deposit + 4 mM Biogenic Sulfur | 0.18 | 0.01972314
6 mM Biogenic Sulfur | 0.1588465 | 0.02011985
2 mM Biogenic Sulfur + 4 mM Nitrite | 0.244581 | 0.02383475
Iron sulfide deposit + 2 mM Biogenic Sulfur + 4 mM Nitrite | 0.33 | 0.03562384
4 mM Biogenic Sulfur + 2 mM Nitrite | 0.3808281 | 0.03353267
Iron sulfide deposit + 4 mM Biogenic Sulfur + 2 mM Nitrite | 0.44 | 0.03533
2 mM chemically produced elemental sulfur | 0.1403462 | 0.04099737
Iron sulfide deposit + 2 mM chemically produced elemental sulfur | 0.1756767 | 0.01984332