## Fig 2
Notation:
[8 empty] | 1st number | Fibrinogen concentration
Fibre Diameter | [7 empty] | 2nd number | Magnification
|  | 5 25k 1b | 5 25k 4 | 20 25k 3 | 20 25k 1 | 50 25k 1 | 50 25k 2 | 3rd number | Sample ID
|  | 0.11 | 0.078 | 0.097 | 0.085 | 0.14 | 0.089
|  | 0.113 | 0.11 | 0.091 | 0.125 | 0.133 | 0.081
|  | 0.128 | 0.161 | 0.097 | 0.106 | 0.148 | 0.145
|  | 0.127 | 0.086 | 0.084 | 0.102 | 0.092 | 0.092
|  | 0.159 | 0.142 | 0.108 | 0.12 | 0.101 | 0.092
|  | 0.142 | 0.124 | 0.097 | 0.148 | 0.11 | 0.11
|  | 0.139 | 0.087 | 0.092 | 0.102 | 0.104 | 0.137
|  | 0.147 | 0.161 | 0.073 | 0.159 | 0.088 | 0.124
|  | 0.084 | 0.161 | 0.119 | 0.125 | 0.102 | 0.105
|  | 0.075 | 0.133 | 0.097 | 0.088 | 0.084 | 0.124
|  | 0.123 | 0.129 | 0.11 | 0.125 | 0.133 | 0.124
|  | 0.124 | 0.129 | 0.144 | 0.097 | 0.092 | 0.119
| Mean | 0.1225833 | 0.1250833 | 0.10075 | 0.1151667 | 0.1105833 | 0.1118333
| StDev | 0.02453739 | 0.02965394 | 0.01814149 | 0.02280683 | 0.02212961 | 0.02031047
Pore size
|  | 5 25k 1b | 5 25k 4 | 20 25k 1 | 20 25k 3 | 50 25k 1 | 50 25k 2
|  | 8.204 | 3.018 | 0.786 | 1.685 | 1.072 | 0.691
|  | 4.424 | 3.613 | 0.777 | 2.147 | 0.729 | 0.715
|  | 4.648 | 3.329 | 1.257 | 0.52 | 0.225 | 0.879
|  | 2.845 | 4.642 | 0.96 | 1.233 | 1.071 | 0.78
|  | 3.008 | 2.846 | 0.963 | 1.419 | 0.779 | 0.866
|  | 3.666 | 2.885 | 0.862 | 1.183 | 0.277 | 0.91
|  | 3.465 | 2.478 | 0.825 | 1.013 | 0.619 | 0.908
|  | 3.36 | 3.714 | 0.618 | 1.365 | 0.7 | 0.906
|  | 4.528 | 2.722 | 0.735 | 0.937 | 0.547 | 0.863
|  | 3.903 | 2.15 | 0.629 | 1.445 | 0.65 | 0.816
|  | 4.735 | 2.737 | 0.758 | 0.98 | 0.722 | 1.573
|  | 3.403 | 1.933 | 0.81 | 0.869 | 1.047 | 0.786
| Mean | 4.182417 | 3.005583 | 0.8316667 | 1.233 | 0.7031667 | 0.8910833
| StDev | 1.420124 | 0.7389665 | 0.1712607 | 0.4242699 | 0.2764883 | 0.2271361

## Fig 3
5 mg/mL | Strain (%) | G' | G'' | 20 mg/mL | Strain (%) | G' | G'' | 50 mg/mL | Strain (%) | G' | G''
| 0.100053 | 33.1 |  |  | 0.063177 | 532 |  |  | 0.079427 | 877.9 | 50.28
| 0.125819 | 31.78 |  |  | 0.079533 | 538.4 |  |  | 0.100092 | 879.8 | 52.69
| 0.15856 | 33.15 |  |  | 0.100025 | 536.2 |  |  | 0.125819 | 885.7 | 50.55
| 0.199488 | 29.85 |  |  | 0.125752 | 532.6 |  |  | 0.158493 | 884.1 | 53.03
| 0.251176 | 32.31 |  |  | 0.158485 | 532.1 |  |  | 0.199647 | 879.3 | 53.45
| 0.316239 | 32.12 |  |  | 0.199541 | 529.2 | 37.81 |  | 0.25113 | 871.2 | 52.62
| 0.39802 | 31.25 | 2.555 |  | 0.251276 | 524.7 | 40.29 |  | 0.316193 | 866.6 | 55.44
| 0.501244 | 30.58 | 2.582 |  | 0.316159 | 519.4 | 39.47 |  | 0.398087 | 860 | 58.16
| 0.630914 | 30.8 | 2.531 |  | 0.398037 | 511.4 | 40.02 |  | 0.501146 | 847 | 59.58
| 0.794223 | 30.59 | 2.864 |  | 0.501265 | 507 | 40.92 |  | 0.630861 | 829.2 | 62.92
| 0.999824 | 29.5 | 2.784 |  | 0.630818 | 503.8 | 41.87 |  | 0.794401 | 804 | 66.61
| 1.25898 | 28.31 | 2.688 |  | 0.79423 | 494.2 | 42.42 |  | 0.999943 | 769.3 | 71.18
| 1.58484 | 27.78 | 3.213 |  | 1.00008 | 483.9 | 44.19 |  | 1.25882 | 720.4 | 78.16
| 1.9953 | 26.44 | 2.661 |  | 1.25853 | 472.2 | 45 |  | 1.58454 | 640.7 | 94.34
| 2.51199 | 24.96 | 2.898 |  | 1.58458 | 455 | 46.35 |  | 1.99542 | 540.6 | 111
| 3.16237 | 23.59 | 2.731 |  | 1.99603 | 434.4 | 47.82 |  | 2.51197 | 446.4 | 120.4
| 3.98133 | 21.38 | 3.076 |  | 2.51082 | 411.6 | 49.06 |  | 3.16247 | 361.8 | 125.5
| 5.01234 | 18.85 | 3.521 |  | 3.16045 | 379.7 | 51.17 |  | 3.98117 | 292.3
| 6.30903 | 16.37 | 4.278 |  | 3.98307 | 341.7 | 53.17 |  | 5.01216 | 234.8
| 7.94362 | 13.13 | 4.986 |  | 5.01069 | 288.1 | 57.34 |  | 6.30934 | 176.4
| 9.99969 | 10.31 | 5.404 |  | 6.30906 | 236.3 | 62 |  | 7.94393 | 123.4
| 12.5884 | 5.779 | 5.868 |  | 7.94497 | 176.4 | 69.4 |  | 10.0007 | 70.59

## Fig 5
|  | Day 1 |  |  | Day 3 |  |  | Day 7
| [Fibrinogen] | Mean | SD | n | Mean | SD | n | Mean | SD | n
| 5 | 35123.45 | 11320.42 | 3 | 71787.89 | 8385.207 | 3 | 113111.2 | 17871.32 | 3
| 10 | 32872.33 | 5283.125 | 3 | 65145.67 | 13694.23 | 3 | 103663.4 | 5286.174 | 3
| 20 | 26313.44 | 14992.68 | 3 | 49931.22 | 5254.743 | 3 | 98475.66 | 7642.539 | 3
| 30 | 21934.56 | 11522.04 | 3 | 58850.11 | 3984.076 | 3 | 107146.8 | 12588.59 | 3
| 40 | 29250.11 | 1595.01 | 3 | 41645.67 | 1729.54 | 3 | 102525.7 | 19902.57 | 3
| 50 | 23686.78 | 6900.472 | 3 | 36333.45 | 2293.558 | 3 | 87359 | 23491.2 | 3
| Glass | 38688 | 1633.98 | 3 | 59487.33 | 8821.824 | 3 | 103920 | 6643.134 | 3
| Encapsulated cells calibration curve: | [9 empty] | Cells on TC plastic calibration curve:
No. of cells: | 100000 | 50000 | 25000 | 12500 | 6250 | Media ctrl |  |  |  |  | No. of cells: | 100000 | 50000 | 25000 | 12500 | 6250 | Media ctrl
| 44.996 | 26.017 | 16.463 | 9.697 | 6.602 | 3.792 | [5 empty] | 53.086 | 32.629 | 27.62 | 11.341 | 8.521 | 5.395
| 37.356 | 18.434 | 11.514 | 7.638 | 6.218 | 6.218 | [5 empty] | 58.524 | 28.441 | 15.685 | 11.018 | 6.977 | 4.071
| 27.489 | 12.411 | 8.814 | 7.28 | 5.735 | 4.36 | [5 empty] | 53.17 | 38.454 | 16.204 | 14.125 | 8.203 | 4.404
[8 empty] | Eq of line: | y = 0.0003 - 0.8177 | [8 empty] | Eq of line: | y = 0.0005
| Corrected for media control | [10 empty] | Corrected for media control
| 40.206 | 21.227 | 11.673 | 4.907 | 1.812 | [6 empty] | 47.691 | 27.234 | 22.225 | 5.946 | 3.126
| 32.566 | 13.644 | 6.724 | 2.848 | 1.428 | [6 empty] | 54.453 | 24.37 | 11.614 | 6.947 | 2.906
| 22.699 | 7.621 | 4.024 | 2.49 | 0.945 | [6 empty] | 48.766 | 34.05 | 11.8 | 9.721 | 3.799
D1
Readings
[Fibrinogen] | 5 | 10 | 20 | 30 | 40 | 50 | Media ctrl | Glass | Media ctrl
| 14.938 | 12.495 | 14.29 | 11.026 | 12.296 | 10.937 | 4.517 | 25.555 | 6.055
| 11.1 | 12.362 | 8.358 | 7.096 | 11.889 | 8.696 | 3.376 | 24.132 | 5.96
| 15.1 | 14.255 | 10.561 | 11.146 | 11.667 | 11.212 | 4.087 | 25.539 | 5.179
Corrected for media control
| 10.94467 | 8.501667 | 10.29667 | 7.032667 | 8.302667 | 6.943667 |  | 19.82367
| 7.106667 | 8.368667 | 4.364667 | 3.102667 | 7.895667 | 4.702667 |  | 18.40067
| 11.10667 | 10.26167 | 6.567667 | 7.152667 | 7.673667 | 7.218667 |  | 19.80767
No. of cells
| 39207.89 | 31064.56 | 37047.89 | 26167.89 | 30401.22 | 25871.22 |  | 39647.33
| 26414.56 | 30621.22 | 17274.56 | 13067.89 | 29044.56 | 18401.22 |  | 36801.33
| 39747.89 | 36931.22 | 24617.89 | 26567.89 | 28304.56 | 26787.89 |  | 39615.33
Mean
| 35123.44 | 32872.33 | 26313.44 | 21934.56 | 29250.11 | 23686.78 |  | 38688
StDev
| 7546.95 | 3522.083 | 9995.117 | 7681.363 | 1063.34 | 4600.314 |  | 1633.98
D3
Readings
[Fibrinogen] | 5 | 10 | 20 | 30 | 40 | 50 | Media ctrl | Glass | Media ctrl
| 23.753 | 25.282 | 19.321 | 21.801 | 16.22 | 14.72 | 3.823 | 38.925 | 3.663
| 24.543 | 20.024 | 17.339 | 21.52 | 15.648 | 14.715 | 4.554 | 30.457 | 3.826
| 26.971 | 23.983 | 18.936 | 20.302 | 16.271 | 13.923 | 4.734 | 32.549 | 5.211
Corrected for media control
| 19.38267 | 20.91167 | 14.95067 | 17.43067 | 11.84967 | 10.34967 |  | 34.69167
| 20.17267 | 15.65367 | 12.96867 | 17.14967 | 11.27767 | 10.34467 |  | 26.22367
| 22.60067 | 19.61267 | 14.56567 | 15.93167 | 11.90067 | 9.552667 |  | 28.31567
No. of cells
| 67334.56 | 72431.22 | 52561.22 | 60827.89 | 42224.56 | 37224.56 |  | 69383.33
| 69967.89 | 54904.56 | 45954.56 | 59891.22 | 40317.89 | 37207.89 |  | 52447.33
| 78061.22 | 68101.22 | 51277.89 | 55831.22 | 42394.56 | 34567.89 |  | 56631.33
Mean
| 71787.89 | 65145.67 | 49931.22 | 58850.11 | 41645.67 | 36333.44 |  | 59487.33
StDev
| 5590.138 | 9129.485 | 3503.162 | 2656.05 | 1153.027 | 1529.039 |  | 8821.824
D7
Readings
[Fibrinogen] | 5 | 10 | 20 | 30 | 40 | 50 | Media ctrl | Glass | Media ctrl
| 40.476 | 33.134 | 34.019 | 35.963 | 38.355 | 32.934 | 4.277 | 54.202 | 6.47
| 33.384 | 34.95 | 31.084 | 37.588 | 30.536 | 31.339 | 4.2 | 58.584 | 5.055
| 37.707 | 34.98 | 33.292 | 32.648 | 33.149 | 24.117 | 3.743 | 60.717 | 6.098
Corrected for media control
| 36.40267 | 29.06067 | 29.94567 | 31.88967 | 34.28167 | 28.86067 |  | 48.32767
| 29.31067 | 30.87667 | 27.01067 | 33.51467 | 26.46267 | 27.26567 |  | 52.70967
| 33.63367 | 30.90667 | 29.21867 | 28.57467 | 29.07567 | 20.04367 |  | 54.84267
No. of cells
| 124067.9 | 99594.56 | 102544.6 | 109024.6 | 116997.9 | 98927.89 |  | 96655.33
| 100427.9 | 105647.9 | 92761.22 | 114441.2 | 90934.56 | 93611.22 |  | 105419.3
| 114837.9 | 105747.9 | 100121.2 | 97974.56 | 99644.56 | 69537.89 |  | 109685.3
Mean
| 113111.2 | 103663.4 | 98475.67 | 107146.8 | 102525.7 | 87359 |  | 103920
StDev
| 11914.21 | 3524.116 | 5095.026 | 8392.396 | 13268.38 | 15660.8 |  | 6643.134

## Fig 7
Day 1
n=1
[Fibrinogen] |  | Spheroid Core | Total Area | Outgrowth | Migration | [Fibrinogen] | Mean | StDev
5 |  | 454062 | 516082 | 62020 | 0.1201747 | 5 | 0.1215055 | 0.008379803
10 |  | 426893 | 470265 | 43372 | 0.09222885 | 10 | 0.1247527 | 0.0331812
20 |  | 447073 | 454872 | 7799 | 0.01714548 | 20 | 0.01928036 | 0.01846307
30 |  | 537698 | 537698 | 0 | 0 | 30 | 0.001846716 | 0.003198606
40 |  | 507722 | 507722 | 0 | 0 | 40 | 0 | 0
50 |  | 468206 | 468206 | 0 | 0 | 50 | 0 | 0
n=2
|  | Spheroid Core | Total Area | Outgrowth | Migration
5 |  | 418160 | 471895 | 53735 | 0.1138707
10 |  | 454952 | 540679 | 85727 | 0.1585543
20 |  | 579878 | 581027 | 1149 | 0.001977533
30 |  | 459701 | 462262 | 2561 | 0.005540148
40 |  | 482883 | 482883 | 0 | 0
50 |  | 510576 | 510576 | 0 | 0
n=3
|  | Spheroid Core | Total Area | Outgrowth | Migration
5 |  | 464265 | 533927 | 69662 | 0.130471
10 |  | 350298 | 399644 | 49346 | 0.1234749
20 |  | 425175 | 442300 | 17125 | 0.03871806
30 |  | 510394 | 510394 | 0 | 0
40 |  | 546369 | 546369 | 0 | 0
50 |  | 543297 | 543297 | 0 | 0
Day 3
n=1
[Fibrinogen] |  | Spheroid Core | Total Area | Outgrowth | Migration | [Fibrinogen] | Mean | StDev
5 |  | 89967 | 183282 | 93315 | 0.5091335 | 5 | 0.6130747 | 0.0929849
10 |  | 128048 | 186712 | 58664 | 0.3141951 | 10 | 0.4299997 | 0.1005203
20 |  | 118664 | 162948 | 44284 | 0.2717677 | 20 | 0.2641555 | 0.02402143
30 |  | 116538 | 138524 | 21986 | 0.1587162 | 30 | 0.2188376 | 0.1295833
40 |  | 128885 | 155603 | 26718 | 0.1717062 | 40 | 0.0897861 | 0.07289039
50 |  | 106069 | 112808 | 6739 | 0.05973867 | 50 | 0.0588196 | 0.0374016
n=2
|  | Spheroid Core | Total Area | Outgrowth | Migration
5 |  | 106565 | 341944 | 235379 | 0.6883554
10 |  | 136156 | 269460 | 133304 | 0.4947079
20 |  | 162372 | 226602 | 64230 | 0.2834485
30 |  | 120367 | 190322 | 69955 | 0.3675613
40 |  | 119781 | 128184 | 8403 | 0.0655542
50 |  | 139018 | 153739 | 14721 | 0.09575319
n=3
|  | Spheroid Core | Total Area | Outgrowth | Migration
5 |  | 133377 | 372286 | 238909 | 0.6417351
10 |  | 73427 | 141504 | 68077 | 0.4810959
20 |  | 119455 | 156611 | 37156 | 0.2372503
30 |  | 123103 | 141536 | 18433 | 0.1302354
40 |  | 130600 | 134931 | 4331 | 0.03209789
50 |  | 133125 | 135976 | 2851 | 0.02096694