## charging-discharging same T
| MnCl2-NaBr | (T_ref=0 oC)
MnCl2-NaBr | T_source | T_Des | Q_de_sen | Q_de | E_de | Q_reh | E_reh | Q_ref | E_ref | W_exp | P_exp_final | T_exp_fin | T_exp_fin(oC) | T_release(oC) | Q_ad_sen | Q_ad | E_ad | T_lifting | T_source | Q_de_sen | D_de | E_de | Q_rec | E_rec | P_Des | W_com | T_com_fin
| 100 | 100 | 257.7331 | 2051.321 | 384.8117 | 0 | 0 | 0 | 0 | 65.57057 | 26.65026 | 333.92 | 60.77 | 178.1802 | 341.2509 | 2447.926 | 803.6999 | 78.18015 | 100 | 403.9857 | 3193.162 | 599.0121 | 180.3108 | 33.82489 | 1.887613 | 172.442 | 176.3989
| 95 | 95 | 239.3059 | 2032.894 | 358.9247 | 0 | 0 | 0 | 0 | 70.07582 | 22.67863 | 327.4 | 54.25 | 172.489 | 338.1015 | 2451.075 | 783.7088 | 77.48898 | 95 | 375.0776 | 3164.254 | 558.6759 | 213.6692 | 40.08266 | 1.533783 | 215.9816 | 190.1532
| 90 | 90 | 220.8813 | 2014.47 | 332.8326 | 0 | 0 | 0 | 0 | 74.22328 | 19.25922 | 321.06 | 47.91 | 166.8697 | 335.2688 | 2453.908 | 763.2968 | 76.86971 | 90 | 346.1775 | 3135.354 | 518.0263 | 249.1486 | 46.73831 | 1.239175 | 261.7146 | 204.6321
| 85 | 85 | 202.4595 | 1996.048 | 306.527 | 0 | 0 | 0 | 0 | 77.97157 | 16.32308 | 314.9 | 41.75 | 161.3249 | 332.7641 | 2456.412 | 742.4783 | 76.32494 | 85 | 317.2854 | 3106.462 | 477.0498 | 286.9334 | 53.82644 | 0.9952102 | 309.8132 | 219.8793
| 80 | 80 | 184.0405 | 1977.629 | 279.9984 | 0 | 0 | 0 | 0 | 81.279 | 13.80876 | 308.92 | 35.77 | 155.8579 | 330.6009 | 2458.576 | 721.2715 | 75.85791 | 80 | 288.4013 | 3077.578 | 435.7324 | 327.2254 | 61.3849 | 0.7943296 | 360.4675 | 235.9412
| 75 | 75 | 165.6241 | 1959.212 | 253.2373 | 0 | 0 | 0 | 0 | 84.25659 | 11.6477 | 303.08 | 29.93 | 150.4349 | 328.6318 | 2460.545 | 699.5895 | 75.43495 | 75 | 259.5251 | 3048.702 | 394.0588 | 370.2452 | 69.45508 | 0.6299039 | 413.888 | 252.867
| 70 | 70 | 147.2105 | 1940.799 | 226.2333 | 0 | 0 | 0 | 0 | 86.79893 | 9.802502 | 297.4 | 24.25 | 145.0776 | 326.9504 | 2462.226 | 677.4947 | 75.07755 | 70 | 230.657 | 3019.833 | 352.0132 | 416.2347 | 78.08234 | 0.4961494 | 470.3071 | 270.7091
| 65 | 65 | 128.7997 | 1922.388 | 198.9755 | 0 | 0 | 0 | 0 | 88.95287 | 8.226522 | 291.86 | 18.71 | 139.7701 | 325.4884 | 2463.688 | 654.9436 | 74.77015 | 65 | 201.7969 | 2990.973 | 309.5788 | 465.459 | 87.31644 | 0.3880477 | 529.9815 | 289.5232
| 60 | 60 | 110.3915 | 1903.98 | 171.4525 | 0 | 0 | 0 | 0 | 90.77559 | 6.880401 | 286.44 | 13.29 | 134.4963 | 324.1739 | 2465.003 | 631.8803 | 74.49632 | 60 | 172.9448 | 2962.121 | 266.7376 | 518.2094 | 97.212 | 0.3012688 | 593.1952 | 309.3686
| 55 | 55 | 91.9861 | 1885.574 | 143.6519 | 0 | 0 | 0 | 0 | 92.24623 | 5.734957 | 281.14 | 7.99 | 129.2586 | 323.0181 | 2466.158 | 608.3059 | 74.25865 | 55 | 144.1006 | 2933.277 | 223.4708 | 574.8061 | 107.8291 | 0.2320989 | 660.2617 | 330.3087
| 50 | 50 | 73.58342 | 1867.172 | 115.5607 | 0 | 0 | 0 | 0 | 93.34251 | 4.764015 | 275.96 | 2.81 | 124.06 | 322.0331 | 2467.143 | 584.2237 | 74.05998 | 50 | 115.2645 | 2904.441 | 179.7581 | 635.6017 | 119.2339 | 0.1773727 | 731.5276 | 352.4111
| 45 | 45 | 55.18347 | 1848.772 | 87.1651 | 0 | 0 | 5.971726 | 0.6558733 | 94.13483 | 3.941185 | 270.88 | -2.27 | 118.8829 | 321.1427 | 2468.034 | 559.5601 | 73.88288 | 45 | 86.43639 | 2875.613 | 135.5782 | 700.9846 | 131.4992 | 0.1344093 | 807.3764 | 375.7483
| 40 | 40 | 36.78625 | 1830.374 | 58.45041 | 0 | 0 | 18.38103 | 2.018784 | 94.60668 | 3.24693 | 265.9 | -7.25 | 113.7297 | 320.3572 | 2468.819 | 534.3096 | 73.72971 | 40 | 57.61626 | 2846.793 | 90.90828 | 771.3838 | 144.7055 | 0.1009544 | 888.2326 | 400.3981
| 35 | 35 | 18.39176 | 1811.98 | 29.40094 | 0 | 0 | 29.83615 | 3.276898 | 94.84017 | 2.66157 | 261 | -12.15 | 108.5819 | 319.5955 | 2469.581 | 508.3787 | 73.58191 | 35 | 28.80413 | 2817.981 | 45.72417 | 847.2731 | 158.9418 | 0.07512554 | 974.5665 | 426.4443
| 30 | 30 | 0 | 1793.588 | 0 | 0 | 0 | 40.53541 | 4.451995 | 94.82463 | 2.170542 | 256.18 | -16.97 | 103.4413 | 318.8656 | 2470.311 | 481.7499 | 73.44129 | 30 | 0 | 2789.176 | 0 | 929.1772 | 174.3063 | 0.05536258 | 1066.899 | 453.9773
| MnCl2-CaCl2 | (T_ref=0 oC)
MnCl2-CaCl2 | T_source | T_Des | Q_de_sen | Q_de | E_de | Q_reh | E_reh | Q_ref | E_ref | W_exp | P_exp_final | T_exp_fin | T_exp_fin(oC) | T_release(oC) | Q_ad_sen | Q_ad | E_ad | T_lifting | T_source | Q_de_sen | D_de | E_de | Q_rec | E_rec | P_Des | W_com | T_com_fin
| 100 | 100 | 502.0403 | 2914.57 | 546.7503 | 0 | 0 | 0 | 0 | 182.8459 | 5.505266 | 279.98 | 6.83 | 128.1014 | 122.4355 | 2666.741 | 651.9878 | 28.10139 | 100 | 403.9857 | 3193.162 | 599.0121 | 0 | 0 | 1.887613 | 0 | 100
| 95 | 95 | 466.1417 | 2878.671 | 508.2538 | 0 | 0 | 0 | 0 | 186.3284 | 4.461773 | 274.18 | 1.03 | 122.255 | 118.7003 | 2670.476 | 623.0692 | 27.25496 | 95 | 375.0776 | 3164.254 | 558.6759 | 0 | 0 | 1.533783 | 0 | 95
| 90 | 90 | 430.249 | 2842.778 | 469.6867 | 0 | 0 | 11.76192 | 1.291809 | 189.04 | 3.610216 | 268.6 | -4.55 | 116.5333 | 115.5119 | 2673.665 | 593.7155 | 26.53331 | 90 | 346.1775 | 3135.354 | 518.0263 | 0 | 0 | 1.239175 | 0 | 90
| 85 | 85 | 394.3623 | 2806.892 | 431.0458 | 0 | 0 | 24.77399 | 2.720922 | 191.1305 | 2.913054 | 263.2 | -9.95 | 110.9028 | 112.7229 | 2676.454 | 563.8094 | 25.90279 | 85 | 317.2854 | 3106.462 | 477.0498 | 0 | 0 | 0.9952102 | 0 | 85
| 80 | 80 | 358.4815 | 2771.011 | 392.3278 | 0 | 0 | 36.64139 | 4.024315 | 192.6704 | 2.342676 | 257.96 | -15.19 | 105.3487 | 110.2688 | 2678.908 | 533.2969 | 25.34869 | 80 | 288.4013 | 3077.578 | 435.7324 | 0 | 0 | 0.7943296 | 25.31827 | 91.62545
| 75 | 75 | 322.6066 | 2735.136 | 353.529 | 0 | 0 | 47.60083 | 5.227988 | 193.6337 | 1.878114 | 252.88 | -20.27 | 99.87687 | 108.1747 | 2681.002 | 502.2159 | 24.87687 | 75 | 259.5251 | 3048.702 | 394.0588 | 12.21978 | 2.292335 | 0.6299039 | 66.61324 | 105.4533
| 70 | 70 | 286.7377 | 2699.267 | 314.6457 | 0 | 0 | 57.90516 | 6.35971 | 194.2087 | 1.4986 | 247.92 | -25.23 | 94.44934 | 106.2748 | 2682.902 | 470.3796 | 24.44934 | 70 | 230.657 | 3019.833 | 352.0132 | 45.39959 | 8.516604 | 0.4961494 | 110.2226 | 120.151
| 65 | 65 | 250.8747 | 2663.404 | 275.6739 | 0 | 0 | 67.63383 | 7.428208 | 194.27 | 1.191383 | 243.1 | -30.05 | 89.09279 | 104.6851 | 2684.491 | 437.922 | 24.09279 | 65 | 201.7969 | 2990.973 | 309.5788 | 81.08562 | 15.21102 | 0.3880477 | 156.3589 | 135.7763
| 60 | 60 | 215.0176 | 2627.547 | 236.6094 | 0 | 0 | 76.95728 | 8.4522 | 194.0219 | 0.9419519 | 238.38 | -34.77 | 83.76724 | 103.2313 | 2685.945 | 404.62 | 23.76724 | 60 | 172.9448 | 2962.121 | 266.7376 | 119.522 | 22.42138 | 0.3012688 | 205.2584 | 152.3905
| 55 | 55 | 179.1665 | 2591.696 | 197.4475 | 0 | 0 | 85.9026 | 9.434662 | 193.3356 | 0.741433 | 233.78 | -39.37 | 78.49942 | 102.0294 | 2687.147 | 370.6108 | 23.49942 | 55 | 144.1006 | 2933.277 | 223.4708 | 160.9786 | 30.19832 | 0.2320989 | 257.1848 | 170.059
| 50 | 50 | 143.3213 | 2555.851 | 158.1836 | 0 | 0 | 94.59761 | 10.38963 | 192.4324 | 0.5797994 | 229.26 | -43.89 | 73.24732 | 100.8967 | 2688.28 | 335.6287 | 23.24732 | 50 | 115.2645 | 2904.441 | 179.7581 | 205.7549 | 38.59799 | 0.1773727 | 312.4314 | 188.8511
| 45 | 45 | 107.4821 | 2520.012 | 118.8124 | 0 | 0 | 103.0413 | 11.317 | 191.1806 | 0.4509185 | 224.84 | -48.31 | 68.03765 | 99.9491 | 2689.227 | 299.8112 | 23.03765 | 45 | 86.43639 | 2875.613 | 135.5782 | 254.1824 | 47.68261 | 0.1344093 | 371.3248 | 208.8407
| 40 | 40 | 71.6488 | 2484.178 | 79.3287 | 0 | 0 | 111.3383 | 12.22826 | 189.8193 | 0.347934 | 220.48 | -52.67 | 62.82635 | 98.9951 | 2690.181 | 262.8424 | 22.82635 | 40 | 57.61626 | 2846.793 | 90.90828 | 306.6293 | 57.52123 | 0.1009544 | 434.2288 | 230.1065
| 35 | 35 | 35.82143 | 2448.351 | 39.72661 | 0 | 0 | 119.4715 | 13.12152 | 188.2145 | 0.2666329 | 216.2 | -56.95 | 57.64006 | 98.1503 | 2691.026 | 224.856 | 22.64006 | 35 | 28.80413 | 2817.981 | 45.72417 | 363.5047 | 68.19061 | 0.07512554 | 501.5487 | 252.7321
| 30 | 30 | 0 | 2412.529 | 0 | 0 | 0 | 127.4565 | 13.99852 | 186.3518 | 0.2029134 | 212 | -61.15 | 52.48213 | 97.42906 | 2691.747 | 185.8422 | 22.48213 | 30 | 0 | 2789.176 | 0 | 425.2635 | 79.77608 | 0.05536258 | 573.7363 | 276.807
| CaCl2-NaBr | (T_ref=0 oC)
CaCl2-NaBr | T_source | T_Des | Q_de_sen | Q_de | E_de | Q_reh | E_reh | Q_ref | E_ref | W_exp | P_exp_final | T_exp_fin | T_exp_fin(oC) | T_release(oC) | Q_ad_sen | Q_ad | E_ad | T_lifting | T_source | Q_de_sen | D_de | E_de | Q_rec | E_rec | P_Des | W_com | T_com_fin
| 100 | 100 | 257.7331 | 2051.321 | 384.8117 | 0 | 0 | 0 | 0 | 65.57057 | 26.65026 | 333.92 | 60.77 | 109.1189 | 52.44653 | 2360.083 | 488.4708 | 9.118915 | 100 | 502.0403 | 2914.57 | 546.7503 | 0 | 0 | 19.44213 | 0 | 100
| 95 | 95 | 239.3059 | 2032.894 | 358.9247 | 0 | 0 | 0 | 0 | 70.07582 | 22.67863 | 327.4 | 54.25 | 104.3975 | 54.03818 | 2358.491 | 464.7519 | 9.397542 | 95 | 466.1417 | 2878.671 | 508.2538 | 0 | 0 | 16.24682 | 0 | 95
| 90 | 90 | 220.8813 | 2014.47 | 332.8326 | 0 | 0 | 0 | 0 | 74.22328 | 19.25922 | 321.06 | 47.91 | 99.73339 | 55.9582 | 2356.571 | 440.7053 | 9.733387 | 90 | 430.249 | 2842.778 | 469.6867 | 0 | 0 | 13.5097 | 0 | 90
| 85 | 85 | 202.4595 | 1996.048 | 306.527 | 0 | 0 | 0 | 0 | 77.97157 | 16.32308 | 314.9 | 41.75 | 95.12871 | 58.21937 | 2354.31 | 416.3509 | 10.12871 | 85 | 394.3623 | 2806.892 | 431.0458 | 0 | 0 | 11.17599 | 0 | 85
| 80 | 80 | 184.0405 | 1977.629 | 279.9984 | 0 | 0 | 0 | 0 | 81.279 | 13.80876 | 308.92 | 35.77 | 90.58628 | 60.83747 | 2351.692 | 391.7131 | 10.58628 | 80 | 358.4815 | 2771.011 | 392.3278 | 0 | 0 | 9.195899 | 0 | 80
| 75 | 75 | 165.6241 | 1959.212 | 253.2373 | 0 | 0 | 0 | 0 | 84.25659 | 11.6477 | 303.08 | 29.93 | 86.0782 | 63.65198 | 2348.877 | 366.6773 | 11.0782 | 75 | 322.6066 | 2735.136 | 353.529 | 0 | 0 | 7.524362 | 0 | 75
| 70 | 70 | 147.2105 | 1940.799 | 226.2333 | 0 | 0 | 0 | 0 | 86.79893 | 9.802502 | 297.4 | 24.25 | 81.62242 | 66.76582 | 2345.764 | 341.3286 | 11.62242 | 70 | 286.7377 | 2699.267 | 314.6457 | 0 | 0 | 6.120773 | 0 | 70
| 65 | 65 | 128.7997 | 1922.388 | 198.9755 | 0 | 0 | 0 | 0 | 88.95287 | 8.226522 | 291.86 | 18.71 | 77.20604 | 70.10483 | 2342.425 | 315.612 | 12.20604 | 65 | 250.8747 | 2663.404 | 275.6739 | 0 | 0 | 4.948701 | 0 | 65
| 60 | 60 | 110.3915 | 1903.98 | 171.4525 | 0 | 0 | 0 | 0 | 90.77559 | 6.880401 | 286.44 | 13.29 | 72.81546 | 73.5907 | 2338.939 | 289.4588 | 12.81546 | 60 | 215.0176 | 2627.547 | 236.6094 | 0 | 0 | 3.975623 | 19.79871 | 69.48158
| 55 | 55 | 91.9861 | 1885.574 | 143.6519 | 0 | 0 | 0 | 0 | 92.24623 | 5.734957 | 281.14 | 7.99 | 68.45286 | 77.23594 | 2335.293 | 262.8746 | 13.45286 | 55 | 179.1665 | 2591.696 | 197.4475 | 0 | 0 | 3.172646 | 56.82603 | 82.03048
| 50 | 50 | 73.58342 | 1867.172 | 115.5607 | 0 | 0 | 0 | 0 | 93.34251 | 4.764015 | 275.96 | 2.81 | 64.12067 | 81.05432 | 2331.475 | 235.8684 | 14.12067 | 50 | 143.3213 | 2555.851 | 158.1836 | 0 | 0 | 2.514234 | 96.12955 | 95.41561
| 45 | 45 | 55.18347 | 1848.772 | 87.1651 | 0 | 0 | 5.971726 | 0.6558733 | 94.13483 | 3.941185 | 270.88 | -2.27 | 59.80437 | 84.96249 | 2327.567 | 208.3519 | 14.80437 | 45 | 107.4821 | 2520.012 | 118.8124 | 22.52532 | 4.225573 | 1.977948 | 137.8812 | 109.6916
| 40 | 40 | 36.78625 | 1830.374 | 58.45041 | 0 | 0 | 18.38103 | 2.018784 | 94.60668 | 3.24693 | 265.9 | -7.25 | 55.50599 | 88.97195 | 2323.557 | 180.3242 | 15.50599 | 40 | 71.6488 | 2484.178 | 79.3287 | 58.06213 | 10.892 | 1.544176 | 182.2798 | 124.9184
| 35 | 35 | 18.39176 | 1811.98 | 29.40094 | 0 | 0 | 29.83615 | 3.276898 | 94.84017 | 2.66157 | 261 | -12.15 | 51.21003 | 92.99379 | 2319.536 | 151.6754 | 16.21003 | 35 | 35.82143 | 2448.351 | 39.72661 | 96.24033 | 18.05393 | 1.195885 | 229.5543 | 141.1619
| 30 | 30 | 0 | 1793.588 | 0 | 0 | 0 | 40.53541 | 4.451995 | 94.82463 | 2.170542 | 256.18 | -16.97 | 46.91804 | 97.0368 | 2315.493 | 122.3914 | 16.91804 | 30 | 0 | 2412.529 | 0 | 137.3564 | 25.76699 | 0.9183761 | 279.966 | 158.4936

## efficiency at 30 degree
charging process having heat source from 30 degree to 100 degree, but in discharging process the heat source is only at 30 degree
| MnCl2-NaBr | (T_ref=0 oC)
MnCl2-NaBr | T_source | T_Des | Q_de_sen | Q_de | E_de | Q_reh | E_reh | Q_ref | E_ref | W_exp | P_exp_final | T_exp_fin | T_exp_fin(oC) | T_release(oC) | Q_ad_sen | Q_ad | E_ad | T_lifting | T_source | Q_de_sen | D_de | E_de | Q_rec | E_rec | P_Des | W_com | T_com_fin
| 30 | 30 | 0 | 1793.588 | 0 | 0 | 0 | 40.53541 | 4.451995 | 94.82463 | 2.170542 | 256.18 | -16.97 | 103.4413 | 318.8656 | 2470.311 | 481.7499 | 73.44129 | 100 | 403.9857 | 3193.162 | 599.0121 | 180.3108 | 33.82489 | 1.887613 | 172.442 | 176.3989
| 30 | 30 | 0 | 1793.588 | 0 | 0 | 0 | 40.53541 | 4.451995 | 94.82463 | 2.170542 | 256.18 | -16.97 | 103.4413 | 318.8656 | 2470.311 | 481.7499 | 73.44129 | 95 | 375.0776 | 3164.254 | 558.6759 | 213.6692 | 40.08266 | 1.533783 | 215.9816 | 190.1532
| 30 | 30 | 0 | 1793.588 | 0 | 0 | 0 | 40.53541 | 4.451995 | 94.82463 | 2.170542 | 256.18 | -16.97 | 103.4413 | 318.8656 | 2470.311 | 481.7499 | 73.44129 | 90 | 346.1775 | 3135.354 | 518.0263 | 249.1486 | 46.73831 | 1.239175 | 261.7146 | 204.6321
| 30 | 30 | 0 | 1793.588 | 0 | 0 | 0 | 40.53541 | 4.451995 | 94.82463 | 2.170542 | 256.18 | -16.97 | 103.4413 | 318.8656 | 2470.311 | 481.7499 | 73.44129 | 85 | 317.2854 | 3106.462 | 477.0498 | 286.9334 | 53.82644 | 0.9952102 | 309.8132 | 219.8793
| 30 | 30 | 0 | 1793.588 | 0 | 0 | 0 | 40.53541 | 4.451995 | 94.82463 | 2.170542 | 256.18 | -16.97 | 103.4413 | 318.8656 | 2470.311 | 481.7499 | 73.44129 | 80 | 288.4013 | 3077.578 | 435.7324 | 327.2254 | 61.3849 | 0.7943296 | 360.4675 | 235.9412
| 30 | 30 | 0 | 1793.588 | 0 | 0 | 0 | 40.53541 | 4.451995 | 94.82463 | 2.170542 | 256.18 | -16.97 | 103.4413 | 318.8656 | 2470.311 | 481.7499 | 73.44129 | 75 | 259.5251 | 3048.702 | 394.0588 | 370.2452 | 69.45508 | 0.6299039 | 413.888 | 252.867
| 30 | 30 | 0 | 1793.588 | 0 | 0 | 0 | 40.53541 | 4.451995 | 94.82463 | 2.170542 | 256.18 | -16.97 | 103.4413 | 318.8656 | 2470.311 | 481.7499 | 73.44129 | 70 | 230.657 | 3019.833 | 352.0132 | 416.2347 | 78.08234 | 0.4961494 | 470.3071 | 270.7091
| 30 | 30 | 0 | 1793.588 | 0 | 0 | 0 | 40.53541 | 4.451995 | 94.82463 | 2.170542 | 256.18 | -16.97 | 103.4413 | 318.8656 | 2470.311 | 481.7499 | 73.44129 | 65 | 201.7969 | 2990.973 | 309.5788 | 465.459 | 87.31644 | 0.3880477 | 529.9815 | 289.5232
| 30 | 30 | 0 | 1793.588 | 0 | 0 | 0 | 40.53541 | 4.451995 | 94.82463 | 2.170542 | 256.18 | -16.97 | 103.4413 | 318.8656 | 2470.311 | 481.7499 | 73.44129 | 60 | 172.9448 | 2962.121 | 266.7376 | 518.2094 | 97.212 | 0.3012688 | 593.1952 | 309.3686
| 30 | 30 | 0 | 1793.588 | 0 | 0 | 0 | 40.53541 | 4.451995 | 94.82463 | 2.170542 | 256.18 | -16.97 | 103.4413 | 318.8656 | 2470.311 | 481.7499 | 73.44129 | 55 | 144.1006 | 2933.277 | 223.4708 | 574.8061 | 107.8291 | 0.2320989 | 660.2617 | 330.3087
| 30 | 30 | 0 | 1793.588 | 0 | 0 | 0 | 40.53541 | 4.451995 | 94.82463 | 2.170542 | 256.18 | -16.97 | 103.4413 | 318.8656 | 2470.311 | 481.7499 | 73.44129 | 50 | 115.2645 | 2904.441 | 179.7581 | 635.6017 | 119.2339 | 0.1773727 | 731.5276 | 352.4111
| 30 | 30 | 0 | 1793.588 | 0 | 0 | 0 | 40.53541 | 4.451995 | 94.82463 | 2.170542 | 256.18 | -16.97 | 103.4413 | 318.8656 | 2470.311 | 481.7499 | 73.44129 | 45 | 86.43639 | 2875.613 | 135.5782 | 700.9846 | 131.4992 | 0.1344093 | 807.3764 | 375.7483
| 30 | 30 | 0 | 1793.588 | 0 | 0 | 0 | 40.53541 | 4.451995 | 94.82463 | 2.170542 | 256.18 | -16.97 | 103.4413 | 318.8656 | 2470.311 | 481.7499 | 73.44129 | 40 | 57.61626 | 2846.793 | 90.90828 | 771.3838 | 144.7055 | 0.1009544 | 888.2326 | 400.3981
| 30 | 30 | 0 | 1793.588 | 0 | 0 | 0 | 40.53541 | 4.451995 | 94.82463 | 2.170542 | 256.18 | -16.97 | 103.4413 | 318.8656 | 2470.311 | 481.7499 | 73.44129 | 35 | 28.80413 | 2817.981 | 45.72417 | 847.2731 | 158.9418 | 0.07512554 | 974.5665 | 426.4443
| 30 | 30 | 0 | 1793.588 | 0 | 0 | 0 | 40.53541 | 4.451995 | 94.82463 | 2.170542 | 256.18 | -16.97 | 103.4413 | 318.8656 | 2470.311 | 481.7499 | 73.44129 | 30 | 0 | 2789.176 | 0 | 929.1772 | 174.3063 | 0.05536258 | 1066.899 | 453.9773
| MnCl2-CaCl2 | (T_ref=0 oC)
MnCl2-CaCl2 | T_source | T_Des | Q_de_sen | Q_de | E_de | Q_reh | E_reh | Q_ref | E_ref | W_exp | P_exp_final | T_exp_fin | T_exp_fin(oC) | T_release(oC) | Q_ad_sen | Q_ad | E_ad | T_lifting | T_source | Q_de_sen | D_de | E_de | Q_rec | E_rec | P_Des | W_com | T_com_fin
| 30 | 30 | 0 | 2412.529 | 0 | 0 | 0 | 127.4565 | 13.99852 | 186.3518 | 0.2029134 | 212 | -61.15 | 52.48213 | 97.42906 | 2691.747 | 185.8422 | 22.48213 | 100 | 403.9857 | 3193.162 | 599.0121 | 0 | 0 | 1.887613 | 0 | 100
| 30 | 30 | 0 | 2412.529 | 0 | 0 | 0 | 127.4565 | 13.99852 | 186.3518 | 0.2029134 | 212 | -61.15 | 52.48213 | 97.42906 | 2691.747 | 185.8422 | 22.48213 | 95 | 375.0776 | 3164.254 | 558.6759 | 0 | 0 | 1.533783 | 0 | 95
| 30 | 30 | 0 | 2412.529 | 0 | 0 | 0 | 127.4565 | 13.99852 | 186.3518 | 0.2029134 | 212 | -61.15 | 52.48213 | 97.42906 | 2691.747 | 185.8422 | 22.48213 | 90 | 346.1775 | 3135.354 | 518.0263 | 0 | 0 | 1.239175 | 0 | 90
| 30 | 30 | 0 | 2412.529 | 0 | 0 | 0 | 127.4565 | 13.99852 | 186.3518 | 0.2029134 | 212 | -61.15 | 52.48213 | 97.42906 | 2691.747 | 185.8422 | 22.48213 | 85 | 317.2854 | 3106.462 | 477.0498 | 0 | 0 | 0.9952102 | 0 | 85
| 30 | 30 | 0 | 2412.529 | 0 | 0 | 0 | 127.4565 | 13.99852 | 186.3518 | 0.2029134 | 212 | -61.15 | 52.48213 | 97.42906 | 2691.747 | 185.8422 | 22.48213 | 80 | 288.4013 | 3077.578 | 435.7324 | 0 | 0 | 0.7943296 | 25.31827 | 91.62545
| 30 | 30 | 0 | 2412.529 | 0 | 0 | 0 | 127.4565 | 13.99852 | 186.3518 | 0.2029134 | 212 | -61.15 | 52.48213 | 97.42906 | 2691.747 | 185.8422 | 22.48213 | 75 | 259.5251 | 3048.702 | 394.0588 | 12.21978 | 2.292335 | 0.6299039 | 66.61324 | 105.4533
| 30 | 30 | 0 | 2412.529 | 0 | 0 | 0 | 127.4565 | 13.99852 | 186.3518 | 0.2029134 | 212 | -61.15 | 52.48213 | 97.42906 | 2691.747 | 185.8422 | 22.48213 | 70 | 230.657 | 3019.833 | 352.0132 | 45.39959 | 8.516604 | 0.4961494 | 110.2226 | 120.151
| 30 | 30 | 0 | 2412.529 | 0 | 0 | 0 | 127.4565 | 13.99852 | 186.3518 | 0.2029134 | 212 | -61.15 | 52.48213 | 97.42906 | 2691.747 | 185.8422 | 22.48213 | 65 | 201.7969 | 2990.973 | 309.5788 | 81.08562 | 15.21102 | 0.3880477 | 156.3589 | 135.7763
| 30 | 30 | 0 | 2412.529 | 0 | 0 | 0 | 127.4565 | 13.99852 | 186.3518 | 0.2029134 | 212 | -61.15 | 52.48213 | 97.42906 | 2691.747 | 185.8422 | 22.48213 | 60 | 172.9448 | 2962.121 | 266.7376 | 119.522 | 22.42138 | 0.3012688 | 205.2584 | 152.3905
| 30 | 30 | 0 | 2412.529 | 0 | 0 | 0 | 127.4565 | 13.99852 | 186.3518 | 0.2029134 | 212 | -61.15 | 52.48213 | 97.42906 | 2691.747 | 185.8422 | 22.48213 | 55 | 144.1006 | 2933.277 | 223.4708 | 160.9786 | 30.19832 | 0.2320989 | 257.1848 | 170.059
| 30 | 30 | 0 | 2412.529 | 0 | 0 | 0 | 127.4565 | 13.99852 | 186.3518 | 0.2029134 | 212 | -61.15 | 52.48213 | 97.42906 | 2691.747 | 185.8422 | 22.48213 | 50 | 115.2645 | 2904.441 | 179.7581 | 205.7549 | 38.59799 | 0.1773727 | 312.4314 | 188.8511
| 30 | 30 | 0 | 2412.529 | 0 | 0 | 0 | 127.4565 | 13.99852 | 186.3518 | 0.2029134 | 212 | -61.15 | 52.48213 | 97.42906 | 2691.747 | 185.8422 | 22.48213 | 45 | 86.43639 | 2875.613 | 135.5782 | 254.1824 | 47.68261 | 0.1344093 | 371.3248 | 208.8407
| 30 | 30 | 0 | 2412.529 | 0 | 0 | 0 | 127.4565 | 13.99852 | 186.3518 | 0.2029134 | 212 | -61.15 | 52.48213 | 97.42906 | 2691.747 | 185.8422 | 22.48213 | 40 | 57.61626 | 2846.793 | 90.90828 | 306.6293 | 57.52123 | 0.1009544 | 434.2288 | 230.1065
| 30 | 30 | 0 | 2412.529 | 0 | 0 | 0 | 127.4565 | 13.99852 | 186.3518 | 0.2029134 | 212 | -61.15 | 52.48213 | 97.42906 | 2691.747 | 185.8422 | 22.48213 | 35 | 28.80413 | 2817.981 | 45.72417 | 363.5047 | 68.19061 | 0.07512554 | 501.5487 | 252.7321
| 30 | 30 | 0 | 2412.529 | 0 | 0 | 0 | 127.4565 | 13.99852 | 186.3518 | 0.2029134 | 212 | -61.15 | 52.48213 | 97.42906 | 2691.747 | 185.8422 | 22.48213 | 30 | 0 | 2789.176 | 0 | 425.2635 | 79.77608 | 0.05536258 | 573.7363 | 276.807
| CaCl2-NaBr | (T_ref=0 oC)
CaCl2-NaBr | T_source | T_Des | Q_de_sen | Q_de | E_de | Q_reh | E_reh | Q_ref | E_ref | W_exp | P_exp_final | T_exp_fin | T_exp_fin(oC) | T_release(oC) | Q_ad_sen | Q_ad | E_ad | T_lifting | T_source | Q_de_sen | D_de | E_de | Q_rec | E_rec | P_Des | W_com | T_com_fin
| 30 | 30 | 0 | 1793.588 | 0 | 0 | 0 | 40.53541 | 4.451995 | 94.82463 | 2.170542 | 256.18 | -16.97 | 46.91804 | 97.0368 | 2315.493 | 122.3914 | 16.91804 | 100 | 502.0403 | 2914.57 | 546.7503 | 0 | 0 | 19.44213 | 0 | 100
| 30 | 30 | 0 | 1793.588 | 0 | 0 | 0 | 40.53541 | 4.451995 | 94.82463 | 2.170542 | 256.18 | -16.97 | 46.91804 | 97.0368 | 2315.493 | 122.3914 | 16.91804 | 95 | 466.1417 | 2878.671 | 508.2538 | 0 | 0 | 16.24682 | 0 | 95
| 30 | 30 | 0 | 1793.588 | 0 | 0 | 0 | 40.53541 | 4.451995 | 94.82463 | 2.170542 | 256.18 | -16.97 | 46.91804 | 97.0368 | 2315.493 | 122.3914 | 16.91804 | 90 | 430.249 | 2842.778 | 469.6867 | 0 | 0 | 13.5097 | 0 | 90
| 30 | 30 | 0 | 1793.588 | 0 | 0 | 0 | 40.53541 | 4.451995 | 94.82463 | 2.170542 | 256.18 | -16.97 | 46.91804 | 97.0368 | 2315.493 | 122.3914 | 16.91804 | 85 | 394.3623 | 2806.892 | 431.0458 | 0 | 0 | 11.17599 | 0 | 85
| 30 | 30 | 0 | 1793.588 | 0 | 0 | 0 | 40.53541 | 4.451995 | 94.82463 | 2.170542 | 256.18 | -16.97 | 46.91804 | 97.0368 | 2315.493 | 122.3914 | 16.91804 | 80 | 358.4815 | 2771.011 | 392.3278 | 0 | 0 | 9.195899 | 0 | 80
| 30 | 30 | 0 | 1793.588 | 0 | 0 | 0 | 40.53541 | 4.451995 | 94.82463 | 2.170542 | 256.18 | -16.97 | 46.91804 | 97.0368 | 2315.493 | 122.3914 | 16.91804 | 75 | 322.6066 | 2735.136 | 353.529 | 0 | 0 | 7.524362 | 0 | 75
| 30 | 30 | 0 | 1793.588 | 0 | 0 | 0 | 40.53541 | 4.451995 | 94.82463 | 2.170542 | 256.18 | -16.97 | 46.91804 | 97.0368 | 2315.493 | 122.3914 | 16.91804 | 70 | 286.7377 | 2699.267 | 314.6457 | 0 | 0 | 6.120773 | 0 | 70
| 30 | 30 | 0 | 1793.588 | 0 | 0 | 0 | 40.53541 | 4.451995 | 94.82463 | 2.170542 | 256.18 | -16.97 | 46.91804 | 97.0368 | 2315.493 | 122.3914 | 16.91804 | 65 | 250.8747 | 2663.404 | 275.6739 | 0 | 0 | 4.948701 | 0 | 65
| 30 | 30 | 0 | 1793.588 | 0 | 0 | 0 | 40.53541 | 4.451995 | 94.82463 | 2.170542 | 256.18 | -16.97 | 46.91804 | 97.0368 | 2315.493 | 122.3914 | 16.91804 | 60 | 215.0176 | 2627.547 | 236.6094 | 0 | 0 | 3.975623 | 19.79871 | 69.48158
| 30 | 30 | 0 | 1793.588 | 0 | 0 | 0 | 40.53541 | 4.451995 | 94.82463 | 2.170542 | 256.18 | -16.97 | 46.91804 | 97.0368 | 2315.493 | 122.3914 | 16.91804 | 55 | 179.1665 | 2591.696 | 197.4475 | 0 | 0 | 3.172646 | 56.82603 | 82.03048
| 30 | 30 | 0 | 1793.588 | 0 | 0 | 0 | 40.53541 | 4.451995 | 94.82463 | 2.170542 | 256.18 | -16.97 | 46.91804 | 97.0368 | 2315.493 | 122.3914 | 16.91804 | 50 | 143.3213 | 2555.851 | 158.1836 | 0 | 0 | 2.514234 | 96.12955 | 95.41561
| 30 | 30 | 0 | 1793.588 | 0 | 0 | 0 | 40.53541 | 4.451995 | 94.82463 | 2.170542 | 256.18 | -16.97 | 46.91804 | 97.0368 | 2315.493 | 122.3914 | 16.91804 | 45 | 107.4821 | 2520.012 | 118.8124 | 22.52532 | 4.225573 | 1.977948 | 137.8812 | 109.6916
| 30 | 30 | 0 | 1793.588 | 0 | 0 | 0 | 40.53541 | 4.451995 | 94.82463 | 2.170542 | 256.18 | -16.97 | 46.91804 | 97.0368 | 2315.493 | 122.3914 | 16.91804 | 40 | 71.6488 | 2484.178 | 79.3287 | 58.06213 | 10.892 | 1.544176 | 182.2798 | 124.9184
| 30 | 30 | 0 | 1793.588 | 0 | 0 | 0 | 40.53541 | 4.451995 | 94.82463 | 2.170542 | 256.18 | -16.97 | 46.91804 | 97.0368 | 2315.493 | 122.3914 | 16.91804 | 35 | 35.82143 | 2448.351 | 39.72661 | 96.24033 | 18.05393 | 1.195885 | 229.5543 | 141.1619
| 30 | 30 | 0 | 1793.588 | 0 | 0 | 0 | 40.53541 | 4.451995 | 94.82463 | 2.170542 | 256.18 | -16.97 | 46.91804 | 97.0368 | 2315.493 | 122.3914 | 16.91804 | 30 | 0 | 2412.529 | 0 | 137.3564 | 25.76699 | 0.9183761 | 279.966 | 158.4936