## Figure 1 b
Partical size | No of particles
6 | 1
9 | 1
10 | 4
11 | 1
12 | 2
13 | 4
14 | 2
15 | 1
16 | 4
17 | 1
18 | 1
19 | 4
20 | 5
21 | 4
23 | 6
24 | 6
25 | 1
26 | 5
27 | 6
28 | 2
29 | 1
30 | 5
31 | 7
32 | 3
33 | 7
34 | 8
35 | 2
36 | 8
37 | 5
38 | 5
39 | 3
40 | 5
41 | 4
42 | 6
43 | 4
44 | 11
45 | 8
46 | 4
47 | 6
48 | 6
49 | 6
50 | 10
52 | 4
53 | 5
54 | 5
55 | 7
56 | 8
57 | 7
58 | 4
59 | 5
60 | 6
61 | 5
62 | 1
63 | 4
64 | 3
65 | 1
66 | 2
67 | 1
69 | 3
71 | 1
73 | 2
75 | 1
78 | 1
79 | 3
80 | 1
81 | 2
82 | 1
83 | 1
84 | 1
85 | 1
88 | 1
91 | 1
92 | 1
96 | 1
97 | 1
107 | 2
110 | 1

## Figure 2
| 12% CO2 |  |  |  | 100% CO2
Time | DI water | Error | NiNPs | Error | DI water | Error | NiNPs | Error
0 | 5.98 | 0.18861 | 6.59667 | 0.08861 | 6.59667 | 0.1554 | 6.235 | 0.07538
10 | 5.99 | 0.20333 | 6.31 | 0.15333 | 5.86667 | 0.08031 | 6.17867 | 0.11278
20 | 5.93667 | 0.1488 | 5.96333 | 0.1488 | 5.44667 | 0.08937 | 6.08233 | 0.08165
30 | 5.79 | 0.10646 | 5.40333 | 0.10646 | 5.08667 | 0.12785 | 5.75233 | 0.10236
40 | 5.71 | 0.06175 | 5.11667 | 0.06175 | 5.01667 | 0.09586 | 5.504 | 0.08236
50 | 5.59 | 0.05745 | 4.97333 | 0.05745 | 4.91667 | 0.09487 | 5.12933 | 0.06385
60 | 5.46 | 0.05448 | 4.89333 | 0.05448 | 4.87667 | 0.11112 | 4.94567 | 0.07681
70 | 5.40333 | 0.05755 | 4.83333 | 0.05755 | 4.79667 | 0.0935 | 4.88167 | 0.05179
80 | 5.35667 | 0.06413 | 4.8 | 0.06413 | 4.74667 | 0.07487 | 4.81567 | 0.0692
90 | 5.32333 | 0.07452 | 4.75667 | 0.07452 | 4.74667 | 0.08278 | 4.77967 | 0.07062
100 | 5.28667 | 0.07678 | 4.72 | 0.07678 | 4.67667 | 0.05449 | 4.74167 | 0.0592
110 | 5.21 | 0.08002 | 4.69333 | 0.08002 | 4.67667 | 0.04958 | 4.73985 | 0.05871
120 | 5.1 | 0.08889 | 4.65667 | 0.08889 | 4.64667 | 0.08121 | 4.73789 | 0.04046
130 | 5 | 0.08391 | 4.63 | 0.08391 | 4.64667 | 0.0692 | 4.7181 | 0.04046
140 | 4.92 | 0.09036 | 4.60333 | 0.10036 | 4.60667 | 0.01785 | 4.677 | 0.01658
150 | 4.87667 | 0.09779 | 4.59333 | 0.09779 | 4.60667 | 0.01785 | 4.651 | 0.02046
160 | 4.83667 | 0.07464 | 4.59 | 0.11464 | 4.62667 | 0.01479 | 4.635 | 0.02046
170 | 4.78333 | 0.10167 | 4.56667 | 0.08167 | 4.57667 | 0.015 | 4.613 | 0.02046
180 | 4.75 | 0.08077 | 4.55333 | 0.07773 | 4.56667 | 0.01299 | 4.586 | 0.01639
190 | 4.72667 | 0.11671 | 4.54 | 0.07671 | 4.52667 | 0.01581 | 4.575 | 0.01871
200 | 4.70333 | 0.08816 | 4.52667 | 0.09816 | 4.54667 | 0.01785 | 4.561 | 0.01785
210 | 4.67667 | 0.1106 | 4.52 | 0.09106 | 4.56667 | 0.01658 | 4.552 | 0.01479
220 | 4.65667 | 0.0941 | 4.50333 | 0.0641 | 4.51667 | 0.01299 | 4.531 | 0.01479
230 | 4.64 | 0.09163 | 4.49333 | 0.09163 | 4.49667 | 0.01785 | 4.515 | 0.01658
240 | 4.61667 | 0.09481 | 4.48333 | 0.09481 | 4.53667 | 0.01299 | 4.508 | 0.02046
250 | 4.6 | 0.09141 | 4.49333 | 0.09141 | 4.48667 | 0.01581 | 4.499 | 0.01639
260 | 4.59 | 0.08313 | 4.47 | 0.08313 | 4.47667 | 0.01785 | 4.483 | 0.01871
270 | 4.57333 | 0.08408 | 4.46333 | 0.08408 | 4.48667 | 0.01658 | 4.477 | 0.01785
281 | 4.56 | 0.07917 | 4.46 | 0.07917 | 4.46667 | 0.01299 | 4.47 | 0.01479
291 | 4.55667 | 0.07008 | 4.45667 | 0.07008 | 4.50667 | 0.01785 | 4.459 | 0.01479
301 | 4.54333 | 0.06488 | 4.4366 | 0.06488 | 4.48667 | 0.01658 | 4.448 | 0.01658

## Figure 3
Time | Buffer | Error | Buffer+ NiNPs | Error | Time | Na2CO3 | Error | Na2CO3 + NiNPs | Error
0 | 7.048 | 0.004 | 7.01533 | 0.00917 | 0 | 11.573 | 0.00707 | 11.486 | 0.01838
5 | 6.956 | 0.12101 | 6.541 | 0.02376 | 5 | 9.894 | 0.12445 | 9.898 | 0.20506
10 | 6.81367 | 0.08723 | 6.234 | 0.08881 | 10 | 9.6775 | 0.03182 | 9.587 | 0.00424
15 | 6.65433 | 0.06841 | 6.07167 | 0.09586 | 15 | 9.5895 | 0.03606 | 9.4785 | 0.01344
20 | 6.42633 | 0.0645 | 5.995 | 0.06483 | 20 | 9.5485 | 0.05303 | 9.4465 | 0.01909
25 | 6.259 | 0.07209 | 5.95833 | 0.04781 | 25 | 9.5305 | 0.05869 | 9.43 | 0.00849
30 | 6.1633 | 0.09651 | 5.94433 | 0.03525 | 30 | 9.525 | 0.06223 | 9.423 | 0.00566
35 | 6.093 | 0.09778 | 5.93333 | 0.03475 | 35 | 9.519 | 0.06647 | 9.4185 | 0.00495
40 | 6.04333 | 0.09904 | 5.92867 | 0.03118 | 40 | 9.519 | 0.06647 | 9.4155 | 0.00212
45 | 6.028 | 0.09353 | 5.926 | 0.02874 | 45 | 9.518 | 0.06647 | 9.416 | 0.00141
50 | 6.02133 | 0.0992 | 5.92333 | 0.02803 | 50 | 9.517 | 0.06647 | 9.415 | 0
55 | 6.017 | 0.10053 | 5.92767 | 0.02283 | 55 | 9.518 | 0.06647 | 9.4145 | 0.000707107
60 | 6.01533 | 0.10151 | 5.92867 | 0.01978 | 60 | 9.5175 | 0.06718 | 9.415 | 0

## Figure 4
|  | 10 C |  |  |  | 20 C |  |  |  | 30 C |  |  |  | 40 C |  |  |  | 50 C |  |  |  | 60 C
time |  | DI water | Error | NiNPs | Error | DI water | Error | NiNPs | Error | DI water | Error | NiNPs | Error | DI water | Error | NiNPs | Error | DI water | Error | NiNPs | Error | DI water | Error | NiNPs | Error
0 |  | 5.87 | 0.19749 | 6.03 | 0.16753 | 5.68 | 0.34599 | 5.81 | 0.20456 | 6.38 | 0.25474 | 6.6 | 0.15108 | 5.38 | 0.28215 | 5.77 | 0.0988 | 6.25 | 0.25474 | 6.93 | 0.20456 | 7.14 | 0.42222 | 7.56 | 0.28184
20 |  | 5.8 | 0.21122 | 4.8 | 0.19541 | 5.6 | 0.31889 | 4.6 | 0.16596 | 6.29 | 0.40342 | 5.17 | 0.25669 | 5.34 | 0.16934 | 5 | 0.14322 | 6.22 | 0.20342 | 5.05 | 0.26596 | 7.06 | 0.36184 | 6.26 | 0.29168
40 |  | 5.41 | 0.09708 | 4.49 | 0.08191 | 5.16 | 0.29211 | 4.28 | 0.15859 | 6.22 | 0.38644 | 4.73 | 0.12819 | 5.13 | 0.19917 | 4.59 | 0.16939 | 5.09 | 0.18644 | 4.67 | 0.15859 | 6.08 | 0.37884 | 4.74 | 0.16651
60 |  | 4.81 | 0.07217 | 4.39 | 0.04082 | 4.6 | 0.1841 | 4.15 | 0.17108 | 5.71 | 0.21468 | 4.56 | 0.09416 | 4.76 | 0.18134 | 4.5 | 0.15856 | 4.71 | 0.21468 | 4.55 | 0.17108 | 5.01 | 0.22316 | 4.51 | 0.20421
80 |  | 4.56 | 0.07986 | 4.29 | 0.03816 | 4.5 | 0.15521 | 4.08 | 0.14796 | 4.94 | 0.28721 | 4.46 | 0.11147 | 4.58 | 0.11781 | 4.44 | 0.09873 | 4.55 | 0.28721 | 4.46 | 0.14796 | 4.74 | 0.19225 | 4.44 | 0.19975
100 |  | 4.46 | 0.05916 | 4.26 | 0.02582 | 4.39 | 0.12659 | 4.04 | 0.12503 | 4.55 | 0.23157 | 4.4 | 0.1186 | 4.48 | 0.15591 | 4.38 | 0.13626 | 4.5 | 0.23157 | 4.41 | 0.12503 | 4.6 | 0.16663 | 4.39 | 0.1607
120 |  | 4.39 | 0.05715 | 4.21 | 0.0383 | 4.35 | 0.16523 | 4.04 | 0.09815 | 4.35 | 0.21024 | 4.35 | 0.11615 | 4.4 | 0.19374 | 4.34 | 0.16601 | 4.44 | 0.21024 | 4.37 | 0.09815 | 4.51 | 0.15166 | 4.32 | 0.13491
140 |  | 4.32 | 0.07703 | 4.18 | 0.04992 | 4.28 | 0.13326 | 4 | 0.10308 | 4.23 | 0.17576 | 4.31 | 0.12038 | 4.35 | 0.14886 | 4.3 | 0.08998 | 4.4 | 0.17576 | 4.34 | 0.10308 | 4.46 | 0.16153 | 4.29 | 0.16391
160 |  | 4.29 | 0.09592 | 4.15 | 0.05252 | 4.25 | 0.1179 | 3.98 | 0.09256 | 4.13 | 0.18007 | 4.28 | 0.11387 | 4.3 | 0.12247 | 4.25 | 0.0472 | 4.36 | 0.18007 | 4.31 | 0.09256 | 4.41 | 0.1699 | 4.26 | 0.12728
180 |  | 4.24 | 0.07874 | 4.13 | 0.055 | 4.2 | 0.12396 | 3.94 | 0.10012 | 4.08 | 0.14431 | 4.25 | 0.11225 | 4.26 | 0.09979 | 4.23 | 0.07037 | 4.33 | 0.14431 | 4.29 | 0.10012 | 4.37 | 0.16681 | 4.25 | 0.12366
200 |  | 4.2 | 0.095 | 4.11 | 0.06185 | 4.18 | 0.09522 | 3.96 | 0.08057 | 4.04 | 0.14431 | 4.23 | 0.11673 | 4.22 | 0.0789 | 4.22 | 0.05798 | 4.3 | 0.14431 | 4.28 | 0.08057 | 4.34 | 0.16753 | 4.23 | 0.11786
220 |  | 4.18 | 0.08539 | 4.09 | 0.06397 | 4.15 | 0.0911 | 3.93 | 0.08124 | 4 | 0.14342 | 4.21 | 0.11615 | 4.19 | 0.06898 | 4.2 | 0.07455 | 4.29 | 0.12342 | 4.26 | 0.08124 | 4.31 | 0.17858 | 4.22 | 0.11136
240 |  | 4.16 | 0.09287 | 4.08 | 0.06137 | 4.12 | 0.09416 | 3.91 | 0.07932 | 4 | 0.15176 | 4.2 | 0.12203 | 4.18 | 0.05909 | 4.19 | 0.0797 | 4.27 | 0.12176 | 4.25 | 0.07932 | 4.29 | 0.17576 | 4.21 | 0.09811
260 |  | 4.13 | 0.10243 | 4.06 | 0.06702 | 4.1 | 0.08426 | 3.9 | 0.08057 | 3.99 | 0.15786 | 4.19 | 0.1173 | 4.15 | 0.05354 | 4.18 | 0.17614 | 4.26 | 0.10786 | 4.24 | 0.08057 | 4.27 | 0.18062 | 4.2 | 0.09381
280 |  | 4.12 | 0.09592 | 4.05 | 0.07411 | 4.09 | 0.07767 | 3.89 | 0.07853 | 3.98 | 0.14743 | 4.17 | 0.10801 | 4.14 | 0.04359 | 4.17 | 0.15384 | 4.24 | 0.09743 | 4.23 | 0.07853 | 4.26 | 0.17746 | 4.2 | 0.1021
300 |  | 4.09 | 0.09465 | 4.04 | 0.06272 | 4.08 | 0.08165 | 3.88 | 0.07853 | 3.96 | 0.13955 | 4.16 | 0.12203 | 4.12 | 0.04082 | 4.16 | 0.15588 | 4.23 | 0.11955 | 4.22 | 0.07853 | 4.25 | 0.18412 | 4.18 | 0.09055
| -- | -- |  | --
| -- | -- |  | --
| -- | -- |  | --
| -- | -- |  | --
| -- | -- |  | --
| -- | -- |  | --
| -- | -- |  | --
| -- | -- |  | --
| -- | -- |  | --
| -- | -- |  | --
| -- | -- |  | --
| -- | -- |  | --
| -- | -- |  | --
| -- | -- |  | --
| -- | -- |  | --

## Figure 5
Time | K2CO3 | K2CO3 +NiNPs
0 | 0 | 0
30 | 0.4145 | 0.408
60 | 0.6535 | 0.719
90 | 0.9915 | 1.298
120 | 1.7555 | 3.146
150 | 3.3925 | 4.716
180 | 3.682 | 4.716
210 | 3.682 | 4.716

## Figure 8
| Before heating |  |  |  | After heating
Time | DI water | Error | NiNPs | Error | DI water | Error | NiNPs | Error
0 | 5.87 | 0.34612 | 6.23 | 0.13404 | 5.835 | 0.1554 | 6.068 | 0.07538
10 | 5.8 | 0.36003 | 5.77 | 0.2161 | 5.77867 | 0.28031 | 5.24467 | 0.11278
20 | 5.68 | 0.19018 | 5.01 | 0.16454 | 5.58233 | 0.19937 | 4.85433 | 0.08165
30 | 5.35 | 0.14491 | 4.63 | 0.18582 | 5.15233 | 0.22785 | 4.702 | 0.10236
40 | 5.09 | 0.13241 | 4.5 | 0.15811 | 4.904 | 0.19586 | 4.626 | 0.08236
50 | 4.81 | 0.11576 | 4.38 | 0.14175 | 4.72933 | 0.19487 | 4.549 | 0.06385
60 | 4.59 | 0.1173 | 4.36 | 0.15692 | 4.54567 | 0.11112 | 4.48367 | 0.07681
70 | 4.44 | 0.10689 | 4.3 | 0.1315 | 4.48167 | 0.0935 | 4.429 | 0.05179
80 | 4.36 | 0.08756 | 4.27 | 0.10813 | 4.41567 | 0.08487 | 4.394 | 0.0692
90 | 4.27 | 0.07703 | 4.25 | 0.10985 | 4.37967 | 0.08278 | 4.368 | 0.07062
100 | 4.25 | 0.07594 | 4.23 | 0.12447 | 4.34167 | 0.08449 | 4.336 | 0.0592
110 | 4.21 | 0.075 | 4.2 | 0.13279 | 4.33985 | 0.08958 | 4.323 | 0.05871
120 | 4.2 | 0.08057 | 4.19 | 0.13769 | 4.33789 | 0.08121 | 4.313 | 0.04046
130 | 4.17 | 0.07588 | 4.17 | 0.14166 | 4.3381 | 0.0692 | 4.313 | 0.04046
140 | 4.14 | 0.07719 | 4.16 | 0.13832 | 4.337 | 0.01785 | 4.308 | 0.01658
150 | 4.12 | 0.06801 | 4.15 | 0.14431 | 4.3321 | 0.01785 | 4.3083 | 0.02046

## Figure 9
Time | DI water | NiNPs
0 | 0 | 0.003
0.5 | 0.0893 | 0.4171
1 | 0.121 | 0.4247
2 | 0.1255 | 0.4196
4 | 0.1248 | 0.425